## Nitrogen
|  |  | X-ray energy | 1253.6 | eV
[11 empty] | Carbon peak | peak diff | Offset
|  | starting ke |  | a (Intensity) | 19.80449 | 0 | 0 | 0 | 0 |  | 285 | 118.298 | 15
|  | finishing ke |  | b (Position) | 403.298 | 0 | 0 | 0 | 0
|  | step size |  | c (Width) | 0.9944999 | 0.9944999 | 0.9944999 | 0.9944999 | 0.9944999
|  | no. of points |  | FWHM | 2.341868 | 2.341868 | 2.341868 | 2.341868 | 2.341868
|  | ignore |  | Area | 49.36946 | 0 | 0 | 0 | 0 |  |  | total
|  | ignore |  | Total area |  |  |  |  | 49.36946 |  |  | 150040.3
KE | Intensity | BG | BE | minus BG | Gauss1 | Gauss2 | Gauss 3 | Gauss 4 | Gauss 5 | sum | diff | diff sq | Baseline data |  | Baseline fit
820 | 265 | 258.5848 | 418.6 | 6.415186 | 7.718075e-51 | 0 | 0 | 0 | 0 | 7.718075e-51 | 6.415186 | 41.15461 | 830 | 273 | 0.03338957 | 231.2054
820.05 | 258 | 258.5865 | 418.55 | -0.586484 | 1.6708e-50 | 0 | 0 | 0 | 0 | 1.6708e-50 | -0.586484 | 0.3439634 | 830.05 | 239 | 0.455002 | 380.3899
820.1 | 273 | 258.5882 | 418.5 | 14.41185 | 3.607796e-50 | 0 | 0 | 0 | 0 | 3.607796e-50 | 14.41185 | 207.7013 | 830.1 | 267 | 0.0001346098 | 16.24268
820.15 | 274 | 258.5898 | 418.45 | 15.41018 | 7.770729e-50 | 0 | 0 | 0 | 0 | 7.770729e-50 | 15.41018 | 237.4736 | 830.15 | 233
820.2 | 250 | 258.5915 | 418.4 | -8.591492 | 1.66949e-49 | 0 | 0 | 0 | 0 | 1.66949e-49 | -8.591492 | 73.81374 | 830.2 | 262
820.25 | 280 | 258.5932 | 418.35 | 21.40684 | 3.577734e-49 | 0 | 0 | 0 | 0 | 3.577734e-49 | 21.40684 | 458.2527 | 830.25 | 280
820.3 | 274 | 258.5948 | 418.3 | 15.40517 | 7.647766e-49 | 0 | 0 | 0 | 0 | 7.647766e-49 | 15.40517 | 237.3192 | 830.3 | 222
820.35 | 268 | 258.5965 | 418.25 | 9.403499 | 1.630659e-48 | 0 | 0 | 0 | 0 | 1.630659e-48 | 9.403499 | 88.4258 | 830.35 | 265
820.4 | 269 | 258.5982 | 418.2 | 10.40183 | 3.468121e-48 | 0 | 0 | 0 | 0 | 3.468121e-48 | 10.40183 | 108.1981 | 830.4 | 258
820.45 | 255 | 258.5998 | 418.15 | -3.59984 | 7.357451e-48 | 0 | 0 | 0 | 0 | 7.357451e-48 | -3.59984 | 12.95885 | 830.45 | 271
820.5 | 273 | 258.6015 | 418.1 | 14.39849 | 1.556907e-47 | 0 | 0 | 0 | 0 | 1.556907e-47 | 14.39849 | 207.3165 | 830.5 | 282
820.55 | 253 | 258.6032 | 418.05 | -5.603179 | 3.286248e-47 | 0 | 0 | 0 | 0 | 3.286248e-47 | -5.603179 | 31.39561 | 830.55 | 258
820.6 | 236 | 258.6048 | 418 | -22.60485 | 6.918949e-47 | 0 | 0 | 0 | 0 | 6.918949e-47 | -22.60485 | 510.9792 | 830.6 | 259
820.65 | 256 | 258.6065 | 417.95 | -2.606518 | 1.453055e-46 | 0 | 0 | 0 | 0 | 1.453055e-46 | -2.606518 | 6.793935 | 830.65 | 264
820.7 | 246 | 258.6082 | 417.9 | -12.60819 | 3.043872e-46 | 0 | 0 | 0 | 0 | 3.043872e-46 | -12.60819 | 158.9664 | 830.7 | 278
820.75 | 258 | 258.6099 | 417.85 | -0.6098567 | 6.360231e-46 | 0 | 0 | 0 | 0 | 6.360231e-46 | -0.6098567 | 0.3719251 | 830.75 | 227
820.8 | 267 | 258.6115 | 417.8 | 8.388474 | 1.325628e-45 | 0 | 0 | 0 | 0 | 1.325628e-45 | 8.388474 | 70.36649 | 830.8 | 248
820.85 | 268 | 258.6132 | 417.75 | 9.386804 | 2.755957e-45 | 0 | 0 | 0 | 0 | 2.755957e-45 | 9.386804 | 88.1121 | 830.85 | 259
820.9 | 275 | 258.6149 | 417.7 | 16.38513 | 5.715124e-45 | 0 | 0 | 0 | 0 | 5.715124e-45 | 16.38513 | 268.4726 | 830.9 | 278
820.95 | 241 | 258.6165 | 417.65 | -17.61653 | 1.182173e-44 | 0 | 0 | 0 | 0 | 1.182173e-44 | -17.61653 | 310.3423 | 830.95 | 271
821 | 243 | 258.6182 | 417.6 | -15.6182 | 2.43915e-44 | 0 | 0 | 0 | 0 | 2.43915e-44 | -15.6182 | 243.9283 | 831 | 245
821.05 | 250 | 258.6199 | 417.55 | -8.619874 | 5.019938e-44 | 0 | 0 | 0 | 0 | 5.019938e-44 | -8.619874 | 74.30222 | 841 | 260
821.1 | 254 | 258.6215 | 417.5 | -4.621543 | 1.030529e-43 | 0 | 0 | 0 | 0 | 1.030529e-43 | -4.621543 | 21.35866 | 841.05 | 243
821.15 | 252 | 258.6232 | 417.45 | -6.623212 | 2.110205e-43 | 0 | 0 | 0 | 0 | 2.110205e-43 | -6.623212 | 43.86694 | 841.1 | 254
821.2 | 270 | 258.6249 | 417.4 | 11.37512 | 4.310137e-43 | 0 | 0 | 0 | 0 | 4.310137e-43 | 11.37512 | 129.3933 | 841.15 | 278
821.25 | 257 | 258.6266 | 417.35 | -1.626551 | 8.781319e-43 | 0 | 0 | 0 | 0 | 8.781319e-43 | -1.626551 | 2.64567 | 841.2 | 238
821.3 | 250 | 258.6282 | 417.3 | -8.628221 | 1.784558e-42 | 0 | 0 | 0 | 0 | 1.784558e-42 | -8.628221 | 74.4462 | 841.25 | 270
821.35 | 227 | 258.6299 | 417.25 | -31.62989 | 3.617461e-42 | 0 | 0 | 0 | 0 | 3.617461e-42 | -31.62989 | 1000.45 | 841.3 | 262
821.4 | 251 | 258.6316 | 417.2 | -7.63156 | 7.314407e-42 | 0 | 0 | 0 | 0 | 7.314407e-42 | -7.63156 | 58.24071 | 841.35 | 253
821.45 | 266 | 258.6332 | 417.15 | 7.366771 | 1.47522e-41 | 0 | 0 | 0 | 0 | 1.47522e-41 | 7.366771 | 54.26931 | 841.4 | 271
821.5 | 265 | 258.6349 | 417.1 | 6.365101 | 2.967813e-41 | 0 | 0 | 0 | 0 | 2.967813e-41 | 6.365101 | 40.51451 | 841.45 | 253
821.55 | 275 | 258.6366 | 417.05 | 16.36343 | 5.955504e-41 | 0 | 0 | 0 | 0 | 5.955504e-41 | 16.36343 | 267.7619 | 841.5 | 253
821.6 | 269 | 258.6382 | 417 | 10.36176 | 1.192073e-40 | 0 | 0 | 0 | 0 | 1.192073e-40 | 10.36176 | 107.3661 | 841.55 | 281
821.65 | 288 | 258.6399 | 416.95 | 29.36009 | 2.380067e-40 | 0 | 0 | 0 | 0 | 2.380067e-40 | 29.36009 | 862.015 | 841.6 | 245
821.7 | 277 | 258.6416 | 416.9 | 18.35842 | 4.739995e-40 | 0 | 0 | 0 | 0 | 4.739995e-40 | 18.35842 | 337.0317 | 841.65 | 238
821.75 | 274 | 258.6432 | 416.85 | 15.35675 | 9.41605e-40 | 0 | 0 | 0 | 0 | 9.41605e-40 | 15.35675 | 235.8299 | 841.7 | 283
821.8 | 261 | 258.6449 | 416.8 | 2.355084 | 1.865786e-39 | 0 | 0 | 0 | 0 | 1.865786e-39 | 2.355084 | 5.546422 | 841.75 | 271
821.85 | 245 | 258.6466 | 416.75 | -13.64659 | 3.687714e-39 | 0 | 0 | 0 | 0 | 3.687714e-39 | -13.64659 | 186.2293 | 841.8 | 245
821.9 | 228 | 258.6483 | 416.7 | -30.64825 | 7.270341e-39 | 0 | 0 | 0 | 0 | 7.270341e-39 | -30.64825 | 939.3155 | 841.85 | 278
821.95 | 257 | 258.6499 | 416.65 | -1.649924 | 1.429732e-38 | 0 | 0 | 0 | 0 | 1.429732e-38 | -1.649924 | 2.72225 | 841.9 | 262
822 | 246 | 258.6516 | 416.6 | -12.65159 | 2.804507e-38 | 0 | 0 | 0 | 0 | 2.804507e-38 | -12.65159 | 160.0628 | 841.95 | 237
822.05 | 257 | 258.6533 | 416.55 | -1.653263 | 5.487326e-38 | 0 | 0 | 0 | 0 | 5.487326e-38 | -1.653263 | 2.733279 | 842 | 269
822.1 | 251 | 258.6549 | 416.5 | -7.654933 | 1.070945e-37 | 0 | 0 | 0 | 0 | 1.070945e-37 | -7.654933 | 58.59799
822.15 | 249 | 258.6566 | 416.45 | -9.656602 | 2.084855e-37 | 0 | 0 | 0 | 0 | 2.084855e-37 | -9.656602 | 93.24996
822.2 | 256 | 258.6583 | 416.4 | -2.658272 | 4.048431e-37 | 0 | 0 | 0 | 0 | 4.048431e-37 | -2.658272 | 7.066408
822.25 | 250 | 258.6599 | 416.35 | -8.659941 | 7.841513e-37 | 0 | 0 | 0 | 0 | 7.841513e-37 | -8.659941 | 74.99458
822.3 | 291 | 258.6616 | 416.3 | 32.33839 | 1.515009e-36 | 0 | 0 | 0 | 0 | 1.515009e-36 | 32.33839 | 1045.771
822.35 | 257 | 258.6633 | 416.25 | -1.66328 | 2.919663e-36 | 0 | 0 | 0 | 0 | 2.919663e-36 | -1.66328 | 2.7665
822.4 | 245 | 258.6649 | 416.2 | -13.66495 | 5.612451e-36 | 0 | 0 | 0 | 0 | 5.612451e-36 | -13.66495 | 186.7308
822.45 | 237 | 258.6666 | 416.15 | -21.66662 | 1.076154e-35 | 0 | 0 | 0 | 0 | 1.076154e-35 | -21.66662 | 469.4424
822.5 | 255 | 258.6683 | 416.1 | -3.668288 | 2.058253e-35 | 0 | 0 | 0 | 0 | 2.058253e-35 | -3.668288 | 13.45634
822.55 | 239 | 258.67 | 416.05 | -19.66996 | 3.926677e-35 | 0 | 0 | 0 | 0 | 3.926677e-35 | -19.66996 | 386.9072
822.6 | 231 | 258.6716 | 416 | -27.67163 | 7.472292e-35 | 0 | 0 | 0 | 0 | 7.472292e-35 | -27.67163 | 765.719
822.65 | 250 | 258.6733 | 415.95 | -8.673297 | 1.418354e-34 | 0 | 0 | 0 | 0 | 1.418354e-34 | -8.673297 | 75.22608
822.7 | 239 | 258.675 | 415.9 | -19.67497 | 2.685455e-34 | 0 | 0 | 0 | 0 | 2.685455e-34 | -19.67497 | 387.1043
822.75 | 237 | 258.6766 | 415.85 | -21.67664 | 5.071695e-34 | 0 | 0 | 0 | 0 | 5.071695e-34 | -21.67664 | 469.8765
822.8 | 266 | 258.6783 | 415.8 | 7.321695 | 9.554119e-34 | 0 | 0 | 0 | 0 | 9.554119e-34 | 7.321695 | 53.60721
822.85 | 250 | 258.68 | 415.75 | -8.679975 | 1.795273e-33 | 0 | 0 | 0 | 0 | 1.795273e-33 | -8.679975 | 75.34196
822.9 | 257 | 258.6816 | 415.7 | -1.681644 | 3.364902e-33 | 0 | 0 | 0 | 0 | 3.364902e-33 | -1.681644 | 2.827927
822.95 | 276 | 258.6833 | 415.65 | 17.31669 | 6.290955e-33 | 0 | 0 | 0 | 0 | 6.290955e-33 | 17.31669 | 299.8676
823 | 232 | 258.685 | 415.6 | -26.68498 | 1.173176e-32 | 0 | 0 | 0 | 0 | 1.173176e-32 | -26.68498 | 712.0883
823.05 | 260 | 258.6867 | 415.55 | 1.313347 | 2.182286e-32 | 0 | 0 | 0 | 0 | 2.182286e-32 | 1.313347 | 1.724881
823.1 | 237 | 258.6883 | 415.5 | -21.68832 | 4.049138e-32 | 0 | 0 | 0 | 0 | 4.049138e-32 | -21.68832 | 470.3833
823.15 | 276 | 258.69 | 415.45 | 17.31001 | 7.494033e-32 | 0 | 0 | 0 | 0 | 7.494033e-32 | 17.31001 | 299.6364
823.2 | 244 | 258.6917 | 415.4 | -14.69166 | 1.383474e-31 | 0 | 0 | 0 | 0 | 1.383474e-31 | -14.69166 | 215.8449
823.25 | 233 | 258.6933 | 415.35 | -25.69333 | 2.547584e-31 | 0 | 0 | 0 | 0 | 2.547584e-31 | -25.69333 | 660.1472
823.3 | 261 | 258.695 | 415.3 | 2.305 | 4.679379e-31 | 0 | 0 | 0 | 0 | 4.679379e-31 | 2.305 | 5.313025
823.35 | 287 | 258.6967 | 415.25 | 28.30333 | 8.573343e-31 | 0 | 0 | 0 | 0 | 8.573343e-31 | 28.30333 | 801.0785
823.4 | 281 | 258.6983 | 415.2 | 22.30166 | 1.566803e-30 | 0 | 0 | 0 | 0 | 1.566803e-30 | 22.30166 | 497.3641
823.45 | 264 | 258.7 | 415.15 | 5.299991 | 2.856149e-30 | 0 | 0 | 0 | 0 | 2.856149e-30 | 5.299991 | 28.08991
823.5 | 248 | 258.7017 | 415.1 | -10.70168 | 5.193372e-30 | 0 | 0 | 0 | 0 | 5.193372e-30 | -10.70168 | 114.5259
823.55 | 259 | 258.7033 | 415.05 | 0.2966525 | 9.419336e-30 | 0 | 0 | 0 | 0 | 9.419336e-30 | 0.2966525 | 0.08800273
823.6 | 241 | 258.705 | 415 | -17.70502 | 1.704093e-29 | 0 | 0 | 0 | 0 | 1.704093e-29 | -17.70502 | 313.4676
823.65 | 245 | 258.7067 | 414.95 | -13.70669 | 3.075167e-29 | 0 | 0 | 0 | 0 | 3.075167e-29 | -13.70669 | 187.8733
823.7 | 232 | 258.7084 | 414.9 | -26.70836 | 5.535364e-29 | 0 | 0 | 0 | 0 | 5.535364e-29 | -26.70836 | 713.3363
823.75 | 259 | 258.71 | 414.85 | 0.2899746 | 9.938616e-29 | 0 | 0 | 0 | 0 | 9.938616e-29 | 0.2899746 | 0.08408528
823.8 | 246 | 258.7117 | 414.8 | -12.71169 | 1.77995e-28 | 0 | 0 | 0 | 0 | 1.77995e-28 | -12.71169 | 161.5872
823.85 | 257 | 258.7134 | 414.75 | -1.713364 | 3.179743e-28 | 0 | 0 | 0 | 0 | 3.179743e-28 | -1.713364 | 2.935617
823.9 | 264 | 258.715 | 414.7 | 5.284966 | 5.666025e-28 | 0 | 0 | 0 | 0 | 5.666025e-28 | 5.284966 | 27.93087
823.95 | 248 | 258.7167 | 414.65 | -10.7167 | 1.007087e-27 | 0 | 0 | 0 | 0 | 1.007087e-27 | -10.7167 | 114.8477
824 | 310 | 258.7184 | 414.6 | 51.28163 | 1.785492e-27 | 0 | 0 | 0 | 0 | 1.785492e-27 | 51.28163 | 2629.805
824.05 | 250 | 258.72 | 414.55 | -8.720042 | 3.157555e-27 | 0 | 0 | 0 | 0 | 3.157555e-27 | -8.720042 | 76.03914
824.1 | 244 | 258.7217 | 414.5 | -14.72171 | 5.569886e-27 | 0 | 0 | 0 | 0 | 5.569886e-27 | -14.72171 | 216.7288
824.15 | 260 | 258.7234 | 414.45 | 1.276619 | 9.8004e-27 | 0 | 0 | 0 | 0 | 9.8004e-27 | 1.276619 | 1.629756
824.2 | 258 | 258.7251 | 414.4 | -0.7250507 | 1.72006e-26 | 0 | 0 | 0 | 0 | 1.72006e-26 | -0.7250507 | 0.5256985
824.25 | 251 | 258.7267 | 414.35 | -7.72672 | 3.011241e-26 | 0 | 0 | 0 | 0 | 3.011241e-26 | -7.72672 | 59.7022
824.3 | 272 | 258.7284 | 414.3 | 13.27161 | 5.258352e-26 | 0 | 0 | 0 | 0 | 5.258352e-26 | 13.27161 | 176.1356
824.35 | 273 | 258.7301 | 414.25 | 14.26994 | 9.159168e-26 | 0 | 0 | 0 | 0 | 9.159168e-26 | 14.26994 | 203.6312
824.4 | 249 | 258.7317 | 414.2 | -9.731729 | 1.591346e-25 | 0 | 0 | 0 | 0 | 1.591346e-25 | -9.731729 | 94.70654
824.45 | 282 | 258.7334 | 414.15 | 23.2666 | 2.757881e-25 | 0 | 0 | 0 | 0 | 2.757881e-25 | 23.2666 | 541.3348
824.5 | 259 | 258.7351 | 414.1 | 0.2649324 | 4.767476e-25 | 0 | 0 | 0 | 0 | 4.767476e-25 | 0.2649324 | 0.0701892
824.55 | 242 | 258.7367 | 414.05 | -16.73674 | 8.220606e-25 | 0 | 0 | 0 | 0 | 8.220606e-25 | -16.73674 | 280.1184
824.6 | 255 | 258.7384 | 414 | -3.738407 | 1.413909e-24 | 0 | 0 | 0 | 0 | 1.413909e-24 | -3.738407 | 13.97568
824.65 | 252 | 258.7401 | 413.95 | -6.740076 | 2.425722e-24 | 0 | 0 | 0 | 0 | 2.425722e-24 | -6.740076 | 45.42862
824.7 | 244 | 258.7417 | 413.9 | -14.74175 | 4.151098e-24 | 0 | 0 | 0 | 0 | 4.151098e-24 | -14.74175 | 217.3191
824.75 | 269 | 258.7434 | 413.85 | 10.25659 | 7.085771e-24 | 0 | 0 | 0 | 0 | 7.085771e-24 | 10.25659 | 105.1975
824.8 | 258 | 258.7451 | 413.8 | -0.7450844 | 1.206462e-23 | 0 | 0 | 0 | 0 | 1.206462e-23 | -0.7450844 | 0.5551508
824.85 | 270 | 258.7468 | 413.75 | 11.25325 | 2.049001e-23 | 0 | 0 | 0 | 0 | 2.049001e-23 | 11.25325 | 126.6355
824.9 | 260 | 258.7484 | 413.7 | 1.251577 | 3.471147e-23 | 0 | 0 | 0 | 0 | 3.471147e-23 | 1.251577 | 1.566444
824.95 | 255 | 258.7501 | 413.65 | -3.750093 | 5.865513e-23 | 0 | 0 | 0 | 0 | 5.865513e-23 | -3.750093 | 14.0632
825 | 277 | 258.7518 | 413.6 | 18.24824 | 9.88647e-23 | 0 | 0 | 0 | 0 | 9.88647e-23 | 18.24824 | 332.9982
825.05 | 284 | 258.7534 | 413.55 | 25.24657 | 1.662183e-22 | 0 | 0 | 0 | 0 | 1.662183e-22 | 25.24657 | 637.3892
825.1 | 251 | 258.7551 | 413.5 | -7.755101 | 2.787523e-22 | 0 | 0 | 0 | 0 | 2.787523e-22 | -7.755101 | 60.1416
825.15 | 238 | 258.7568 | 413.45 | -20.75677 | 4.662946e-22 | 0 | 0 | 0 | 0 | 4.662946e-22 | -20.75677 | 430.8435
825.2 | 260 | 258.7584 | 413.4 | 1.24156 | 7.780447e-22 | 0 | 0 | 0 | 0 | 7.780447e-22 | 1.24156 | 1.541471
825.25 | 252 | 258.7601 | 413.35 | -6.76011 | 1.294944e-21 | 0 | 0 | 0 | 0 | 1.294944e-21 | -6.76011 | 45.69908
825.3 | 255 | 258.7618 | 413.3 | -3.761779 | 2.149807e-21 | 0 | 0 | 0 | 0 | 2.149807e-21 | -3.761779 | 14.15098
825.35 | 267 | 258.7634 | 413.25 | 8.236551 | 3.560003e-21 | 0 | 0 | 0 | 0 | 3.560003e-21 | 8.236551 | 67.84078
825.4 | 242 | 258.7651 | 413.2 | -16.76512 | 5.880353e-21 | 0 | 0 | 0 | 0 | 5.880353e-21 | -16.76512 | 281.0692
825.45 | 242 | 258.7668 | 413.15 | -16.76679 | 9.688547e-21 | 0 | 0 | 0 | 0 | 9.688547e-21 | -16.76679 | 281.1252
825.5 | 241 | 258.7685 | 413.1 | -17.76846 | 1.592268e-20 | 0 | 0 | 0 | 0 | 1.592268e-20 | -17.76846 | 315.7181
825.55 | 252 | 258.7701 | 413.05 | -6.770127 | 2.610212e-20 | 0 | 0 | 0 | 0 | 2.610212e-20 | -6.770127 | 45.83461
825.6 | 265 | 258.7718 | 413 | 6.228204 | 4.268131e-20 | 0 | 0 | 0 | 0 | 4.268131e-20 | 6.228204 | 38.79052
825.65 | 248 | 258.7735 | 412.95 | -10.77347 | 6.961485e-20 | 0 | 0 | 0 | 0 | 6.961485e-20 | -10.77347 | 116.0676
825.7 | 225 | 258.7751 | 412.9 | -33.77514 | 1.132578e-19 | 0 | 0 | 0 | 0 | 1.132578e-19 | -33.77514 | 1140.76
825.75 | 264 | 258.7768 | 412.85 | 5.223195 | 1.837963e-19 | 0 | 0 | 0 | 0 | 1.837963e-19 | 5.223195 | 27.28177
825.8 | 245 | 258.7785 | 412.8 | -13.77847 | 2.975142e-19 | 0 | 0 | 0 | 0 | 2.975142e-19 | -13.77847 | 189.8463
825.85 | 301 | 258.7801 | 412.75 | 42.21986 | 4.803753e-19 | 0 | 0 | 0 | 0 | 4.803753e-19 | 42.21986 | 1782.516
825.9 | 272 | 258.7818 | 412.7 | 13.21819 | 7.736703e-19 | 0 | 0 | 0 | 0 | 7.736703e-19 | 13.21819 | 174.7205
825.95 | 243 | 258.7835 | 412.65 | -15.78348 | 1.242892e-18 | 0 | 0 | 0 | 0 | 1.242892e-18 | -15.78348 | 249.1183
826 | 248 | 258.7852 | 412.6 | -10.78515 | 1.99165e-18 | 0 | 0 | 0 | 0 | 1.99165e-18 | -10.78515 | 116.3195
826.05 | 253 | 258.7868 | 412.55 | -5.786821 | 3.183428e-18 | 0 | 0 | 0 | 0 | 3.183428e-18 | -5.786821 | 33.4873
826.1 | 292 | 258.7885 | 412.5 | 33.21151 | 5.075503e-18 | 0 | 0 | 0 | 0 | 5.075503e-18 | 33.21151 | 1103.004
826.15 | 250 | 258.7902 | 412.45 | -8.79016 | 8.071708e-18 | 0 | 0 | 0 | 0 | 8.071708e-18 | -8.79016 | 77.26692
826.2 | 252 | 258.7918 | 412.4 | -6.79183 | 1.280425e-17 | 0 | 0 | 0 | 0 | 1.280425e-17 | -6.79183 | 46.12895
826.25 | 250 | 258.7935 | 412.35 | -8.793499 | 2.026025e-17 | 0 | 0 | 0 | 0 | 2.026025e-17 | -8.793499 | 77.32563
826.3 | 254 | 258.7952 | 412.3 | -4.795169 | 3.197701e-17 | 0 | 0 | 0 | 0 | 3.197701e-17 | -4.795169 | 22.99364
826.35 | 246 | 258.7968 | 412.25 | -12.79684 | 5.03423e-17 | 0 | 0 | 0 | 0 | 5.03423e-17 | -12.79684 | 163.7591
826.4 | 253 | 258.7985 | 412.2 | -5.798508 | 7.905522e-17 | 0 | 0 | 0 | 0 | 7.905522e-17 | -5.798508 | 33.62269
826.45 | 251 | 258.8002 | 412.15 | -7.800177 | 1.238312e-16 | 0 | 0 | 0 | 0 | 1.238312e-16 | -7.800177 | 60.84276
826.5 | 231 | 258.8018 | 412.1 | -27.80185 | 1.934782e-16 | 0 | 0 | 0 | 0 | 1.934782e-16 | -27.80185 | 772.9427
826.55 | 256 | 258.8035 | 412.05 | -2.803516 | 3.01534e-16 | 0 | 0 | 0 | 0 | 3.01534e-16 | -2.803516 | 7.859703
826.6 | 243 | 258.8052 | 412 | -15.80519 | 4.687514e-16 | 0 | 0 | 0 | 0 | 4.687514e-16 | -15.80519 | 249.8039
826.65 | 286 | 258.8069 | 411.95 | 27.19314 | 7.268606e-16 | 0 | 0 | 0 | 0 | 7.268606e-16 | 27.19314 | 739.4671
826.7 | 278 | 258.8085 | 411.9 | 19.19148 | 1.124248e-15 | 0 | 0 | 0 | 0 | 1.124248e-15 | 19.19148 | 368.3127
826.75 | 270 | 258.8102 | 411.85 | 11.18981 | 1.734503e-15 | 0 | 0 | 0 | 0 | 1.734503e-15 | 11.18981 | 125.2118
826.8 | 282 | 258.8119 | 411.8 | 23.18814 | 2.669256e-15 | 0 | 0 | 0 | 0 | 2.669256e-15 | 23.18814 | 537.6897
826.85 | 265 | 258.8135 | 411.75 | 6.186467 | 4.097393e-15 | 0 | 0 | 0 | 0 | 4.097393e-15 | 6.186467 | 38.27237
826.9 | 248 | 258.8152 | 411.7 | -10.8152 | 6.273751e-15 | 0 | 0 | 0 | 0 | 6.273751e-15 | -10.8152 | 116.9686
826.95 | 255 | 258.8169 | 411.65 | -3.816872 | 9.581846e-15 | 0 | 0 | 0 | 0 | 9.581846e-15 | -3.816872 | 14.56851
827 | 277 | 258.8185 | 411.6 | 18.18146 | 1.459733e-14 | 0 | 0 | 0 | 0 | 1.459733e-14 | 18.18146 | 330.5654
827.05 | 255 | 258.8202 | 411.55 | -3.820211 | 2.218195e-14 | 0 | 0 | 0 | 0 | 2.218195e-14 | -3.820211 | 14.59401
827.1 | 262 | 258.8219 | 411.5 | 3.17812 | 3.362236e-14 | 0 | 0 | 0 | 0 | 3.362236e-14 | 3.17812 | 10.10044
827.15 | 252 | 258.8235 | 411.45 | -6.82355 | 5.083455e-14 | 0 | 0 | 0 | 0 | 5.083455e-14 | -6.82355 | 46.56083
827.2 | 241 | 258.8252 | 411.4 | -17.82522 | 7.666409e-14 | 0 | 0 | 0 | 0 | 7.666409e-14 | -17.82522 | 317.7384
827.25 | 247 | 258.8269 | 411.35 | -11.82689 | 1.15326e-13 | 0 | 0 | 0 | 0 | 1.15326e-13 | -11.82689 | 139.8753
827.3 | 257 | 258.8286 | 411.3 | -1.828558 | 1.730472e-13 | 0 | 0 | 0 | 0 | 1.730472e-13 | -1.828558 | 3.343626
827.35 | 271 | 258.8302 | 411.25 | 12.16977 | 2.590027e-13 | 0 | 0 | 0 | 0 | 2.590027e-13 | 12.16977 | 148.1034
827.4 | 248 | 258.8319 | 411.2 | -10.8319 | 3.866751e-13 | 0 | 0 | 0 | 0 | 3.866751e-13 | -10.8319 | 117.33
827.45 | 252 | 258.8336 | 411.15 | -6.833567 | 5.758247e-13 | 0 | 0 | 0 | 0 | 5.758247e-13 | -6.833567 | 46.69764
827.5 | 253 | 258.8352 | 411.1 | -5.835236 | 8.553357e-13 | 0 | 0 | 0 | 0 | 8.553357e-13 | -5.835236 | 34.04998
827.55 | 253 | 258.8369 | 411.05 | -5.836906 | 1.267317e-12 | 0 | 0 | 0 | 0 | 1.267317e-12 | -5.836906 | 34.06947
827.6 | 251 | 258.8386 | 411 | -7.838575 | 1.872992e-12 | 0 | 0 | 0 | 0 | 1.872992e-12 | -7.838575 | 61.44326
827.65 | 253 | 258.8402 | 410.95 | -5.840245 | 2.761143e-12 | 0 | 0 | 0 | 0 | 2.761143e-12 | -5.840245 | 34.10846
827.7 | 242 | 258.8419 | 410.9 | -16.84191 | 4.060169e-12 | 0 | 0 | 0 | 0 | 4.060169e-12 | -16.84191 | 283.6501
827.75 | 242 | 258.8436 | 410.85 | -16.84358 | 5.955271e-12 | 0 | 0 | 0 | 0 | 5.955271e-12 | -16.84358 | 283.7063
827.8 | 265 | 258.8453 | 410.8 | 6.154747 | 8.712869e-12 | 0 | 0 | 0 | 0 | 8.712869e-12 | 6.154747 | 37.88091
827.85 | 246 | 258.8469 | 410.75 | -12.84692 | 1.27152e-11 | 0 | 0 | 0 | 0 | 1.27152e-11 | -12.84692 | 165.0434
827.9 | 251 | 258.8486 | 410.7 | -7.848592 | 1.850918e-11 | 0 | 0 | 0 | 0 | 1.850918e-11 | -7.848592 | 61.6004
827.95 | 253 | 258.8503 | 410.65 | -5.850262 | 2.687531e-11 | 0 | 0 | 0 | 0 | 2.687531e-11 | -5.850262 | 34.22556
828 | 257 | 258.8519 | 410.6 | -1.851931 | 3.89244e-11 | 0 | 0 | 0 | 0 | 3.89244e-11 | -1.851931 | 3.429649
828.05 | 255 | 258.8536 | 410.55 | -3.853601 | 5.623319e-11 | 0 | 0 | 0 | 0 | 5.623319e-11 | -3.853601 | 14.85024
828.1 | 281 | 258.8553 | 410.5 | 22.14473 | 8.103371e-11 | 0 | 0 | 0 | 0 | 8.103371e-11 | 22.14473 | 490.3891
828.15 | 258 | 258.8569 | 410.45 | -0.8569395 | 1.164772e-10 | 0 | 0 | 0 | 0 | 1.164772e-10 | -0.8569395 | 0.7343453
828.2 | 248 | 258.8586 | 410.4 | -10.85861 | 1.670007e-10 | 0 | 0 | 0 | 0 | 1.670007e-10 | -10.85861 | 117.9094
828.25 | 248 | 258.8603 | 410.35 | -10.86028 | 2.38835e-10 | 0 | 0 | 0 | 0 | 2.38835e-10 | -10.86028 | 117.9456
828.3 | 244 | 258.8619 | 410.3 | -14.86195 | 3.40706e-10 | 0 | 0 | 0 | 0 | 3.40706e-10 | -14.86195 | 220.8775
828.35 | 259 | 258.8636 | 410.25 | 0.1363826 | 4.848015e-10 | 0 | 0 | 0 | 0 | 4.848015e-10 | 0.1363826 | 0.01860021
828.4 | 278 | 258.8653 | 410.2 | 19.13471 | 6.880979e-10 | 0 | 0 | 0 | 0 | 6.880979e-10 | 19.13471 | 366.1372
828.45 | 260 | 258.867 | 410.15 | 1.133044 | 9.74179e-10 | 0 | 0 | 0 | 0 | 9.74179e-10 | 1.133044 | 1.283788
828.5 | 245 | 258.8686 | 410.1 | -13.86863 | 1.375718e-09 | 0 | 0 | 0 | 0 | 1.375718e-09 | -13.86863 | 192.3388
828.55 | 280 | 258.8703 | 410.05 | 21.1297 | 1.93786e-09 | 0 | 0 | 0 | 0 | 1.93786e-09 | 21.1297 | 446.4644
828.6 | 246 | 258.872 | 410 | -12.87196 | 2.722812e-09 | 0 | 0 | 0 | 0 | 2.722812e-09 | -12.87196 | 165.6875
828.65 | 265 | 258.8736 | 409.95 | 6.126366 | 3.816059e-09 | 0 | 0 | 0 | 0 | 3.816059e-09 | 6.126366 | 37.53236
828.7 | 225 | 258.8753 | 409.9 | -33.8753 | 5.334758e-09 | 0 | 0 | 0 | 0 | 5.334758e-09 | -33.8753 | 1147.536
828.75 | 254 | 258.877 | 409.85 | -4.876973 | 7.439034e-09 | 0 | 0 | 0 | 0 | 7.439034e-09 | -4.876973 | 23.78487
828.8 | 262 | 258.8786 | 409.8 | 3.121357 | 1.034715e-08 | 0 | 0 | 0 | 0 | 1.034715e-08 | 3.121357 | 9.742871
828.85 | 236 | 258.8803 | 409.75 | -22.88031 | 1.435578e-08 | 0 | 0 | 0 | 0 | 1.435578e-08 | -22.88031 | 523.5087
828.9 | 243 | 258.882 | 409.7 | -15.88198 | 1.986714e-08 | 0 | 0 | 0 | 0 | 1.986714e-08 | -15.88198 | 252.2373
828.95 | 259 | 258.8837 | 409.65 | 0.1163489 | 2.742497e-08 | 0 | 0 | 0 | 0 | 2.742497e-08 | 0.1163488 | 0.01353705
829 | 264 | 258.8853 | 409.6 | 5.114679 | 3.776236e-08 | 0 | 0 | 0 | 0 | 3.776236e-08 | 5.114679 | 26.15994
829.05 | 250 | 258.887 | 409.55 | -8.88699 | 5.186499e-08 | 0 | 0 | 0 | 0 | 5.186499e-08 | -8.88699 | 78.97859
829.1 | 298 | 258.8887 | 409.5 | 39.11134 | 7.105452e-08 | 0 | 0 | 0 | 0 | 7.105452e-08 | 39.11134 | 1529.697
829.15 | 263 | 258.8903 | 409.45 | 4.109671 | 9.709823e-08 | 0 | 0 | 0 | 0 | 9.709823e-08 | 4.109671 | 16.88939
829.2 | 277 | 258.892 | 409.4 | 18.108 | 1.323528e-07 | 0 | 0 | 0 | 0 | 1.323528e-07 | 18.108 | 327.8997
829.25 | 240 | 258.8937 | 409.35 | -18.89367 | 1.799522e-07 | 0 | 0 | 0 | 0 | 1.799522e-07 | -18.89367 | 356.9707
829.3 | 270 | 258.8953 | 409.3 | 11.10466 | 2.440526e-07 | 0 | 0 | 0 | 0 | 2.440526e-07 | 11.10466 | 123.3135
829.35 | 241 | 258.897 | 409.25 | -17.89701 | 3.301505e-07 | 0 | 0 | 0 | 0 | 3.301505e-07 | -17.89701 | 320.3029
829.4 | 264 | 258.8987 | 409.2 | 5.101324 | 4.454949e-07 | 0 | 0 | 0 | 0 | 4.454949e-07 | 5.101323 | 26.0235
829.45 | 240 | 258.9003 | 409.15 | -18.90035 | 5.996194e-07 | 0 | 0 | 0 | 0 | 5.996194e-07 | -18.90035 | 357.2231
829.5 | 252 | 258.902 | 409.1 | -6.902015 | 8.050277e-07 | 0 | 0 | 0 | 0 | 8.050277e-07 | -6.902016 | 47.63783
829.55 | 247 | 258.9037 | 409.05 | -11.90368 | 1.078073e-06 | 0 | 0 | 0 | 0 | 1.078073e-06 | -11.90369 | 141.6977
829.6 | 250 | 258.9054 | 409 | -8.905354 | 1.440084e-06 | 0 | 0 | 0 | 0 | 1.440084e-06 | -8.905356 | 79.30536
829.65 | 226 | 258.907 | 408.95 | -32.90702 | 1.9188e-06 | 0 | 0 | 0 | 0 | 1.9188e-06 | -32.90703 | 1082.872
829.7 | 247 | 258.9087 | 408.9 | -11.90869 | 2.550197e-06 | 0 | 0 | 0 | 0 | 2.550197e-06 | -11.9087 | 141.817
829.75 | 266 | 258.9104 | 408.85 | 7.089637 | 3.380804e-06 | 0 | 0 | 0 | 0 | 3.380804e-06 | 7.089634 | 50.26291
829.8 | 235 | 258.912 | 408.8 | -23.91203 | 4.470628e-06 | 0 | 0 | 0 | 0 | 4.470628e-06 | -23.91204 | 571.7855
829.85 | 272 | 258.9137 | 408.75 | 13.0863 | 5.896838e-06 | 0 | 0 | 0 | 0 | 5.896838e-06 | 13.08629 | 171.251
829.9 | 234 | 258.9154 | 408.7 | -24.91537 | 7.7584e-06 | 0 | 0 | 0 | 0 | 7.7584e-06 | -24.91538 | 620.7761
829.95 | 260 | 258.917 | 408.65 | 1.082959 | 1.018186e-05 | 0 | 0 | 0 | 0 | 1.018186e-05 | 1.082949 | 1.172779
830 | 273 | 258.9187 | 408.6 | 14.08129 | 1.33286e-05 | 0 | 0 | 0 | 0 | 1.33286e-05 | 14.08128 | 198.2823
830.05 | 239 | 258.9204 | 408.55 | -19.92038 | 1.740381e-05 | 0 | 0 | 0 | 0 | 1.740381e-05 | -19.9204 | 396.8222
830.1 | 267 | 258.922 | 408.5 | 8.077951 | 2.266763e-05 | 0 | 0 | 0 | 0 | 2.266763e-05 | 8.077928 | 65.25292
830.15 | 233 | 258.9237 | 408.45 | -25.92372 | 2.944897e-05 | 0 | 0 | 0 | 0 | 2.944897e-05 | -25.92375 | 672.0407
830.2 | 262 | 258.9254 | 408.4 | 3.074612 | 3.816246e-05 | 0 | 0 | 0 | 0 | 3.816246e-05 | 3.074574 | 9.453004
830.25 | 280 | 258.9271 | 408.35 | 21.07294 | 4.932929e-05 | 0 | 0 | 0 | 0 | 4.932929e-05 | 21.07289 | 444.0668
830.3 | 222 | 258.9287 | 408.3 | -36.92873 | 6.360271e-05 | 0 | 0 | 0 | 0 | 6.360271e-05 | -36.92879 | 1363.736
830.35 | 265 | 258.9304 | 408.25 | 6.069603 | 8.17991e-05 | 0 | 0 | 0 | 0 | 8.17991e-05 | 6.069522 | 36.83909
830.4 | 258 | 258.9321 | 408.2 | -0.932066 | 0.0001049358 | 0 | 0 | 0 | 0 | 0.0001049358 | -0.932171 | 0.8689427
830.45 | 271 | 258.9337 | 408.15 | 12.06626 | 0.0001342768 | 0 | 0 | 0 | 0 | 0.0001342768 | 12.06613 | 145.5915
830.5 | 282 | 258.9354 | 408.1 | 23.0646 | 0.0001713881 | 0 | 0 | 0 | 0 | 0.0001713881 | 23.06442 | 531.9676
830.55 | 258 | 258.9371 | 408.05 | -0.9370745 | 0.0002182039 | 0 | 0 | 0 | 0 | 0.0002182039 | -0.9372927 | 0.8785175
830.6 | 259 | 258.9387 | 408 | 0.06125607 | 0.0002771064 | 0 | 0 | 0 | 0 | 0.0002771064 | 0.06097896 | 0.003718433
830.65 | 264 | 258.9404 | 407.95 | 5.059587 | 0.0003510207 | 0 | 0 | 0 | 0 | 0.0003510207 | 5.059236 | 25.59586
830.7 | 278 | 258.9421 | 407.9 | 19.05792 | 0.0004435282 | 0 | 0 | 0 | 0 | 0.0004435282 | 19.05747 | 363.1873
830.75 | 227 | 258.9438 | 407.85 | -31.94375 | 0.0005590001 | 0 | 0 | 0 | 0 | 0.0005590001 | -31.94431 | 1020.439
830.8 | 248 | 258.9454 | 407.8 | -10.94542 | 0.0007027564 | 0 | 0 | 0 | 0 | 0.0007027564 | -10.94612 | 119.8176
830.85 | 259 | 258.9471 | 407.75 | 0.05290867 | 0.0008812517 | 0 | 0 | 0 | 0 | 0.0008812517 | 0.05202742 | 0.002706853
830.9 | 278 | 258.9488 | 407.7 | 19.05124 | 0.001102294 | 0 | 0 | 0 | 0 | 0.001102294 | 19.05014 | 362.9077
830.95 | 271 | 258.9504 | 407.65 | 12.04957 | 0.001375298 | 0 | 0 | 0 | 0 | 0.001375298 | 12.04819 | 145.159
831 | 245 | 258.9521 | 407.6 | -13.9521 | 0.001711586 | 0 | 0 | 0 | 0 | 0.001711586 | -13.95381 | 194.7089
831.05 | 239 | 258.9538 | 407.55 | -19.95377 | 0.002124725 | 0 | 0 | 0 | 0 | 0.002124725 | -19.95589 | 398.2377
831.1 | 253 | 258.9554 | 407.5 | -5.955439 | 0.002630928 | 0 | 0 | 0 | 0 | 0.002630928 | -5.95807 | 35.49859
831.15 | 262 | 258.9571 | 407.45 | 3.042892 | 0.003249507 | 0 | 0 | 0 | 0 | 0.003249507 | 3.039642 | 9.239425
831.2 | 252 | 258.9588 | 407.4 | -6.958778 | 0.004003392 | 0 | 0 | 0 | 0 | 0.004003392 | -6.962781 | 48.48032
831.25 | 252 | 258.9604 | 407.35 | -6.960447 | 0.004919727 | 0 | 0 | 0 | 0 | 0.004919727 | -6.965367 | 48.51634
831.3 | 282 | 258.9621 | 407.3 | 23.03788 | 0.006030539 | 0 | 0 | 0 | 0 | 0.006030539 | 23.03185 | 530.4662
831.35 | 234 | 258.9638 | 407.25 | -24.96379 | 0.007373497 | 0 | 0 | 0 | 0 | 0.007373497 | -24.97116 | 623.5588
831.4 | 264 | 258.9655 | 407.2 | 5.034544 | 0.008992761 | 0 | 0 | 0 | 0 | 0.008992761 | 5.025552 | 25.25617
831.45 | 245 | 258.9671 | 407.15 | -13.96713 | 0.01093994 | 0 | 0 | 0 | 0 | 0.01093994 | -13.97807 | 195.3863
831.5 | 239 | 258.9688 | 407.1 | -19.96879 | 0.01327513 | 0 | 0 | 0 | 0 | 0.01327513 | -19.98207 | 399.2831
831.55 | 260 | 258.9705 | 407.05 | 1.029536 | 0.01606812 | 0 | 0 | 0 | 0 | 0.01606812 | 1.013468 | 1.027117
831.6 | 250 | 258.9721 | 407 | -8.972134 | 0.01939964 | 0 | 0 | 0 | 0 | 0.01939964 | -8.991533 | 80.84767
831.65 | 233 | 258.9738 | 406.95 | -25.9738 | 0.02336276 | 0 | 0 | 0 | 0 | 0.02336276 | -25.99717 | 675.8526
831.7 | 272 | 258.9755 | 406.9 | 13.02453 | 0.02806449 | 0 | 0 | 0 | 0 | 0.02806449 | 12.99646 | 168.9081
831.75 | 234 | 258.9771 | 406.85 | -24.97714 | 0.03362732 | 0 | 0 | 0 | 0 | 0.03362732 | -25.01077 | 625.5386
831.8 | 250 | 258.9788 | 406.8 | -8.978811 | 0.04019107 | 0 | 0 | 0 | 0 | 0.04019107 | -9.019002 | 81.34241
831.85 | 281 | 258.9805 | 406.75 | 22.01952 | 0.04791474 | 0 | 0 | 0 | 0 | 0.04791474 | 21.9716 | 482.7514
831.9 | 251 | 258.9822 | 406.7 | -7.98215 | 0.05697849 | 0 | 0 | 0 | 0 | 0.05697849 | -8.039129 | 64.62759
831.95 | 264 | 258.9838 | 406.65 | 5.01618 | 0.06758572 | 0 | 0 | 0 | 0 | 0.06758572 | 4.948594 | 24.48859
832 | 252 | 258.9855 | 406.6 | -6.985489 | 0.07996522 | 0 | 0 | 0 | 0 | 0.07996522 | -7.065455 | 49.92065
832.05 | 284 | 258.9872 | 406.55 | 25.01284 | 0.0943734 | 0 | 0 | 0 | 0 | 0.0943734 | 24.91847 | 620.93
832.1 | 247 | 258.9888 | 406.5 | -11.98883 | 0.1110965 | 0 | 0 | 0 | 0 | 0.1110965 | -12.09992 | 146.4082
832.15 | 259 | 258.9905 | 406.45 | 0.00950223 | 0.1304527 | 0 | 0 | 0 | 0 | 0.1304527 | -0.1209505 | 0.01462902
832.2 | 270 | 258.9922 | 406.4 | 11.00783 | 0.1527947 | 0 | 0 | 0 | 0 | 0.1527947 | 10.85504 | 117.8319
832.25 | 263 | 258.9938 | 406.35 | 4.006163 | 0.1785113 | 0 | 0 | 0 | 0 | 0.1785113 | 3.827652 | 14.65092
832.3 | 220 | 258.9955 | 406.3 | -38.99551 | 0.2080296 | 0 | 0 | 0 | 0 | 0.2080296 | -39.20354 | 1536.917
832.35 | 311 | 258.9972 | 406.25 | 52.00282 | 0.241817 | 0 | 0 | 0 | 0 | 0.241817 | 51.76101 | 2679.202
832.4 | 243 | 258.9988 | 406.2 | -15.99885 | 0.2803825 | 0 | 0 | 0 | 0 | 0.2803825 | -16.27923 | 265.0133
832.45 | 272 | 259.0005 | 406.15 | 12.99949 | 0.3242777 | 0 | 0 | 0 | 0 | 0.3242777 | 12.67521 | 160.6609
832.5 | 259 | 259.0022 | 406.1 | -0.00218412 | 0.3740981 | 0 | 0 | 0 | 0 | 0.3740981 | -0.3762823 | 0.1415883
832.55 | 254 | 259.0039 | 406.05 | -5.003854 | 0.4304832 | 0 | 0 | 0 | 0 | 0.4304832 | -5.434337 | 29.53202
832.6 | 245 | 259.0055 | 406 | -14.00552 | 0.4941162 | 0 | 0 | 0 | 0 | 0.4941162 | -14.49964 | 210.2395
832.65 | 252 | 259.0072 | 405.95 | -7.007193 | 0.5657235 | 0 | 0 | 0 | 0 | 0.5657235 | -7.572916 | 57.34906
832.7 | 254 | 259.0089 | 405.9 | -5.008862 | 0.6460729 | 0 | 0 | 0 | 0 | 0.6460729 | -5.654935 | 31.97829
832.75 | 256 | 259.0105 | 405.85 | -3.010532 | 0.7359716 | 0 | 0 | 0 | 0 | 0.7359716 | -3.746503 | 14.03629
832.8 | 290 | 259.0122 | 405.8 | 30.9878 | 0.8362629 | 0 | 0 | 0 | 0 | 0.8362629 | 30.15154 | 909.1151
832.85 | 250 | 259.0139 | 405.75 | -9.01387 | 0.947822 | 0 | 0 | 0 | 0 | 0.947822 | -9.961692 | 99.23532
832.9 | 250 | 259.0155 | 405.7 | -9.01554 | 1.071551 | 0 | 0 | 0 | 0 | 1.071551 | -10.08709 | 101.7494
832.95 | 281 | 259.0172 | 405.65 | 21.98279 | 1.208374 | 0 | 0 | 0 | 0 | 1.208374 | 20.77442 | 431.5764
833 | 247 | 259.0189 | 405.6 | -12.01888 | 1.359227 | 0 | 0 | 0 | 0 | 1.359227 | -13.37811 | 178.9737
833.05 | 264 | 259.0205 | 405.55 | 4.979452 | 1.525053 | 0 | 0 | 0 | 0 | 1.525053 | 3.454399 | 11.93287
833.1 | 242 | 259.0222 | 405.5 | -17.02222 | 1.70679 | 0 | 0 | 0 | 0 | 1.70679 | -18.72901 | 350.7757
833.15 | 317 | 259.0239 | 405.45 | 57.97611 | 1.905361 | 0 | 0 | 0 | 0 | 1.905361 | 56.07075 | 3143.929
833.2 | 257 | 259.0256 | 405.4 | -2.025557 | 2.121665 | 0 | 0 | 0 | 0 | 2.121665 | -4.147222 | 17.19945
833.25 | 240 | 259.0272 | 405.35 | -19.02723 | 2.356561 | 0 | 0 | 0 | 0 | 2.356561 | -21.38379 | 457.2663
833.3 | 253 | 259.0289 | 405.3 | -6.028896 | 2.610854 | 0 | 0 | 0 | 0 | 2.610854 | -8.63975 | 74.64528
833.35 | 289 | 259.0306 | 405.25 | 29.96943 | 2.885285 | 0 | 0 | 0 | 0 | 2.885285 | 27.08415 | 733.5511
833.4 | 225 | 259.0322 | 405.2 | -34.03223 | 3.180513 | 0 | 0 | 0 | 0 | 3.180513 | -37.21275 | 1384.789
833.45 | 260 | 259.0339 | 405.15 | 0.9660958 | 3.497098 | 0 | 0 | 0 | 0 | 3.497098 | -2.531002 | 6.405973
833.5 | 273 | 259.0356 | 405.1 | 13.96443 | 3.835489 | 0 | 0 | 0 | 0 | 3.835489 | 10.12894 | 102.5954
833.55 | 251 | 259.0372 | 405.05 | -8.037243 | 4.196003 | 0 | 0 | 0 | 0 | 4.196003 | -12.23325 | 149.6523
833.6 | 267 | 259.0389 | 405 | 7.961087 | 4.578815 | 0 | 0 | 0 | 0 | 4.578815 | 3.382273 | 11.43977
833.65 | 279 | 259.0406 | 404.95 | 19.95942 | 4.983938 | 0 | 0 | 0 | 0 | 4.983938 | 14.97548 | 224.265
833.7 | 262 | 259.0423 | 404.9 | 2.957748 | 5.411209 | 0 | 0 | 0 | 0 | 5.411209 | -2.453461 | 6.01947
833.75 | 253 | 259.0439 | 404.85 | -6.043921 | 5.860279 | 0 | 0 | 0 | 0 | 5.860279 | -11.9042 | 141.71
833.8 | 224 | 259.0456 | 404.8 | -35.04559 | 6.330594 | 0 | 0 | 0 | 0 | 6.330594 | -41.37618 | 1711.989
833.85 | 268 | 259.0473 | 404.75 | 8.95274 | 6.82139 | 0 | 0 | 0 | 0 | 6.82139 | 2.13135 | 4.542653
833.9 | 269 | 259.0489 | 404.7 | 9.95107 | 7.33168 | 0 | 0 | 0 | 0 | 7.33168 | 2.61939 | 6.861206
833.95 | 249 | 259.0506 | 404.65 | -10.0506 | 7.86025 | 0 | 0 | 0 | 0 | 7.86025 | -17.91085 | 320.7985
834 | 257 | 259.0523 | 404.6 | -2.052268 | 8.405652 | 0 | 0 | 0 | 0 | 8.405652 | -10.45792 | 109.3681
834.05 | 281 | 259.0539 | 404.55 | 21.94606 | 8.966206 | 0 | 0 | 0 | 0 | 8.966206 | 12.97986 | 168.4767
834.1 | 285 | 259.0556 | 404.5 | 25.94439 | 9.539997 | 0 | 0 | 0 | 0 | 9.539997 | 16.4044 | 269.1042
834.15 | 283 | 259.0573 | 404.45 | 23.94272 | 10.12488 | 0 | 0 | 0 | 0 | 10.12488 | 13.81784 | 190.9327
834.2 | 259 | 259.0589 | 404.4 | -0.05894639 | 10.7185 | 0 | 0 | 0 | 0 | 10.7185 | -10.77744 | 116.1533
834.25 | 282 | 259.0606 | 404.35 | 22.93938 | 11.31827 | 0 | 0 | 0 | 0 | 11.31827 | 11.62111 | 135.0503
834.3 | 269 | 259.0623 | 404.3 | 9.937715 | 11.92143 | 0 | 0 | 0 | 0 | 11.92143 | -1.983719 | 3.93514
834.35 | 276 | 259.064 | 404.25 | 16.93605 | 12.52504 | 0 | 0 | 0 | 0 | 12.52504 | 4.411006 | 19.45697
834.4 | 273 | 259.0656 | 404.2 | 13.93438 | 13.12599 | 0 | 0 | 0 | 0 | 13.12599 | 0.8083899 | 0.6534943
834.45 | 271 | 259.0673 | 404.15 | 11.93271 | 13.72104 | 0 | 0 | 0 | 0 | 13.72104 | -1.788332 | 3.198133
834.5 | 277 | 259.069 | 404.1 | 17.93104 | 14.30686 | 0 | 0 | 0 | 0 | 14.30686 | 3.624179 | 13.13467
834.55 | 296 | 259.0706 | 404.05 | 36.92937 | 14.88003 | 0 | 0 | 0 | 0 | 14.88003 | 22.04934 | 486.1733
834.6 | 305 | 259.0723 | 404 | 45.9277 | 15.43709 | 0 | 0 | 0 | 0 | 15.43709 | 30.49061 | 929.677
834.65 | 289 | 259.074 | 403.95 | 29.92603 | 15.97458 | 0 | 0 | 0 | 0 | 15.97458 | 13.95145 | 194.6429
834.7 | 246 | 259.0756 | 403.9 | -13.07564 | 16.48905 | 0 | 0 | 0 | 0 | 16.48905 | -29.56469 | 874.0709
834.75 | 263 | 259.0773 | 403.85 | 3.922689 | 16.97712 | 0 | 0 | 0 | 0 | 16.97712 | -13.05443 | 170.4181
834.8 | 256 | 259.079 | 403.8 | -3.07898 | 17.43551 | 0 | 0 | 0 | 0 | 17.43551 | -20.51449 | 420.8442
834.85 | 278 | 259.0806 | 403.75 | 18.91935 | 17.86107 | 0 | 0 | 0 | 0 | 17.86107 | 1.058283 | 1.119963
834.9 | 284 | 259.0823 | 403.7 | 24.91768 | 18.25082 | 0 | 0 | 0 | 0 | 18.25082 | 6.666858 | 44.44699
834.95 | 270 | 259.084 | 403.65 | 10.91601 | 18.602 | 0 | 0 | 0 | 0 | 18.602 | -7.685992 | 59.07448
835 | 258 | 259.0857 | 403.6 | -1.085658 | 18.91208 | 0 | 0 | 0 | 0 | 18.91208 | -19.99773 | 399.9094
835.05 | 266 | 259.0873 | 403.55 | 6.912672 | 19.17878 | 0 | 0 | 0 | 0 | 19.17878 | -12.26611 | 150.4573
835.1 | 268 | 259.089 | 403.5 | 8.911003 | 19.40014 | 0 | 0 | 0 | 0 | 19.40014 | -10.48914 | 110.022
835.15 | 307 | 259.0907 | 403.45 | 47.90933 | 19.57452 | 0 | 0 | 0 | 0 | 19.57452 | 28.33482 | 802.8619
835.2 | 319 | 259.0923 | 403.4 | 59.90766 | 19.7006 | 0 | 0 | 0 | 0 | 19.7006 | 40.20707 | 1616.608
835.25 | 274 | 259.094 | 403.35 | 14.90599 | 19.77744 | 0 | 0 | 0 | 0 | 19.77744 | -4.871442 | 23.73094
835.3 | 271 | 259.0957 | 403.3 | 11.90433 | 19.80445 | 0 | 0 | 0 | 0 | 19.80445 | -7.900126 | 62.41199
835.35 | 272 | 259.0973 | 403.25 | 12.90266 | 19.78144 | 0 | 0 | 0 | 0 | 19.78144 | -6.878782 | 47.31764
835.4 | 297 | 259.099 | 403.2 | 37.90099 | 19.70857 | 0 | 0 | 0 | 0 | 19.70857 | 18.19242 | 330.964
835.45 | 291 | 259.1007 | 403.15 | 31.89932 | 19.5864 | 0 | 0 | 0 | 0 | 19.5864 | 12.31292 | 151.608
835.5 | 300 | 259.1024 | 403.1 | 40.89765 | 19.41584 | 0 | 0 | 0 | 0 | 19.41584 | 21.4818 | 461.4678
835.55 | 277 | 259.104 | 403.05 | 17.89598 | 19.19819 | 0 | 0 | 0 | 0 | 19.19819 | -1.302209 | 1.695748
835.6 | 264 | 259.1057 | 403 | 4.894308 | 18.93505 | 0 | 0 | 0 | 0 | 18.93505 | -14.04074 | 197.1423
835.65 | 278 | 259.1074 | 402.95 | 18.89264 | 18.62836 | 0 | 0 | 0 | 0 | 18.62836 | 0.2642746 | 0.06984104
835.7 | 259 | 259.109 | 402.9 | -0.1090307 | 18.28038 | 0 | 0 | 0 | 0 | 18.28038 | -18.38941 | 338.1706
835.75 | 289 | 259.1107 | 402.85 | 29.8893 | 17.89362 | 0 | 0 | 0 | 0 | 17.89362 | 11.99568 | 143.8964
835.8 | 275 | 259.1124 | 402.8 | 15.88763 | 17.47081 | 0 | 0 | 0 | 0 | 17.47081 | -1.583184 | 2.506471
835.85 | 260 | 259.114 | 402.75 | 0.8859608 | 17.01494 | 0 | 0 | 0 | 0 | 17.01494 | -16.12898 | 260.1439
835.9 | 244 | 259.1157 | 402.7 | -15.11571 | 16.52912 | 0 | 0 | 0 | 0 | 16.52912 | -31.64483 | 1001.395
835.95 | 257 | 259.1174 | 402.65 | -2.117378 | 16.01665 | 0 | 0 | 0 | 0 | 16.01665 | -18.13402 | 328.8428
836 | 271 | 259.119 | 402.6 | 11.88095 | 15.48087 | 0 | 0 | 0 | 0 | 15.48087 | -3.599921 | 12.95943
836.05 | 261 | 259.1207 | 402.55 | 1.879283 | 14.92525 | 0 | 0 | 0 | 0 | 14.92525 | -13.04597 | 170.1972
836.1 | 279 | 259.1224 | 402.5 | 19.87761 | 14.35324 | 0 | 0 | 0 | 0 | 14.35324 | 5.524373 | 30.5187
836.15 | 271 | 259.1241 | 402.45 | 11.87594 | 13.76831 | 0 | 0 | 0 | 0 | 13.76831 | -1.892363 | 3.581037
836.2 | 299 | 259.1257 | 402.4 | 39.87427 | 13.17387 | 0 | 0 | 0 | 0 | 13.17387 | 26.70041 | 712.9117
836.25 | 279 | 259.1274 | 402.35 | 19.8726 | 12.57327 | 0 | 0 | 0 | 0 | 12.57327 | 7.299332 | 53.28025
836.3 | 285 | 259.1291 | 402.3 | 25.87094 | 11.96976 | 0 | 0 | 0 | 0 | 11.96976 | 13.90117 | 193.2426
836.35 | 268 | 259.1307 | 402.25 | 8.869266 | 11.36646 | 0 | 0 | 0 | 0 | 11.36646 | -2.497189 | 6.235954
836.4 | 267 | 259.1324 | 402.2 | 7.867597 | 10.76631 | 0 | 0 | 0 | 0 | 10.76631 | -2.89871 | 8.402518
836.45 | 248 | 259.1341 | 402.15 | -11.13407 | 10.1721 | 0 | 0 | 0 | 0 | 10.1721 | -21.30617 | 453.953
836.5 | 276 | 259.1357 | 402.1 | 16.86426 | 9.586427 | 0 | 0 | 0 | 0 | 9.586427 | 7.277831 | 52.96682
836.55 | 265 | 259.1374 | 402.05 | 5.862588 | 9.011666 | 0 | 0 | 0 | 0 | 9.011666 | -3.149078 | 9.916693
836.6 | 254 | 259.1391 | 402 | -5.139081 | 8.44998 | 0 | 0 | 0 | 0 | 8.44998 | -13.58906 | 184.6626
836.65 | 276 | 259.1408 | 401.95 | 16.85925 | 7.9033 | 0 | 0 | 0 | 0 | 7.9033 | 8.955949 | 80.20903
836.7 | 278 | 259.1424 | 401.9 | 18.85758 | 7.373326 | 0 | 0 | 0 | 0 | 7.373326 | 11.48425 | 131.8881
836.75 | 282 | 259.1441 | 401.85 | 22.85591 | 6.861526 | 0 | 0 | 0 | 0 | 6.861526 | 15.99438 | 255.8203
836.8 | 263 | 259.1458 | 401.8 | 3.854241 | 6.36913 | 0 | 0 | 0 | 0 | 6.36913 | -2.51489 | 6.32467
836.85 | 280 | 259.1474 | 401.75 | 20.85257 | 5.897145 | 0 | 0 | 0 | 0 | 5.897145 | 14.95543 | 223.6648
836.9 | 305 | 259.1491 | 401.7 | 45.8509 | 5.446352 | 0 | 0 | 0 | 0 | 5.446352 | 40.40455 | 1632.528
836.95 | 247 | 259.1508 | 401.65 | -12.15077 | 5.01732 | 0 | 0 | 0 | 0 | 5.01732 | -17.16809 | 294.7432
837 | 232 | 259.1524 | 401.6 | -27.15244 | 4.610416 | 0 | 0 | 0 | 0 | 4.610416 | -31.76285 | 1008.879
837.05 | 269 | 259.1541 | 401.55 | 9.845893 | 4.225817 | 0 | 0 | 0 | 0 | 4.225817 | 5.620076 | 31.58526
837.1 | 241 | 259.1558 | 401.5 | -18.15578 | 3.863523 | 0 | 0 | 0 | 0 | 3.863523 | -22.0193 | 484.8495
837.15 | 263 | 259.1574 | 401.45 | 3.842554 | 3.523372 | 0 | 0 | 0 | 0 | 3.523372 | 0.3191825 | 0.1018775
837.2 | 283 | 259.1591 | 401.4 | 23.84088 | 3.205057 | 0 | 0 | 0 | 0 | 3.205057 | 20.63583 | 425.8374
837.25 | 280 | 259.1608 | 401.35 | 20.83922 | 2.908139 | 0 | 0 | 0 | 0 | 2.908139 | 17.93108 | 321.5235
837.3 | 245 | 259.1625 | 401.3 | -14.16245 | 2.632066 | 0 | 0 | 0 | 0 | 2.632066 | -16.79452 | 282.0559
837.35 | 254 | 259.1641 | 401.25 | -5.164124 | 2.376187 | 0 | 0 | 0 | 0 | 2.376187 | -7.540311 | 56.85629
837.4 | 277 | 259.1658 | 401.2 | 17.83421 | 2.139769 | 0 | 0 | 0 | 0 | 2.139769 | 15.69444 | 246.3154
837.45 | 249 | 259.1675 | 401.15 | -10.16746 | 1.922008 | 0 | 0 | 0 | 0 | 1.922008 | -12.08947 | 146.1553
837.5 | 273 | 259.1691 | 401.1 | 13.83087 | 1.72205 | 0 | 0 | 0 | 0 | 1.72205 | 12.10882 | 146.6235
837.55 | 267 | 259.1708 | 401.05 | 7.829199 | 1.538999 | 0 | 0 | 0 | 0 | 1.538999 | 6.290199 | 39.56661
837.6 | 266 | 259.1725 | 401 | 6.827529 | 1.371935 | 0 | 0 | 0 | 0 | 1.371935 | 5.455594 | 29.76351
837.65 | 284 | 259.1741 | 400.95 | 24.82586 | 1.219918 | 0 | 0 | 0 | 0 | 1.219918 | 23.60594 | 557.2405
837.7 | 263 | 259.1758 | 400.9 | 3.82419 | 1.082007 | 0 | 0 | 0 | 0 | 1.082007 | 2.742183 | 7.519568
837.75 | 260 | 259.1775 | 400.85 | 0.8225206 | 0.957264 | 0 | 0 | 0 | 0 | 0.957264 | -0.1347433 | 0.01815577
837.8 | 252 | 259.1791 | 400.8 | -7.179149 | 0.8447644 | 0 | 0 | 0 | 0 | 0.8447644 | -8.023913 | 64.38318
837.85 | 267 | 259.1808 | 400.75 | 7.819182 | 0.7436039 | 0 | 0 | 0 | 0 | 0.7436039 | 7.075578 | 50.0638
837.9 | 247 | 259.1825 | 400.7 | -12.18249 | 0.652905 | 0 | 0 | 0 | 0 | 0.652905 | -12.83539 | 164.7473
837.95 | 265 | 259.1842 | 400.65 | 5.815843 | 0.5718216 | 0 | 0 | 0 | 0 | 0.5718216 | 5.244021 | 27.49976
838 | 258 | 259.1858 | 400.6 | -1.185827 | 0.4995435 | 0 | 0 | 0 | 0 | 0.4995435 | -1.68537 | 2.840473
838.05 | 224 | 259.1875 | 400.55 | -35.1875 | 0.4352996 | 0 | 0 | 0 | 0 | 0.4352996 | -35.6228 | 1268.984
838.1 | 229 | 259.1892 | 400.5 | -30.18917 | 0.3783602 | 0 | 0 | 0 | 0 | 0.3783602 | -30.56753 | 934.3736
838.15 | 263 | 259.1908 | 400.45 | 3.809165 | 0.3280386 | 0 | 0 | 0 | 0 | 0.3280386 | 3.481126 | 12.11824
838.2 | 263 | 259.1925 | 400.4 | 3.807495 | 0.2836916 | 0 | 0 | 0 | 0 | 0.2836916 | 3.523804 | 12.41719
838.25 | 280 | 259.1942 | 400.35 | 20.80583 | 0.2447205 | 0 | 0 | 0 | 0 | 0.2447205 | 20.56111 | 422.7591
838.3 | 250 | 259.1958 | 400.3 | -9.195844 | 0.21057 | 0 | 0 | 0 | 0 | 0.21057 | -9.406414 | 88.48062
838.35 | 269 | 259.1975 | 400.25 | 9.802487 | 0.1807277 | 0 | 0 | 0 | 0 | 0.1807277 | 9.621759 | 92.57825
838.4 | 260 | 259.1992 | 400.2 | 0.8008174 | 0.1547232 | 0 | 0 | 0 | 0 | 0.1547232 | 0.6460943 | 0.4174378
838.45 | 233 | 259.2009 | 400.15 | -26.20085 | 0.1321259 | 0 | 0 | 0 | 0 | 0.1321259 | -26.33298 | 693.4257
838.5 | 254 | 259.2025 | 400.1 | -5.202522 | 0.1125442 | 0 | 0 | 0 | 0 | 0.1125442 | -5.315066 | 28.24992
838.55 | 266 | 259.2042 | 400.05 | 6.795809 | 0.09562253 | 0 | 0 | 0 | 0 | 0.09562253 | 6.700186 | 44.8925
838.6 | 263 | 259.2059 | 400 | 3.794139 | 0.08104004 | 0 | 0 | 0 | 0 | 0.08104004 | 3.713099 | 13.78711
838.65 | 261 | 259.2075 | 399.95 | 1.79247 | 0.06850799 | 0 | 0 | 0 | 0 | 0.06850799 | 1.723962 | 2.972045
838.7 | 270 | 259.2092 | 399.9 | 10.7908 | 0.0577677 | 0 | 0 | 0 | 0 | 0.0577677 | 10.73303 | 115.198
838.75 | 242 | 259.2109 | 399.85 | -17.21087 | 0.04858824 | 0 | 0 | 0 | 0 | 0.04858824 | -17.25946 | 297.8889
838.8 | 246 | 259.2125 | 399.8 | -13.21254 | 0.04076425 | 0 | 0 | 0 | 0 | 0.04076425 | -13.2533 | 175.65
838.85 | 257 | 259.2142 | 399.75 | -2.214208 | 0.03411379 | 0 | 0 | 0 | 0 | 0.03411379 | -2.248322 | 5.05495
838.9 | 267 | 259.2159 | 399.7 | 7.784123 | 0.02847625 | 0 | 0 | 0 | 0 | 0.02847625 | 7.755646 | 60.15005
838.95 | 236 | 259.2175 | 399.65 | -23.21755 | 0.02371033 | 0 | 0 | 0 | 0 | 0.02371033 | -23.24126 | 540.156
839 | 205 | 259.2192 | 399.6 | -54.21922 | 0.01969223 | 0 | 0 | 0 | 0 | 0.01969223 | -54.23891 | 2941.859
839.05 | 273 | 259.2209 | 399.55 | 13.77911 | 0.01631377 | 0 | 0 | 0 | 0 | 0.01631377 | 13.7628 | 189.4147
839.1 | 258 | 259.2226 | 399.5 | -1.222555 | 0.01348081 | 0 | 0 | 0 | 0 | 0.01348081 | -1.236036 | 1.527785
839.15 | 266 | 259.2242 | 399.45 | 6.775775 | 0.01111168 | 0 | 0 | 0 | 0 | 0.01111168 | 6.764664 | 45.76067
839.2 | 260 | 259.2259 | 399.4 | 0.7741058 | 0.009135783 | 0 | 0 | 0 | 0 | 0.009135783 | 0.76497 | 0.5851791
839.25 | 247 | 259.2276 | 399.35 | -12.22756 | 0.007492281 | 0 | 0 | 0 | 0 | 0.007492281 | -12.23506 | 149.6966
839.3 | 279 | 259.2292 | 399.3 | 19.77077 | 0.006128929 | 0 | 0 | 0 | 0 | 0.006128929 | 19.76464 | 390.6409
839.35 | 251 | 259.2309 | 399.25 | -8.230903 | 0.005001005 | 0 | 0 | 0 | 0 | 0.005001005 | -8.235904 | 67.83011
839.4 | 285 | 259.2326 | 399.2 | 25.76743 | 0.004070355 | 0 | 0 | 0 | 0 | 0.004070355 | 25.76336 | 663.7506
839.45 | 295 | 259.2342 | 399.15 | 35.76576 | 0.003304528 | 0 | 0 | 0 | 0 | 0.003304528 | 35.76245 | 1278.953
839.5 | 247 | 259.2359 | 399.1 | -12.23591 | 0.002676017 | 0 | 0 | 0 | 0 | 0.002676017 | -12.23859 | 149.783
839.55 | 268 | 259.2376 | 399.05 | 8.762419 | 0.002161576 | 0 | 0 | 0 | 0 | 0.002161576 | 8.760258 | 76.74212
839.6 | 271 | 259.2393 | 399 | 11.76075 | 0.001741623 | 0 | 0 | 0 | 0 | 0.001741623 | 11.75901 | 138.2743
839.65 | 249 | 259.2409 | 398.95 | -10.24092 | 0.001399717 | 0 | 0 | 0 | 0 | 0.001399717 | -10.24232 | 104.9051
839.7 | 259 | 259.2426 | 398.9 | -0.242589 | 0.001122092 | 0 | 0 | 0 | 0 | 0.001122092 | -0.2437111 | 0.05939511
839.75 | 249 | 259.2443 | 398.85 | -10.24426 | 0.0008972616 | 0 | 0 | 0 | 0 | 0.0008972616 | -10.24516 | 104.9632
839.8 | 252 | 259.2459 | 398.8 | -7.245928 | 0.0007156684 | 0 | 0 | 0 | 0 | 0.0007156684 | -7.246644 | 52.51384
839.85 | 238 | 259.2476 | 398.75 | -21.2476 | 0.000569386 | 0 | 0 | 0 | 0 | 0.000569386 | -21.24817 | 451.4846
839.9 | 238 | 259.2493 | 398.7 | -21.24927 | 0.00045186 | 0 | 0 | 0 | 0 | 0.00045186 | -21.24972 | 451.5505
839.95 | 280 | 259.2509 | 398.65 | 20.74906 | 0.0003576871 | 0 | 0 | 0 | 0 | 0.0003576871 | 20.74871 | 430.5088
840 | 281 | 259.2526 | 398.6 | 21.74739 | 0.0002824261 | 0 | 0 | 0 | 0 | 0.0002824261 | 21.74711 | 472.9369
840.05 | 267 | 259.2543 | 398.55 | 7.745725 | 0.0002224379 | 0 | 0 | 0 | 0 | 0.0002224379 | 7.745502 | 59.9928
840.1 | 257 | 259.2559 | 398.5 | -2.255945 | 0.000174749 | 0 | 0 | 0 | 0 | 0.000174749 | -2.25612 | 5.090076
840.15 | 262 | 259.2576 | 398.45 | 2.742386 | 0.0001369377 | 0 | 0 | 0 | 0 | 0.0001369377 | 2.742249 | 7.519928
840.2 | 272 | 259.2593 | 398.4 | 12.74072 | 0.0001070369 | 0 | 0 | 0 | 0 | 0.0001070369 | 12.74061 | 162.3231
840.25 | 251 | 259.261 | 398.35 | -8.260953 | 8.345382e-05 | 0 | 0 | 0 | 0 | 8.345382e-05 | -8.261037 | 68.24473
840.3 | 261 | 259.2626 | 398.3 | 1.737377 | 6.490246e-05 | 0 | 0 | 0 | 0 | 6.490246e-05 | 1.737312 | 3.018254
840.35 | 258 | 259.2643 | 398.25 | -1.264292 | 5.034754e-05 | 0 | 0 | 0 | 0 | 5.034754e-05 | -1.264343 | 1.598562
840.4 | 273 | 259.266 | 398.2 | 13.73404 | 3.895809e-05 | 0 | 0 | 0 | 0 | 3.895809e-05 | 13.734 | 188.6227
840.45 | 275 | 259.2676 | 398.15 | 15.73237 | 3.006902e-05 | 0 | 0 | 0 | 0 | 3.006902e-05 | 15.73234 | 247.5065
840.5 | 284 | 259.2693 | 398.1 | 24.7307 | 2.314958e-05 | 0 | 0 | 0 | 0 | 2.314958e-05 | 24.73068 | 611.6063
840.55 | 262 | 259.271 | 398.05 | 2.72903 | 1.777744e-05 | 0 | 0 | 0 | 0 | 1.777744e-05 | 2.729012 | 7.447507
840.6 | 254 | 259.2726 | 398 | -5.27264 | 1.36175e-05 | 0 | 0 | 0 | 0 | 1.36175e-05 | -5.272653 | 27.80087
840.65 | 243 | 259.2743 | 397.95 | -16.27431 | 1.040466e-05 | 0 | 0 | 0 | 0 | 1.040466e-05 | -16.27432 | 264.8535
840.7 | 248 | 259.276 | 397.9 | -11.27598 | 7.929769e-06 | 0 | 0 | 0 | 0 | 7.929769e-06 | -11.27599 | 127.1479
840.75 | 244 | 259.2776 | 397.85 | -15.27765 | 6.028308e-06 | 0 | 0 | 0 | 0 | 6.028308e-06 | -15.27765 | 233.4067
840.8 | 254 | 259.2793 | 397.8 | -5.279318 | 4.571225e-06 | 0 | 0 | 0 | 0 | 4.571225e-06 | -5.279322 | 27.87124
840.85 | 265 | 259.281 | 397.75 | 5.719013 | 3.457578e-06 | 0 | 0 | 0 | 0 | 3.457578e-06 | 5.71901 | 32.70707
840.9 | 251 | 259.2827 | 397.7 | -8.282657 | 2.608636e-06 | 0 | 0 | 0 | 0 | 2.608636e-06 | -8.282659 | 68.60244
840.95 | 279 | 259.2843 | 397.65 | 19.71567 | 1.963167e-06 | 0 | 0 | 0 | 0 | 1.963167e-06 | 19.71567 | 388.7077
841 | 260 | 259.286 | 397.6 | 0.7140045 | 1.473681e-06 | 0 | 0 | 0 | 0 | 1.473681e-06 | 0.7140031 | 0.5098004
841.05 | 243 | 259.2877 | 397.55 | -16.28766 | 1.103447e-06 | 0 | 0 | 0 | 0 | 1.103447e-06 | -16.28767 | 265.2881
841.1 | 254 | 259.2893 | 397.5 | -5.289334 | 8.241421e-07 | 0 | 0 | 0 | 0 | 8.241421e-07 | -5.289335 | 27.97707
841.15 | 278 | 259.291 | 397.45 | 18.709 | 6.139808e-07 | 0 | 0 | 0 | 0 | 6.139808e-07 | 18.709 | 350.0265
841.2 | 238 | 259.2927 | 397.4 | -21.29267 | 4.562571e-07 | 0 | 0 | 0 | 0 | 4.562571e-07 | -21.29267 | 453.378
841.25 | 270 | 259.2943 | 397.35 | 10.70566 | 3.381947e-07 | 0 | 0 | 0 | 0 | 3.381947e-07 | 10.70566 | 114.6111
841.3 | 262 | 259.296 | 397.3 | 2.703988 | 2.500496e-07 | 0 | 0 | 0 | 0 | 2.500496e-07 | 2.703987 | 7.311548
841.35 | 253 | 259.2977 | 397.25 | -6.297682 | 1.844114e-07 | 0 | 0 | 0 | 0 | 1.844114e-07 | -6.297682 | 39.6608
841.4 | 271 | 259.2994 | 397.2 | 11.70065 | 1.356599e-07 | 0 | 0 | 0 | 0 | 1.356599e-07 | 11.70065 | 136.9052
841.45 | 253 | 259.301 | 397.15 | -6.301021 | 9.954456e-08 | 0 | 0 | 0 | 0 | 9.954456e-08 | -6.301021 | 39.70286
841.5 | 253 | 259.3027 | 397.1 | -6.30269 | 7.285943e-08 | 0 | 0 | 0 | 0 | 7.285943e-08 | -6.30269 | 39.72391
841.55 | 281 | 259.3044 | 397.05 | 21.69564 | 5.319321e-08 | 0 | 0 | 0 | 0 | 5.319321e-08 | 21.69564 | 470.7008
841.6 | 245 | 259.306 | 397 | -14.30603 | 3.873726e-08 | 0 | 0 | 0 | 0 | 3.873726e-08 | -14.30603 | 204.6625
841.65 | 238 | 259.3077 | 396.95 | -21.3077 | 2.813869e-08 | 0 | 0 | 0 | 0 | 2.813869e-08 | -21.3077 | 454.018
841.7 | 283 | 259.3094 | 396.9 | 23.69063 | 2.03883e-08 | 0 | 0 | 0 | 0 | 2.03883e-08 | 23.69063 | 561.246
841.75 | 271 | 259.311 | 396.85 | 11.68896 | 1.473534e-08 | 0 | 0 | 0 | 0 | 1.473534e-08 | 11.68896 | 136.6318
841.8 | 245 | 259.3127 | 396.8 | -14.31271 | 1.062287e-08 | 0 | 0 | 0 | 0 | 1.062287e-08 | -14.31271 | 204.8536
841.85 | 278 | 259.3144 | 396.75 | 18.68562 | 7.638808e-09 | 0 | 0 | 0 | 0 | 7.638808e-09 | 18.68562 | 349.1525
841.9 | 262 | 259.316 | 396.7 | 2.683954 | 5.47913e-09 | 0 | 0 | 0 | 0 | 5.47913e-09 | 2.683954 | 7.203609
841.95 | 237 | 259.3177 | 396.65 | -22.31772 | 3.920124e-09 | 0 | 0 | 0 | 0 | 3.920124e-09 | -22.31772 | 498.0804
842 | 269 | 259.3194 | 396.6 | 9.680615 | 2.79763e-09 | 0 | 0 | 0 | 0 | 2.79763e-09 | 9.680615 | 93.71431
842.05 | 255 | 259.3211 | 396.55 | -4.321055 | 1.991512e-09 | 0 | 0 | 0 | 0 | 1.991512e-09 | -4.321055 | 18.67151
842.1 | 256 | 259.3227 | 396.5 | -3.322724 | 1.414093e-09 | 0 | 0 | 0 | 0 | 1.414093e-09 | -3.322724 | 11.04049
842.15 | 248 | 259.3244 | 396.45 | -11.32439 | 1.001555e-09 | 0 | 0 | 0 | 0 | 1.001555e-09 | -11.32439 | 128.2419
842.2 | 270 | 259.3261 | 396.4 | 10.67394 | 7.075779e-10 | 0 | 0 | 0 | 0 | 7.075779e-10 | 10.67394 | 113.9329
842.25 | 240 | 259.3277 | 396.35 | -19.32773 | 4.98627e-10 | 0 | 0 | 0 | 0 | 4.98627e-10 | -19.32773 | 373.5612
842.3 | 253 | 259.3294 | 396.3 | -6.329402 | 3.504932e-10 | 0 | 0 | 0 | 0 | 3.504932e-10 | -6.329402 | 40.06133
842.35 | 260 | 259.3311 | 396.25 | 0.6689286 | 2.457455e-10 | 0 | 0 | 0 | 0 | 2.457455e-10 | 0.6689286 | 0.4474655
842.4 | 235 | 259.3327 | 396.2 | -24.33274 | 1.718675e-10 | 0 | 0 | 0 | 0 | 1.718675e-10 | -24.33274 | 592.0823
842.45 | 268 | 259.3344 | 396.15 | 8.66559 | 1.198959e-10 | 0 | 0 | 0 | 0 | 1.198959e-10 | 8.66559 | 75.09244
842.5 | 284 | 259.3361 | 396.1 | 24.66392 | 8.342897e-11 | 0 | 0 | 0 | 0 | 8.342897e-11 | 24.66392 | 608.309
842.55 | 255 | 259.3377 | 396.05 | -4.337749 | 5.79071e-11 | 0 | 0 | 0 | 0 | 5.79071e-11 | -4.337749 | 18.81607
842.6 | 258 | 259.3394 | 396 | -1.339419 | 4.009118e-11 | 0 | 0 | 0 | 0 | 4.009118e-11 | -1.339419 | 1.794043
842.65 | 236 | 259.3411 | 395.95 | -23.34109 | 2.768651e-11 | 0 | 0 | 0 | 0 | 2.768651e-11 | -23.34109 | 544.8064
842.7 | 240 | 259.3428 | 395.9 | -19.34276 | 1.907171e-11 | 0 | 0 | 0 | 0 | 1.907171e-11 | -19.34276 | 374.1423
842.75 | 252 | 259.3444 | 395.85 | -7.344427 | 1.310429e-11 | 0 | 0 | 0 | 0 | 1.310429e-11 | -7.344427 | 53.94061
842.8 | 264 | 259.3461 | 395.8 | 4.653903 | 8.981306e-12 | 0 | 0 | 0 | 0 | 8.981306e-12 | 4.653903 | 21.65882
842.85 | 266 | 259.3478 | 395.75 | 6.652234 | 6.13999e-12 | 0 | 0 | 0 | 0 | 6.13999e-12 | 6.652234 | 44.25221
842.9 | 253 | 259.3494 | 395.7 | -6.349436 | 4.186953e-12 | 0 | 0 | 0 | 0 | 4.186953e-12 | -6.349436 | 40.31533
842.95 | 242 | 259.3511 | 395.65 | -17.35111 | 2.84794e-12 | 0 | 0 | 0 | 0 | 2.84794e-12 | -17.35111 | 301.0608
843 | 264 | 259.3528 | 395.6 | 4.647225 | 1.93226e-12 | 0 | 0 | 0 | 0 | 1.93226e-12 | 4.647225 | 21.5967
843.05 | 254 | 259.3544 | 395.55 | -5.354444 | 1.307684e-12 | 0 | 0 | 0 | 0 | 1.307684e-12 | -5.354444 | 28.67007
843.1 | 287 | 259.3561 | 395.5 | 27.64389 | 8.827588e-13 | 0 | 0 | 0 | 0 | 8.827588e-13 | 27.64389 | 764.1845
843.15 | 269 | 259.3578 | 395.45 | 9.642217 | 5.944065e-13 | 0 | 0 | 0 | 0 | 5.944065e-13 | 9.642217 | 92.97235
843.2 | 219 | 259.3595 | 395.4 | -40.35945 | 3.992338e-13 | 0 | 0 | 0 | 0 | 3.992338e-13 | -40.35945 | 1628.885
843.25 | 261 | 259.3611 | 395.35 | 1.638878 | 2.674689e-13 | 0 | 0 | 0 | 0 | 2.674689e-13 | 1.638878 | 2.685921
843.3 | 259 | 259.3628 | 395.3 | -0.3627915 | 1.787399e-13 | 0 | 0 | 0 | 0 | 1.787399e-13 | -0.3627915 | 0.1316177
843.35 | 279 | 259.3645 | 395.25 | 19.63554 | 1.191439e-13 | 0 | 0 | 0 | 0 | 1.191439e-13 | 19.63554 | 385.5544
843.4 | 261 | 259.3661 | 395.2 | 1.63387 | 7.921812e-14 | 0 | 0 | 0 | 0 | 7.921812e-14 | 1.63387 | 2.66953
843.45 | 254 | 259.3678 | 395.15 | -5.3678 | 5.253871e-14 | 0 | 0 | 0 | 0 | 5.253871e-14 | -5.3678 | 28.81328
843.5 | 258 | 259.3695 | 395.1 | -1.369469 | 3.475654e-14 | 0 | 0 | 0 | 0 | 3.475654e-14 | -1.369469 | 1.875446
843.55 | 269 | 259.3711 | 395.05 | 9.628861 | 2.293484e-14 | 0 | 0 | 0 | 0 | 2.293484e-14 | 9.628861 | 92.71497
843.6 | 243 | 259.3728 | 395 | -16.37281 | 1.509584e-14 | 0 | 0 | 0 | 0 | 1.509584e-14 | -16.37281 | 268.0689
843.65 | 245 | 259.3745 | 394.95 | -14.37448 | 9.911082e-15 | 0 | 0 | 0 | 0 | 9.911082e-15 | -14.37448 | 206.6256
843.7 | 265 | 259.3761 | 394.9 | 5.623853 | 6.490632e-15 | 0 | 0 | 0 | 0 | 6.490632e-15 | 5.623853 | 31.62772
843.75 | 240 | 259.3778 | 394.85 | -19.37782 | 4.239896e-15 | 0 | 0 | 0 | 0 | 4.239896e-15 | -19.37782 | 375.4998
843.8 | 251 | 259.3795 | 394.8 | -8.379486 | 2.762648e-15 | 0 | 0 | 0 | 0 | 2.762648e-15 | -8.379486 | 70.21579
843.85 | 266 | 259.3812 | 394.75 | 6.618844 | 1.795553e-15 | 0 | 0 | 0 | 0 | 1.795553e-15 | 6.618844 | 43.8091
843.9 | 270 | 259.3828 | 394.7 | 10.61717 | 1.164054e-15 | 0 | 0 | 0 | 0 | 1.164054e-15 | 10.61717 | 112.7244
843.95 | 243 | 259.3845 | 394.65 | -16.38449 | 7.527489e-16 | 0 | 0 | 0 | 0 | 7.527489e-16 | -16.38449 | 268.4517
844 | 255 | 259.3862 | 394.6 | -4.386164 | 4.85545e-16 | 0 | 0 | 0 | 0 | 4.85545e-16 | -4.386164 | 19.23844
844.05 | 261 | 259.3878 | 394.55 | 1.612166 | 3.124e-16 | 0 | 0 | 0 | 0 | 3.124e-16 | 1.612166 | 2.59908
844.1 | 252 | 259.3895 | 394.5 | -7.389503 | 2.004909e-16 | 0 | 0 | 0 | 0 | 2.004909e-16 | -7.389503 | 54.60476
844.15 | 280 | 259.3912 | 394.45 | 20.60883 | 1.283455e-16 | 0 | 0 | 0 | 0 | 1.283455e-16 | 20.60883 | 424.7238
844.2 | 270 | 259.3928 | 394.4 | 10.60716 | 8.195375e-17 | 0 | 0 | 0 | 0 | 8.195375e-17 | 10.60716 | 112.5118
844.25 | 226 | 259.3945 | 394.35 | -33.39451 | 5.219864e-17 | 0 | 0 | 0 | 0 | 5.219864e-17 | -33.39451 | 1115.193
844.3 | 276 | 259.3962 | 394.3 | 16.60382 | 3.316285e-17 | 0 | 0 | 0 | 0 | 3.316285e-17 | 16.60382 | 275.6868
844.35 | 264 | 259.3979 | 394.25 | 4.602149 | 2.101584e-17 | 0 | 0 | 0 | 0 | 2.101584e-17 | 4.602149 | 21.17978
844.4 | 242 | 259.3995 | 394.2 | -17.39952 | 1.328445e-17 | 0 | 0 | 0 | 0 | 1.328445e-17 | -17.39952 | 302.7433
844.45 | 285 | 259.4012 | 394.15 | 25.59881 | 8.376122e-18 | 0 | 0 | 0 | 0 | 8.376122e-18 | 25.59881 | 655.2991
844.5 | 274 | 259.4029 | 394.1 | 14.59714 | 5.267985e-18 | 0 | 0 | 0 | 0 | 5.267985e-18 | 14.59714 | 213.0765
844.55 | 260 | 259.4045 | 394.05 | 0.5954715 | 3.304823e-18 | 0 | 0 | 0 | 0 | 3.304823e-18 | 0.5954715 | 0.3545864
844.6 | 261 | 259.4062 | 394 | 1.593802 | 2.068017e-18 | 0 | 0 | 0 | 0 | 2.068017e-18 | 1.593802 | 2.540205
844.65 | 269 | 259.4079 | 393.95 | 9.592133 | 1.29081e-18 | 0 | 0 | 0 | 0 | 1.29081e-18 | 9.592133 | 92.00901
844.7 | 237 | 259.4095 | 393.9 | -22.40954 | 8.036607e-19 | 0 | 0 | 0 | 0 | 8.036607e-19 | -22.40954 | 502.1873
844.75 | 230 | 259.4112 | 393.85 | -29.41121 | 4.990974e-19 | 0 | 0 | 0 | 0 | 4.990974e-19 | -29.41121 | 865.0191
844.8 | 245 | 259.4129 | 393.8 | -14.41288 | 3.09172e-19 | 0 | 0 | 0 | 0 | 3.09172e-19 | -14.41288 | 207.731
844.85 | 242 | 259.4145 | 393.75 | -17.41455 | 1.910369e-19 | 0 | 0 | 0 | 0 | 1.910369e-19 | -17.41455 | 303.2664
844.9 | 261 | 259.4162 | 393.7 | 1.583785 | 1.177434e-19 | 0 | 0 | 0 | 0 | 1.177434e-19 | 1.583785 | 2.508376
844.95 | 276 | 259.4179 | 393.65 | 16.58212 | 7.238657e-20 | 0 | 0 | 0 | 0 | 7.238657e-20 | 16.58212 | 274.9666
845 | 256 | 259.4196 | 393.6 | -3.419554 | 4.438965e-20 | 0 | 0 | 0 | 0 | 4.438965e-20 | -3.419554 | 11.69335
845.05 | 273 | 259.4212 | 393.55 | 13.57878 | 2.715236e-20 | 0 | 0 | 0 | 0 | 2.715236e-20 | 13.57878 | 184.3832
845.1 | 279 | 259.4229 | 393.5 | 19.57711 | 1.656669e-20 | 0 | 0 | 0 | 0 | 1.656669e-20 | 19.57711 | 383.2631
845.15 | 258 | 259.4246 | 393.45 | -1.424562 | 1.008245e-20 | 0 | 0 | 0 | 0 | 1.008245e-20 | -1.424562 | 2.029377
845.2 | 281 | 259.4262 | 393.4 | 21.57377 | 6.120667e-21 | 0 | 0 | 0 | 0 | 6.120667e-21 | 21.57377 | 465.4275
845.25 | 248 | 259.4279 | 393.35 | -11.4279 | 3.70624e-21 | 0 | 0 | 0 | 0 | 3.70624e-21 | -11.4279 | 130.5969
845.3 | 242 | 259.4296 | 393.3 | -17.42957 | 2.23857e-21 | 0 | 0 | 0 | 0 | 2.23857e-21 | -17.42957 | 303.7899
845.35 | 259 | 259.4312 | 393.25 | -0.4312401 | 1.348683e-21 | 0 | 0 | 0 | 0 | 1.348683e-21 | -0.4312401 | 0.185968
845.4 | 249 | 259.4329 | 393.2 | -10.43291 | 8.104969e-22 | 0 | 0 | 0 | 0 | 8.104969e-22 | -10.43291 | 108.8456
845.45 | 262 | 259.4346 | 393.15 | 2.565421 | 4.85842e-22 | 0 | 0 | 0 | 0 | 4.85842e-22 | 2.565421 | 6.581385
845.5 | 259 | 259.4362 | 393.1 | -0.4362485 | 2.904966e-22 | 0 | 0 | 0 | 0 | 2.904966e-22 | -0.4362485 | 0.1903128
845.55 | 269 | 259.4379 | 393.05 | 9.562082 | 1.732563e-22 | 0 | 0 | 0 | 0 | 1.732563e-22 | 9.562082 | 91.43341
845.6 | 266 | 259.4396 | 393 | 6.560412 | 1.030717e-22 | 0 | 0 | 0 | 0 | 1.030717e-22 | 6.560412 | 43.03901
845.65 | 239 | 259.4413 | 392.95 | -20.44126 | 6.116347e-23 | 0 | 0 | 0 | 0 | 6.116347e-23 | -20.44126 | 417.845
845.7 | 270 | 259.4429 | 392.9 | 10.55707 | 3.620319e-23 | 0 | 0 | 0 | 0 | 3.620319e-23 | 10.55707 | 111.4518
845.75 | 270 | 259.4446 | 392.85 | 10.5554 | 2.137489e-23 | 0 | 0 | 0 | 0 | 2.137489e-23 | 10.5554 | 111.4166
845.8 | 266 | 259.4463 | 392.8 | 6.553735 | 1.258819e-23 | 0 | 0 | 0 | 0 | 1.258819e-23 | 6.553735 | 42.95144
845.85 | 265 | 259.4479 | 392.75 | 5.552065 | 7.39477e-24 | 0 | 0 | 0 | 0 | 7.39477e-24 | 5.552065 | 30.82543
845.9 | 268 | 259.4496 | 392.7 | 8.550396 | 4.332997e-24 | 0 | 0 | 0 | 0 | 4.332997e-24 | 8.550396 | 73.10927
845.95 | 246 | 259.4513 | 392.65 | -13.45127 | 2.532528e-24 | 0 | 0 | 0 | 0 | 2.532528e-24 | -13.45127 | 180.9368
846 | 260 | 259.4529 | 392.6 | 0.5470567 | 1.476462e-24 | 0 | 0 | 0 | 0 | 1.476462e-24 | 0.5470567 | 0.299271
846.05 | 253 | 259.4546 | 392.55 | -6.454613 | 8.586037e-25 | 0 | 0 | 0 | 0 | 8.586037e-25 | -6.454613 | 41.66203
846.1 | 260 | 259.4563 | 392.5 | 0.5437177 | 4.980413e-25 | 0 | 0 | 0 | 0 | 4.980413e-25 | 0.5437177 | 0.295629
846.15 | 246 | 259.458 | 392.45 | -13.45795 | 2.881643e-25 | 0 | 0 | 0 | 0 | 2.881643e-25 | -13.45795 | 181.1165
846.2 | 281 | 259.4596 | 392.4 | 21.54038 | 1.663095e-25 | 0 | 0 | 0 | 0 | 1.663095e-25 | 21.54038 | 463.9879
846.25 | 244 | 259.4613 | 392.35 | -15.46129 | 9.574065e-26 | 0 | 0 | 0 | 0 | 9.574065e-26 | -15.46129 | 239.0515
846.3 | 293 | 259.463 | 392.3 | 33.53704 | 5.49766e-26 | 0 | 0 | 0 | 0 | 5.49766e-26 | 33.53704 | 1124.733
846.35 | 258 | 259.4646 | 392.25 | -1.46463 | 3.148919e-26 | 0 | 0 | 0 | 0 | 3.148919e-26 | -1.46463 | 2.14514
846.4 | 238 | 259.4663 | 392.2 | -21.4663 | 1.799067e-26 | 0 | 0 | 0 | 0 | 1.799067e-26 | -21.4663 | 460.802
846.45 | 240 | 259.468 | 392.15 | -19.46797 | 1.025264e-26 | 0 | 0 | 0 | 0 | 1.025264e-26 | -19.46797 | 379.0018
846.5 | 278 | 259.4696 | 392.1 | 18.53036 | 5.828085e-27 | 0 | 0 | 0 | 0 | 5.828085e-27 | 18.53036 | 343.3743
846.55 | 269 | 259.4713 | 392.05 | 9.528692 | 3.304597e-27 | 0 | 0 | 0 | 0 | 3.304597e-27 | 9.528692 | 90.79598
846.6 | 289 | 259.473 | 392 | 29.52702 | 1.869017e-27 | 0 | 0 | 0 | 0 | 1.869017e-27 | 29.52702 | 871.8451
846.65 | 248 | 259.4746 | 391.95 | -11.47465 | 1.054412e-27 | 0 | 0 | 0 | 0 | 1.054412e-27 | -11.47465 | 131.6675
846.7 | 266 | 259.4763 | 391.9 | 6.523684 | 5.93348e-28 | 0 | 0 | 0 | 0 | 5.93348e-28 | 6.523684 | 42.55845
846.75 | 233 | 259.478 | 391.85 | -26.47799 | 3.330512e-28 | 0 | 0 | 0 | 0 | 3.330512e-28 | -26.47799 | 701.0837
846.8 | 249 | 259.4797 | 391.8 | -10.47965 | 1.864724e-28 | 0 | 0 | 0 | 0 | 1.864724e-28 | -10.47965 | 109.8232
846.85 | 261 | 259.4813 | 391.75 | 1.518676 | 1.041407e-28 | 0 | 0 | 0 | 0 | 1.041407e-28 | 1.518676 | 2.306375
846.9 | 246 | 259.483 | 391.7 | -13.48299 | 5.801344e-29 | 0 | 0 | 0 | 0 | 5.801344e-29 | -13.48299 | 181.7911
846.95 | 256 | 259.4847 | 391.65 | -3.484663 | 3.223584e-29 | 0 | 0 | 0 | 0 | 3.223584e-29 | -3.484663 | 12.14288
847 | 296 | 259.4863 | 391.6 | 36.51367 | 1.7867e-29 | 0 | 0 | 0 | 0 | 1.7867e-29 | 36.51367 | 1333.248
847.05 | 250 | 259.488 | 391.55 | -9.488002 | 9.877938e-30 | 0 | 0 | 0 | 0 | 9.877938e-30 | -9.488002 | 90.02219
847.1 | 254 | 259.4897 | 391.5 | -5.489672 | 5.447325e-30 | 0 | 0 | 0 | 0 | 5.447325e-30 | -5.489672 | 30.1365
847.15 | 250 | 259.4913 | 391.45 | -9.491341 | 2.996419e-30 | 0 | 0 | 0 | 0 | 2.996419e-30 | -9.491341 | 90.08556
847.2 | 252 | 259.493 | 391.4 | -7.493011 | 1.644084e-30 | 0 | 0 | 0 | 0 | 1.644084e-30 | -7.493011 | 56.14521
847.25 | 255 | 259.4947 | 391.35 | -4.49468 | 8.998034e-31 | 0 | 0 | 0 | 0 | 8.998034e-31 | -4.49468 | 20.20215
847.3 | 276 | 259.4963 | 391.3 | 16.50365 | 4.912172e-31 | 0 | 0 | 0 | 0 | 4.912172e-31 | 16.50365 | 272.3705
847.35 | 232 | 259.498 | 391.25 | -27.49802 | 2.674864e-31 | 0 | 0 | 0 | 0 | 2.674864e-31 | -27.49802 | 756.1411
847.4 | 234 | 259.4997 | 391.2 | -25.49969 | 1.452887e-31 | 0 | 0 | 0 | 0 | 1.452887e-31 | -25.49969 | 650.2341
847.45 | 233 | 259.5014 | 391.15 | -26.50136 | 7.871627e-32 | 0 | 0 | 0 | 0 | 7.871627e-32 | -26.50136 | 702.322
847.5 | 273 | 259.503 | 391.1 | 13.49697 | 4.254018e-32 | 0 | 0 | 0 | 0 | 4.254018e-32 | 13.49697 | 182.1683
847.55 | 254 | 259.5047 | 391.05 | -5.504697 | 2.29317e-32 | 0 | 0 | 0 | 0 | 2.29317e-32 | -5.504697 | 30.30169
847.6 | 241 | 259.5064 | 391 | -18.50637 | 1.233035e-32 | 0 | 0 | 0 | 0 | 1.233035e-32 | -18.50637 | 342.4856
847.65 | 266 | 259.508 | 390.95 | 6.491964 | 6.61328e-33 | 0 | 0 | 0 | 0 | 6.61328e-33 | 6.491964 | 42.14559
847.7 | 234 | 259.5097 | 390.9 | -25.50971 | 3.538022e-33 | 0 | 0 | 0 | 0 | 3.538022e-33 | -25.50971 | 650.7451
847.75 | 261 | 259.5114 | 390.85 | 1.488625 | 1.888019e-33 | 0 | 0 | 0 | 0 | 1.888019e-33 | 1.488625 | 2.216004
847.8 | 236 | 259.513 | 390.8 | -23.51304 | 1.004973e-33 | 0 | 0 | 0 | 0 | 1.004973e-33 | -23.51304 | 552.8633
847.85 | 228 | 259.5147 | 390.75 | -31.51471 | 5.335865e-34 | 0 | 0 | 0 | 0 | 5.335865e-34 | -31.51471 | 993.1772
847.9 | 244 | 259.5164 | 390.7 | -15.51638 | 2.825904e-34 | 0 | 0 | 0 | 0 | 2.825904e-34 | -15.51638 | 240.7582
847.95 | 250 | 259.5181 | 390.65 | -9.518053 | 1.492836e-34 | 0 | 0 | 0 | 0 | 1.492836e-34 | -9.518053 | 90.59333
848 | 272 | 259.5197 | 390.6 | 12.48028 | 7.866275e-35 | 0 | 0 | 0 | 0 | 7.866275e-35 | 12.48028 | 155.7573
848.05 | 246 | 259.5214 | 390.55 | -13.52139 | 4.134551e-35 | 0 | 0 | 0 | 0 | 4.134551e-35 | -13.52139 | 182.828
848.1 | 262 | 259.5231 | 390.5 | 2.476939 | 2.167653e-35 | 0 | 0 | 0 | 0 | 2.167653e-35 | 2.476939 | 6.135225
848.15 | 260 | 259.5247 | 390.45 | 0.4752691 | 1.133583e-35 | 0 | 0 | 0 | 0 | 1.133583e-35 | 0.4752691 | 0.2258807
848.2 | 273 | 259.5264 | 390.4 | 13.4736 | 5.913155e-36 | 0 | 0 | 0 | 0 | 5.913155e-36 | 13.4736 | 181.5379
848.25 | 251 | 259.5281 | 390.35 | -8.52807 | 3.076715e-36 | 0 | 0 | 0 | 0 | 3.076715e-36 | -8.52807 | 72.72798
848.3 | 273 | 259.5297 | 390.3 | 13.47026 | 1.596826e-36 | 0 | 0 | 0 | 0 | 1.596826e-36 | 13.47026 | 181.4479
848.35 | 251 | 259.5314 | 390.25 | -8.531409 | 8.266662e-37 | 0 | 0 | 0 | 0 | 8.266662e-37 | -8.531409 | 72.78494
848.4 | 277 | 259.5331 | 390.2 | 17.46692 | 4.268791e-37 | 0 | 0 | 0 | 0 | 4.268791e-37 | 17.46692 | 305.0934
848.45 | 250 | 259.5347 | 390.15 | -9.534748 | 2.198781e-37 | 0 | 0 | 0 | 0 | 2.198781e-37 | -9.534748 | 90.91142
848.5 | 242 | 259.5364 | 390.1 | -17.53642 | 1.129695e-37 | 0 | 0 | 0 | 0 | 1.129695e-37 | -17.53642 | 307.5259
848.55 | 252 | 259.5381 | 390.05 | -7.538087 | 5.789519e-38 | 0 | 0 | 0 | 0 | 5.789519e-38 | -7.538087 | 56.82275
848.6 | 255 | 259.5398 | 390 | -4.539756 | 2.959553e-38 | 0 | 0 | 0 | 0 | 2.959553e-38 | -4.539756 | 20.60939
848.65 | 245 | 259.5414 | 389.95 | -14.54143 | 1.509079e-38 | 0 | 0 | 0 | 0 | 1.509079e-38 | -14.54143 | 211.4531
848.7 | 244 | 259.5431 | 389.9 | -15.5431 | 7.675383e-39 | 0 | 0 | 0 | 0 | 7.675383e-39 | -15.5431 | 241.5878
848.75 | 295 | 259.5448 | 389.85 | 35.45524 | 3.89395e-39 | 0 | 0 | 0 | 0 | 3.89395e-39 | 35.45524 | 1257.074
848.8 | 247 | 259.5464 | 389.8 | -12.54643 | 1.970529e-39 | 0 | 0 | 0 | 0 | 1.970529e-39 | -12.54643 | 157.413
848.85 | 268 | 259.5481 | 389.75 | 8.451896 | 9.946668e-40 | 0 | 0 | 0 | 0 | 9.946668e-40 | 8.451896 | 71.43455
848.9 | 245 | 259.5498 | 389.7 | -14.54977 | 5.008118e-40 | 0 | 0 | 0 | 0 | 5.008118e-40 | -14.54977 | 211.6959
848.95 | 239 | 259.5514 | 389.65 | -20.55144 | 2.515207e-40 | 0 | 0 | 0 | 0 | 2.515207e-40 | -20.55144 | 422.3618
849 | 282 | 259.5531 | 389.6 | 22.44689 | 1.260013e-40 | 0 | 0 | 0 | 0 | 1.260013e-40 | 22.44689 | 503.8628
849.05 | 262 | 259.5548 | 389.55 | 2.445218 | 6.296204e-41 | 0 | 0 | 0 | 0 | 6.296204e-41 | 2.445218 | 5.979093
849.1 | 289 | 259.5565 | 389.5 | 29.44355 | 3.138229e-41 | 0 | 0 | 0 | 0 | 3.138229e-41 | 29.44355 | 866.9226
849.15 | 233 | 259.5581 | 389.45 | -26.55812 | 1.560245e-41 | 0 | 0 | 0 | 0 | 1.560245e-41 | -26.55812 | 705.3338
849.2 | 280 | 259.5598 | 389.4 | 20.44021 | 7.737541e-42 | 0 | 0 | 0 | 0 | 7.737541e-42 | 20.44021 | 417.8022
849.25 | 274 | 259.5615 | 389.35 | 14.43854 | 3.827502e-42 | 0 | 0 | 0 | 0 | 3.827502e-42 | 14.43854 | 208.4715
849.3 | 250 | 259.5631 | 389.3 | -9.563129 | 1.888557e-42 | 0 | 0 | 0 | 0 | 1.888557e-42 | -9.563129 | 91.45343
849.35 | 260 | 259.5648 | 389.25 | 0.4352016 | 9.294952e-43 | 0 | 0 | 0 | 0 | 9.294952e-43 | 0.4352016 | 0.1894004
849.4 | 256 | 259.5665 | 389.2 | -3.566468 | 4.563167e-43 | 0 | 0 | 0 | 0 | 4.563167e-43 | -3.566468 | 12.71969
849.45 | 285 | 259.5681 | 389.15 | 25.43186 | 2.234538e-43 | 0 | 0 | 0 | 0 | 2.234538e-43 | 25.43186 | 646.7796
849.5 | 281 | 259.5698 | 389.1 | 21.43019 | 1.091469e-43 | 0 | 0 | 0 | 0 | 1.091469e-43 | 21.43019 | 459.2532
849.55 | 256 | 259.5715 | 389.05 | -3.571476 | 5.317863e-44 | 0 | 0 | 0 | 0 | 5.317863e-44 | -3.571476 | 12.75544
849.6 | 267 | 259.5731 | 389 | 7.426854 | 2.584433e-44 | 0 | 0 | 0 | 0 | 2.584433e-44 | 7.426854 | 55.15816
849.65 | 265 | 259.5748 | 388.95 | 5.425185 | 1.25284e-44 | 0 | 0 | 0 | 0 | 1.25284e-44 | 5.425185 | 29.43263
849.7 | 266 | 259.5765 | 388.9 | 6.423515 | 6.057982e-45 | 0 | 0 | 0 | 0 | 6.057982e-45 | 6.423515 | 41.26155
849.75 | 271 | 259.5782 | 388.85 | 11.42185 | 2.921882e-45 | 0 | 0 | 0 | 0 | 2.921882e-45 | 11.42185 | 130.4586
849.8 | 246 | 259.5798 | 388.8 | -13.57982 | 1.405723e-45 | 0 | 0 | 0 | 0 | 1.405723e-45 | -13.57982 | 184.4116
849.85 | 279 | 259.5815 | 388.75 | 19.41851 | 6.745883e-46 | 0 | 0 | 0 | 0 | 6.745883e-46 | 19.41851 | 377.0784
849.9 | 243 | 259.5832 | 388.7 | -16.58316 | 3.22909e-46 | 0 | 0 | 0 | 0 | 3.22909e-46 | -16.58316 | 275.0013
849.95 | 261 | 259.5848 | 388.65 | 1.415168 | 1.541785e-46 | 0 | 0 | 0 | 0 | 1.541785e-46 | 1.415168 | 2.0027
850 | 250 | 259.5865 | 388.6 | -9.586502 | 7.342934e-47 | 0 | 0 | 0 | 0 | 7.342934e-47 | -9.586502 | 91.90101