## Oxygen
|  |  | X-ray energy | 1253.6 | eV
[11 empty] | Carbon peak | peak diff | Offset
|  | starting ke |  | a (Intensity) | 89.61838 | 795.1953 | 203.4313 | 0 | 0 |  | 285 | 252.3417 | 15
|  | finishing ke |  | b (Position) | 537.3417 | 536.0013 | 534.7084 | 0 | 0
|  | step size |  | c (Width) | 0.856959 | 0.856959 | 0.856959 | 0.856959 | 0.856959
|  | no. of points |  | FWHM | 2.017984 | 2.017984 | 2.017984 | 2.017984 | 2.017984
|  | ignore |  | Area | 192.5072 | 1708.141 | 436.9863 | 0 | 0 |  |  | total
|  | ignore |  | Total area |  |  |  |  | 2337.635 |  |  | 481526.7
KE | Intensity | BG | BE | minus BG | Gauss1 | Gauss2 | Gauss 3 | Gauss 4 | Gauss 5 | sum | diff | diff sq | Baseline data |  | Baseline fit
694 | 355 | 329.7558 | 544.6 | 25.24421 | 2.370276e-14 | 1.091454e-19 | 2.383415e-27 | 0 | 0 | 2.370287e-14 | 25.24421 | 637.2702 | 698 | 317 | -0.2929713 | 533.0778
694.05 | 378 | 329.7411 | 544.55 | 48.25886 | 3.87863e-14 | 1.956679e-19 | 4.665985e-27 | 0 | 0 | 3.878649e-14 | 48.25886 | 2328.918 | 698.05 | 346 | 0.5776477 | 406.0947
694.1 | 343 | 329.7265 | 544.5 | 13.27351 | 6.325273e-14 | 3.49587e-19 | 9.103503e-27 | 0 | 0 | 6.325307e-14 | 13.27351 | 176.186 | 698.1 | 321 | 0.006389693 | 16.88422
694.15 | 335 | 329.7118 | 544.45 | 5.288157 | 1.02802e-13 | 6.224616e-19 | 1.77009e-26 | 0 | 0 | 1.028027e-13 | 5.288157 | 27.9646 | 698.15 | 339
694.2 | 384 | 329.6972 | 544.4 | 54.30281 | 1.665121e-13 | 1.104565e-18 | 3.430076e-26 | 0 | 0 | 1.665132e-13 | 54.30281 | 2948.795 | 698.2 | 302
694.25 | 319 | 329.6825 | 544.35 | -10.68255 | 2.68789e-13 | 1.953403e-18 | 6.624203e-26 | 0 | 0 | 2.687909e-13 | -10.68255 | 114.1168 | 698.25 | 330
694.3 | 338 | 329.6679 | 544.3 | 8.332102 | 4.324129e-13 | 3.442815e-18 | 1.274926e-25 | 0 | 0 | 4.324163e-13 | 8.332102 | 69.42393 | 698.3 | 322
694.35 | 393 | 329.6532 | 544.25 | 63.34675 | 6.932779e-13 | 6.04724e-18 | 2.445446e-25 | 0 | 0 | 6.932839e-13 | 63.34675 | 4012.811 | 698.35 | 328
694.4 | 388 | 329.6386 | 544.2 | 58.3614 | 1.107739e-12 | 1.058577e-17 | 4.674689e-25 | 0 | 0 | 1.10775e-12 | 58.3614 | 3406.053 | 698.4 | 358
694.45 | 307 | 329.624 | 544.15 | -22.62395 | 1.763963e-12 | 1.846753e-17 | 8.905716e-25 | 0 | 0 | 1.763981e-12 | -22.62395 | 511.8432 | 698.45 | 334
694.5 | 356 | 329.6093 | 544.1 | 26.3907 | 2.799387e-12 | 3.210828e-17 | 1.690856e-24 | 0 | 0 | 2.799419e-12 | 26.3907 | 696.4689 | 698.5 | 329
694.55 | 343 | 329.5947 | 544.05 | 13.40535 | 4.427493e-12 | 5.563483e-17 | 3.19938e-24 | 0 | 0 | 4.427548e-12 | 13.40535 | 179.7033 | 698.55 | 319
694.6 | 348 | 329.58 | 544 | 18.41999 | 6.978697e-12 | 9.607228e-17 | 6.033185e-24 | 0 | 0 | 6.978793e-12 | 18.41999 | 339.2962 | 698.6 | 333
694.65 | 326 | 329.5654 | 543.95 | -3.565358 | 1.096257e-11 | 1.653373e-16 | 1.133833e-23 | 0 | 0 | 1.096274e-11 | -3.565358 | 12.71178 | 698.65 | 340
694.7 | 354 | 329.5507 | 543.9 | 24.44929 | 1.716217e-11 | 2.835733e-16 | 2.123601e-23 | 0 | 0 | 1.716245e-11 | 24.44929 | 597.7678 | 698.7 | 347
694.75 | 373 | 329.5361 | 543.85 | 43.46394 | 2.677647e-11 | 4.847092e-16 | 3.963861e-23 | 0 | 0 | 2.677695e-11 | 43.46394 | 1889.114 | 698.75 | 302
694.8 | 317 | 329.5214 | 543.8 | -12.52141 | 4.163476e-11 | 8.256934e-16 | 7.3737e-23 | 0 | 0 | 4.163558e-11 | -12.52141 | 156.7858 | 698.8 | 325
694.85 | 340 | 329.5068 | 543.75 | 10.49324 | 6.451792e-11 | 1.401774e-15 | 1.367018e-22 | 0 | 0 | 6.451932e-11 | 10.49324 | 110.108 | 698.85 | 310
694.9 | 343 | 329.4921 | 543.7 | 13.50789 | 9.963828e-11 | 2.371693e-15 | 2.525714e-22 | 0 | 0 | 9.964065e-11 | 13.50789 | 182.463 | 698.9 | 320
694.95 | 355 | 329.4775 | 543.65 | 25.52253 | 1.533535e-10 | 3.999086e-15 | 4.650675e-22 | 0 | 0 | 1.533575e-10 | 25.52253 | 651.3997 | 698.95 | 330
695 | 367 | 329.4628 | 543.6 | 37.53718 | 2.352246e-10 | 6.720235e-15 | 8.534327e-22 | 0 | 0 | 2.352313e-10 | 37.53718 | 1409.04 | 699 | 340
695.05 | 353 | 329.4482 | 543.55 | 23.55183 | 3.595781e-10 | 1.125459e-14 | 1.560789e-21 | 0 | 0 | 3.595893e-10 | 23.55183 | 554.6887 | 707 | 346
695.1 | 325 | 329.4335 | 543.5 | -4.433521 | 5.478041e-10 | 1.878437e-14 | 2.844726e-21 | 0 | 0 | 5.478229e-10 | -4.433521 | 19.65611 | 707.05 | 333
695.15 | 334 | 329.4189 | 543.45 | 4.581128 | 8.317235e-10 | 3.124533e-14 | 5.167238e-21 | 0 | 0 | 8.317547e-10 | 4.581128 | 20.98673 | 707.1 | 337
695.2 | 378 | 329.4042 | 543.4 | 48.59578 | 1.258503e-09 | 5.179586e-14 | 9.354013e-21 | 0 | 0 | 1.258555e-09 | 48.59578 | 2361.549 | 707.15 | 321
695.25 | 341 | 329.3896 | 543.35 | 11.61043 | 1.897802e-09 | 8.5571e-14 | 1.687559e-20 | 0 | 0 | 1.897888e-09 | 11.61043 | 134.802 | 707.2 | 335
695.3 | 345 | 329.3749 | 543.3 | 15.62507 | 2.85213e-09 | 1.408899e-13 | 3.034182e-20 | 0 | 0 | 2.852271e-09 | 15.62507 | 244.1429 | 707.25 | 335
695.35 | 348 | 329.3603 | 543.25 | 18.63972 | 4.271783e-09 | 2.311822e-13 | 5.436832e-20 | 0 | 0 | 4.272014e-09 | 18.63972 | 347.4392 | 707.3 | 297
695.4 | 337 | 329.3456 | 543.2 | 7.654371 | 6.376328e-09 | 3.780512e-13 | 9.708936e-20 | 0 | 0 | 6.376706e-09 | 7.654371 | 58.58939 | 707.35 | 328
695.45 | 315 | 329.331 | 543.15 | -14.33098 | 9.485357e-09 | 6.161244e-13 | 1.727901e-19 | 0 | 0 | 9.485973e-09 | -14.33098 | 205.377 | 707.4 | 336
695.5 | 340 | 329.3163 | 543.1 | 10.68367 | 1.406236e-08 | 1.000709e-12 | 3.064699e-19 | 0 | 0 | 1.406336e-08 | 10.68367 | 114.1408 | 707.45 | 317
695.55 | 350 | 329.3017 | 543.05 | 20.69832 | 2.077707e-08 | 1.619827e-12 | 5.417242e-19 | 0 | 0 | 2.077869e-08 | 20.69832 | 428.4203 | 707.5 | 357
695.6 | 371 | 329.287 | 543 | 41.71297 | 3.05937e-08 | 2.61307e-12 | 9.543116e-19 | 0 | 0 | 3.059632e-08 | 41.71296 | 1739.971 | 707.55 | 330
695.65 | 352 | 329.2724 | 542.95 | 22.72761 | 4.489534e-08 | 4.201023e-12 | 1.67542e-18 | 0 | 0 | 4.489955e-08 | 22.72761 | 516.5444 | 707.6 | 321
695.7 | 356 | 329.2577 | 542.9 | 26.74226 | 6.565867e-08 | 6.731016e-12 | 2.931425e-18 | 0 | 0 | 6.566541e-08 | 26.74226 | 715.1486 | 707.65 | 312
695.75 | 347 | 329.2431 | 542.85 | 17.75691 | 9.569835e-08 | 1.0748e-11 | 5.111584e-18 | 0 | 0 | 9.57091e-08 | 17.75691 | 315.3079 | 707.7 | 348
695.8 | 328 | 329.2284 | 542.8 | -1.228441 | 1.390076e-07 | 1.710395e-11 | 8.882878e-18 | 0 | 0 | 1.390247e-07 | -1.228441 | 1.509067 | 707.75 | 323
695.85 | 359 | 329.2138 | 542.75 | 29.78621 | 2.012305e-07 | 2.712606e-11 | 1.538415e-17 | 0 | 0 | 2.012577e-07 | 29.78621 | 887.2182 | 707.8 | 352
695.9 | 320 | 329.1991 | 542.7 | -9.199144 | 2.90316e-07 | 4.287444e-11 | 2.655307e-17 | 0 | 0 | 2.903588e-07 | -9.199144 | 84.62425 | 707.85 | 326
695.95 | 378 | 329.1845 | 542.65 | 48.8155 | 4.174164e-07 | 6.753546e-11 | 4.567491e-17 | 0 | 0 | 4.174839e-07 | 48.8155 | 2382.953 | 707.9 | 309
696 | 343 | 329.1698 | 542.6 | 13.83015 | 5.981218e-07 | 1.060197e-10 | 7.830007e-17 | 0 | 0 | 5.982279e-07 | 13.83015 | 191.2731 | 707.95 | 275
696.05 | 339 | 329.1552 | 542.55 | 9.844802 | 8.541445e-07 | 1.658682e-10 | 1.337729e-16 | 0 | 0 | 8.543104e-07 | 9.844801 | 96.92011 | 708 | 309
696.1 | 348 | 329.1405 | 542.5 | 18.85945 | 1.215611e-06 | 2.586195e-10 | 2.277696e-16 | 0 | 0 | 1.21587e-06 | 18.85945 | 355.6788
696.15 | 329 | 329.1259 | 542.45 | -0.1259008 | 1.724168e-06 | 4.018656e-10 | 3.864959e-16 | 0 | 0 | 1.724569e-06 | -0.1259025 | 0.01585144
696.2 | 330 | 329.1113 | 542.4 | 0.8887478 | 2.43717e-06 | 6.223318e-10 | 6.536052e-16 | 0 | 0 | 2.437792e-06 | 0.8887453 | 0.7898683
696.25 | 361 | 329.0966 | 542.35 | 31.9034 | 3.433316e-06 | 9.60472e-10 | 1.101559e-15 | 0 | 0 | 3.434277e-06 | 31.90339 | 1017.826
696.3 | 346 | 329.082 | 542.3 | 16.91804 | 4.82018e-06 | 1.477301e-09 | 1.850212e-15 | 0 | 0 | 4.821658e-06 | 16.91804 | 286.2201
696.35 | 324 | 329.0673 | 542.25 | -5.067307 | 6.744261e-06 | 2.264513e-09 | 3.097112e-15 | 0 | 0 | 6.746525e-06 | -5.067313 | 25.67766
696.4 | 348 | 329.0527 | 542.2 | 18.94734 | 9.404311e-06 | 3.459411e-09 | 5.166707e-15 | 0 | 0 | 9.40777e-06 | 18.94733 | 359.0014
696.45 | 345 | 329.038 | 542.15 | 15.96199 | 1.306896e-05 | 5.266852e-09 | 8.589983e-15 | 0 | 0 | 1.307423e-05 | 15.96198 | 254.7847
696.5 | 318 | 329.0234 | 542.1 | -11.02336 | 1.809993e-05 | 7.991377e-09 | 1.423286e-14 | 0 | 0 | 1.810792e-05 | -11.02338 | 121.5149
696.55 | 347 | 329.0087 | 542.05 | 17.99129 | 2.49824e-05 | 1.208408e-08 | 2.350249e-14 | 0 | 0 | 2.499448e-05 | 17.99126 | 323.6855
696.6 | 333 | 328.9941 | 542 | 4.005936 | 3.436474e-05 | 1.821073e-08 | 3.867738e-14 | 0 | 0 | 3.438295e-05 | 4.005902 | 16.04725
696.65 | 359 | 328.9794 | 541.95 | 30.02058 | 4.711004e-05 | 2.735032e-08 | 6.343395e-14 | 0 | 0 | 4.713739e-05 | 30.02054 | 901.2327
696.7 | 334 | 328.9648 | 541.9 | 5.035233 | 6.436287e-05 | 4.09373e-08 | 1.036831e-13 | 0 | 0 | 6.440381e-05 | 5.035169 | 25.35293
696.75 | 339 | 328.9501 | 541.85 | 10.04988 | 8.763527e-05 | 6.106572e-08 | 1.688946e-13 | 0 | 0 | 8.769633e-05 | 10.04979 | 100.9984
696.8 | 381 | 328.9355 | 541.8 | 52.06453 | 0.000118917 | 9.07815e-08 | 2.74186e-13 | 0 | 0 | 0.0001190078 | 52.06441 | 2710.703
696.85 | 342 | 328.9208 | 541.75 | 13.07918 | 0.0001608165 | 1.344989e-07 | 4.436047e-13 | 0 | 0 | 0.000160951 | 13.07902 | 171.0607
696.9 | 363 | 328.9062 | 541.7 | 34.09383 | 0.0002167399 | 1.98592e-07 | 7.152678e-13 | 0 | 0 | 0.0002169385 | 34.09361 | 1162.374
696.95 | 343 | 328.8915 | 541.65 | 14.10848 | 0.0002911177 | 2.92231e-07 | 1.149378e-12 | 0 | 0 | 0.0002914099 | 14.10818 | 199.0409
697 | 371 | 328.8769 | 541.6 | 42.12312 | 0.0003896906 | 4.285607e-07 | 1.84068e-12 | 0 | 0 | 0.0003901192 | 42.12273 | 1774.325
697.05 | 340 | 328.8622 | 541.55 | 11.13777 | 0.0005198677 | 6.263541e-07 | 2.937754e-12 | 0 | 0 | 0.000520494 | 11.13725 | 124.0384
697.1 | 299 | 328.8476 | 541.5 | -29.84758 | 0.0006911737 | 9.123241e-07 | 4.672768e-12 | 0 | 0 | 0.0006920861 | -29.84827 | 890.9192
697.15 | 328 | 328.8329 | 541.45 | -0.8329295 | 0.0009158054 | 1.324341e-06 | 7.407207e-12 | 0 | 0 | 0.0009171298 | -0.8338466 | 0.6953002
697.2 | 335 | 328.8183 | 541.4 | 6.181719 | 0.001209319 | 1.915897e-06 | 1.17019e-11 | 0 | 0 | 0.001211235 | 6.180508 | 38.19868
697.25 | 355 | 328.8036 | 541.35 | 26.19637 | 0.001591475 | 2.76227e-06 | 1.842382e-11 | 0 | 0 | 0.001594237 | 26.19477 | 686.1662
697.3 | 336 | 328.789 | 541.3 | 7.211016 | 0.002087279 | 3.969004e-06 | 2.890844e-11 | 0 | 0 | 0.002091248 | 7.208925 | 51.9686
697.35 | 351 | 328.7743 | 541.25 | 22.22566 | 0.002728241 | 5.683534e-06 | 4.520549e-11 | 0 | 0 | 0.002733925 | 22.22293 | 493.8587
697.4 | 349 | 328.7597 | 541.2 | 20.24031 | 0.003553911 | 8.111049e-06 | 7.044972e-11 | 0 | 0 | 0.003562022 | 20.23675 | 409.5261
697.45 | 339 | 328.745 | 541.15 | 10.25496 | 0.004613727 | 1.153605e-05 | 1.09418e-10 | 0 | 0 | 0.004625263 | 10.25034 | 105.0694
697.5 | 344 | 328.7304 | 541.1 | 15.26961 | 0.005969236 | 1.635155e-05 | 1.693636e-10 | 0 | 0 | 0.005985588 | 15.26362 | 232.9782
697.55 | 335 | 328.7157 | 541.05 | 6.284259 | 0.007696747 | 2.309841e-05 | 2.6126e-10 | 0 | 0 | 0.007719846 | 6.276539 | 39.39494
697.6 | 329 | 328.7011 | 541 | 0.2989076 | 0.009890477 | 3.251822e-05 | 4.016494e-10 | 0 | 0 | 0.009922996 | 0.2889846 | 0.08351207
697.65 | 314 | 328.6864 | 540.95 | -14.68644 | 0.01266627 | 4.562398e-05 | 6.153795e-10 | 0 | 0 | 0.0127119 | -14.69916 | 216.0652
697.7 | 328 | 328.6718 | 540.9 | -0.6717953 | 0.01616598 | 6.379417e-05 | 9.396378e-10 | 0 | 0 | 0.01622977 | -0.6880251 | 0.4733785
697.75 | 347 | 328.6571 | 540.85 | 18.34285 | 0.02056253 | 8.889769e-05 | 1.42988e-09 | 0 | 0 | 0.02065143 | 18.3222 | 335.7031
697.8 | 334 | 328.6425 | 540.8 | 5.357502 | 0.02606591 | 0.0001234586 | 2.168503e-09 | 0 | 0 | 0.02618937 | 5.331312 | 28.42289
697.85 | 355 | 328.6278 | 540.75 | 26.37215 | 0.03292992 | 0.0001708732 | 3.277495e-09 | 0 | 0 | 0.0331008 | 26.33905 | 693.7455
697.9 | 307 | 328.6132 | 540.7 | -21.6132 | 0.04146007 | 0.0002356938 | 4.936802e-09 | 0 | 0 | 0.04169577 | -21.6549 | 468.9346
697.95 | 293 | 328.5986 | 540.65 | -35.59855 | 0.05202247 | 0.0003239991 | 7.4109e-09 | 0 | 0 | 0.05234648 | -35.6509 | 1270.987
698 | 317 | 328.5839 | 540.6 | -11.5839 | 0.06505392 | 0.0004438754 | 1.108709e-08 | 0 | 0 | 0.0654978 | -11.6494 | 135.7086
698.05 | 346 | 328.5693 | 540.55 | 17.43074 | 0.08107323 | 0.0006060381 | 1.65305e-08 | 0 | 0 | 0.08167929 | 17.34907 | 300.9901
698.1 | 321 | 328.5546 | 540.5 | -7.554607 | 0.1006939 | 0.0008246322 | 2.456269e-08 | 0 | 0 | 0.1015185 | -7.656125 | 58.61626
698.15 | 339 | 328.54 | 540.45 | 10.46004 | 0.1246379 | 0.001118258 | 3.637369e-08 | 0 | 0 | 0.1257562 | 10.33429 | 106.7975
698.2 | 302 | 328.5253 | 540.4 | -26.52531 | 0.1537514 | 0.001511283 | 5.368098e-08 | 0 | 0 | 0.1552627 | -26.68057 | 711.8529
698.25 | 330 | 328.5107 | 540.35 | 1.489339 | 0.1890206 | 0.002035498 | 7.895415e-08 | 0 | 0 | 0.1910562 | 1.298283 | 1.685538
698.3 | 322 | 328.496 | 540.3 | -6.496013 | 0.2315907 | 0.00273223 | 1.157314e-07 | 0 | 0 | 0.234323 | -6.730336 | 45.29742
698.35 | 328 | 328.4814 | 540.25 | -0.481364 | 0.2827837 | 0.003654984 | 1.690631e-07 | 0 | 0 | 0.2864389 | -0.7678029 | 0.5895213
698.4 | 358 | 328.4667 | 540.2 | 29.53328 | 0.3441196 | 0.004872761 | 2.46132e-07 | 0 | 0 | 0.3489926 | 29.18429 | 851.7229
698.45 | 334 | 328.4521 | 540.15 | 5.547933 | 0.417336 | 0.006474204 | 3.571156e-07 | 0 | 0 | 0.4238106 | 5.124123 | 26.25663
698.5 | 329 | 328.4374 | 540.1 | 0.5625817 | 0.5044103 | 0.008572732 | 5.163821e-07 | 0 | 0 | 0.5129835 | 0.04959814 | 0.002459976
698.55 | 319 | 328.4228 | 540.05 | -9.42277 | 0.6075801 | 0.01131289 | 7.441408e-07 | 0 | 0 | 0.6188938 | -10.04166 | 100.835
698.6 | 333 | 328.4081 | 540 | 4.591879 | 0.7293647 | 0.01487817 | 1.068712e-06 | 0 | 0 | 0.7442439 | 3.847635 | 14.80429
698.65 | 340 | 328.3935 | 539.95 | 11.60653 | 0.8725845 | 0.01950056 | 1.529634e-06 | 0 | 0 | 0.8920866 | 10.71444 | 114.7992
698.7 | 347 | 328.3788 | 539.9 | 18.62118 | 1.040379 | 0.02547218 | 2.181907e-06 | 0 | 0 | 1.065854 | 17.55532 | 308.1893
698.75 | 302 | 328.3642 | 539.85 | -26.36418 | 1.236225 | 0.03315941 | 3.101747e-06 | 0 | 0 | 1.269388 | -27.63356 | 763.6138
698.8 | 325 | 328.3495 | 539.8 | -3.349527 | 1.463946 | 0.04301985 | 4.394384e-06 | 0 | 0 | 1.50697 | -4.856497 | 23.58556
698.85 | 310 | 328.3349 | 539.75 | -18.33488 | 1.727723 | 0.05562277 | 6.204564e-06 | 0 | 0 | 1.783352 | -20.11823 | 404.7432
698.9 | 320 | 328.3202 | 539.7 | -8.32023 | 2.032097 | 0.07167339 | 8.730641e-06 | 0 | 0 | 2.10378 | -10.42401 | 108.66
698.95 | 330 | 328.3056 | 539.65 | 1.694419 | 2.381972 | 0.09204173 | 1.224341e-05 | 0 | 0 | 2.474026 | -0.779607 | 0.6077871
699 | 340 | 328.2909 | 539.6 | 11.70907 | 2.782597 | 0.1177967 | 1.71112e-05 | 0 | 0 | 2.90041 | 8.808657 | 77.59244
699.05 | 295 | 328.2763 | 539.55 | -33.27628 | 3.239556 | 0.1502461 | 2.383307e-05 | 0 | 0 | 3.389826 | -36.66611 | 1344.404
699.1 | 324 | 328.2616 | 539.5 | -4.261636 | 3.758739 | 0.190983 | 3.30827e-05 | 0 | 0 | 3.949755 | -8.211391 | 67.42694
699.15 | 337 | 328.247 | 539.45 | 8.753013 | 4.346308 | 0.24194 | 4.576607e-05 | 0 | 0 | 4.588294 | 4.164719 | 17.34488
699.2 | 323 | 328.2323 | 539.4 | -5.232338 | 5.008647 | 0.3054516 | 6.309686e-05 | 0 | 0 | 5.314161 | -10.5465 | 111.2287
699.25 | 347 | 328.2177 | 539.35 | 18.78231 | 5.752304 | 0.384325 | 8.669489e-05 | 0 | 0 | 6.136716 | 12.64559 | 159.9111
699.3 | 337 | 328.203 | 539.3 | 8.796959 | 6.583924 | 0.4819215 | 0.0001187137 | 0 | 0 | 7.065965 | 1.730994 | 2.996341
699.35 | 315 | 328.1884 | 539.25 | -13.18839 | 7.510163 | 0.6022484 | 0.0001620054 | 0 | 0 | 8.112574 | -21.30097 | 453.7312
699.4 | 350 | 328.1737 | 539.2 | 21.82626 | 8.537594 | 0.7500609 | 0.0002203332 | 0 | 0 | 9.287875 | 12.53838 | 157.211
699.45 | 326 | 328.1591 | 539.15 | -2.159096 | 9.672598 | 0.930977 | 0.0002986428 | 0 | 0 | 10.60387 | -12.76297 | 162.8934
699.5 | 331 | 328.1444 | 539.1 | 2.855553 | 10.92125 | 1.151603 | 0.0004034089 | 0 | 0 | 12.07326 | -9.217705 | 84.96608
699.55 | 366 | 328.1298 | 539.05 | 37.8702 | 12.28919 | 1.419674 | 0.000543076 | 0 | 0 | 13.7094 | 24.1608 | 583.7441
699.6 | 339 | 328.1151 | 539 | 10.88485 | 13.78147 | 1.744197 | 0.0007286135 | 0 | 0 | 15.52639 | -4.641544 | 21.54393
699.65 | 332 | 328.1005 | 538.95 | 3.899499 | 15.40244 | 2.135621 | 0.0009742163 | 0 | 0 | 17.53903 | -13.63953 | 186.0368
699.7 | 360 | 328.0859 | 538.9 | 31.91415 | 17.15556 | 2.606 | 0.001298181 | 0 | 0 | 19.76286 | 12.15129 | 147.6539
699.75 | 342 | 328.0712 | 538.85 | 13.9288 | 19.04329 | 3.169175 | 0.001723997 | 0 | 0 | 22.21418 | -8.285389 | 68.64766
699.8 | 387 | 328.0566 | 538.8 | 58.94344 | 21.06689 | 3.840958 | 0.002281704 | 0 | 0 | 24.91013 | 34.03331 | 1158.266
699.85 | 358 | 328.0419 | 538.75 | 29.95809 | 23.22633 | 4.639322 | 0.003009565 | 0 | 0 | 27.86866 | 2.089433 | 4.365729
699.9 | 337 | 328.0273 | 538.7 | 8.972741 | 25.52009 | 5.584585 | 0.003956123 | 0 | 0 | 31.10864 | -22.13589 | 489.9978
699.95 | 398 | 328.0126 | 538.65 | 69.98739 | 27.94509 | 6.699601 | 0.005182714 | 0 | 0 | 34.64987 | 35.33752 | 1248.74
700 | 387 | 327.998 | 538.6 | 59.00204 | 30.49652 | 8.009926 | 0.006766536 | 0 | 0 | 38.51322 | 20.48882 | 419.7919
700.05 | 358 | 327.9833 | 538.55 | 30.01669 | 33.1678 | 9.543983 | 0.008804345 | 0 | 0 | 42.72059 | -12.7039 | 161.3891
700.1 | 377 | 327.9687 | 538.5 | 49.03134 | 35.95047 | 11.33319 | 0.01141693 | 0 | 0 | 47.29508 | 1.736252 | 3.014571
700.15 | 425 | 327.954 | 538.45 | 97.04598 | 38.83418 | 13.41209 | 0.01475445 | 0 | 0 | 52.26102 | 44.78496 | 2005.693
700.2 | 379 | 327.9394 | 538.4 | 51.06063 | 41.80663 | 15.81839 | 0.01900283 | 0 | 0 | 57.64402 | -6.58339 | 43.34102
700.25 | 373 | 327.9247 | 538.35 | 45.07528 | 44.85364 | 18.59301 | 0.02439132 | 0 | 0 | 63.47105 | -18.39576 | 338.4041
700.3 | 430 | 327.9101 | 538.3 | 102.0899 | 47.95919 | 21.78004 | 0.03120137 | 0 | 0 | 69.77043 | 32.3195 | 1044.55
700.35 | 395 | 327.8954 | 538.25 | 67.10458 | 51.10549 | 25.42665 | 0.03977715 | 0 | 0 | 76.57192 | -9.467341 | 89.63055
700.4 | 428 | 327.8808 | 538.2 | 100.1192 | 54.27313 | 29.58293 | 0.05053768 | 0 | 0 | 83.90659 | 16.21263 | 262.8494
700.45 | 434 | 327.8661 | 538.15 | 106.1339 | 57.44122 | 34.30163 | 0.06399093 | 0 | 0 | 91.80685 | 14.32703 | 205.2638
700.5 | 432 | 327.8515 | 538.1 | 104.1485 | 60.58765 | 39.63783 | 0.0807501 | 0 | 0 | 100.3062 | 3.842295 | 14.76323
700.55 | 443 | 327.8368 | 538.05 | 115.1632 | 63.68923 | 45.64851 | 0.1015522 | 0 | 0 | 109.4393 | 5.723876 | 32.76276
700.6 | 442 | 327.8222 | 538 | 114.1778 | 66.72207 | 52.39199 | 0.1272791 | 0 | 0 | 119.2413 | -5.063519 | 25.63922
700.65 | 477 | 327.8075 | 537.95 | 149.1925 | 69.66178 | 59.9273 | 0.1589815 | 0 | 0 | 129.7481 | 19.44441 | 378.0849
700.7 | 444 | 327.7929 | 537.9 | 116.2071 | 72.48384 | 68.31343 | 0.1979053 | 0 | 0 | 140.9952 | -24.78806 | 614.4479
700.75 | 504 | 327.7782 | 537.85 | 176.2218 | 75.16391 | 77.60845 | 0.2455217 | 0 | 0 | 153.0179 | 23.20388 | 538.4199
700.8 | 468 | 327.7636 | 537.8 | 140.2364 | 77.67819 | 87.86857 | 0.3035595 | 0 | 0 | 165.8503 | -25.6139 | 656.0721
700.85 | 530 | 327.7489 | 537.75 | 202.2511 | 80.00376 | 99.147 | 0.3740412 | 0 | 0 | 179.5248 | 22.72626 | 516.4827
700.9 | 519 | 327.7343 | 537.7 | 191.2657 | 82.11893 | 111.4929 | 0.4593214 | 0 | 0 | 194.0711 | -2.805436 | 7.87047
700.95 | 512 | 327.7196 | 537.65 | 184.2804 | 84.00356 | 124.95 | 0.5621282 | 0 | 0 | 209.5157 | -25.23536 | 636.8234
701 | 576 | 327.705 | 537.6 | 248.295 | 85.63941 | 139.5556 | 0.6856076 | 0 | 0 | 225.8806 | 22.41444 | 502.4073
701.05 | 537 | 327.6903 | 537.55 | 209.3097 | 87.0104 | 155.3386 | 0.8333692 | 0 | 0 | 243.1824 | -33.87272 | 1147.361
701.1 | 582 | 327.6757 | 537.5 | 254.3243 | 88.10291 | 172.319 | 1.009534 | 0 | 0 | 261.4315 | -7.107175 | 50.51194
701.15 | 629 | 327.661 | 537.45 | 301.339 | 88.90597 | 190.506 | 1.218781 | 0 | 0 | 280.6308 | 20.70821 | 428.8298
701.2 | 586 | 327.6464 | 537.4 | 258.3536 | 89.41144 | 209.8967 | 1.466399 | 0 | 0 | 300.7746 | -42.42095 | 1799.537
701.25 | 674 | 327.6317 | 537.35 | 346.3683 | 89.61421 | 230.4752 | 1.75833 | 0 | 0 | 321.8477 | 24.52054 | 601.2569
701.3 | 657 | 327.6171 | 537.3 | 329.3829 | 89.51219 | 252.2111 | 2.101212 | 0 | 0 | 343.8245 | -14.44162 | 208.5605
701.35 | 718 | 327.6025 | 537.25 | 390.3975 | 89.10643 | 275.059 | 2.502425 | 0 | 0 | 366.6679 | 23.72968 | 563.0978
701.4 | 709 | 327.5878 | 537.2 | 381.4122 | 88.40106 | 298.9572 | 2.970119 | 0 | 0 | 390.3284 | -8.916224 | 79.49905
701.45 | 741 | 327.5732 | 537.15 | 413.4268 | 87.40323 | 323.8276 | 3.513242 | 0 | 0 | 414.7441 | -1.317203 | 1.735025
701.5 | 742 | 327.5585 | 537.1 | 414.4415 | 86.12298 | 349.5748 | 4.14156 | 0 | 0 | 439.8394 | -25.39786 | 645.0515
701.55 | 809 | 327.5439 | 537.05 | 481.4561 | 84.57308 | 376.0867 | 4.865655 | 0 | 0 | 465.5255 | 15.93067 | 253.7863
701.6 | 825 | 327.5292 | 537 | 497.4708 | 82.76883 | 403.2343 | 5.696922 | 0 | 0 | 491.7 | 5.770758 | 33.30165
701.65 | 835 | 327.5146 | 536.95 | 507.4854 | 80.72779 | 430.8722 | 6.647538 | 0 | 0 | 518.2475 | -10.76205 | 115.8216
701.7 | 871 | 327.4999 | 536.9 | 543.5001 | 78.46949 | 458.8397 | 7.730417 | 0 | 0 | 545.0396 | -1.539512 | 2.370098
701.75 | 891 | 327.4853 | 536.85 | 563.5147 | 76.01515 | 486.962 | 8.959144 | 0 | 0 | 571.9363 | -8.421576 | 70.92295
701.8 | 881 | 327.4706 | 536.8 | 553.5294 | 73.38733 | 515.0516 | 10.34789 | 0 | 0 | 598.7868 | -45.25744 | 2048.236
701.85 | 952 | 327.456 | 536.75 | 624.544 | 70.60956 | 542.9102 | 11.91128 | 0 | 0 | 625.431 | -0.8869749 | 0.7867245
701.9 | 964 | 327.4413 | 536.7 | 636.5587 | 67.70606 | 570.3307 | 13.66428 | 0 | 0 | 651.701 | -15.14236 | 229.2911
701.95 | 976 | 327.4267 | 536.65 | 648.5733 | 64.70132 | 597.1 | 15.622 | 0 | 0 | 677.4233 | -28.85001 | 832.3232
702 | 1073 | 327.412 | 536.6 | 745.588 | 61.61979 | 623.0014 | 17.79951 | 0 | 0 | 702.4207 | 43.16733 | 1863.418
702.05 | 1026 | 327.3974 | 536.55 | 698.6026 | 58.4856 | 647.8172 | 20.21162 | 0 | 0 | 726.5144 | -27.91174 | 779.0651
702.1 | 1048 | 327.3827 | 536.5 | 720.6173 | 55.32217 | 671.3322 | 22.8726 | 0 | 0 | 749.5269 | -28.90966 | 835.7682
702.15 | 1128 | 327.3681 | 536.45 | 800.6319 | 52.152 | 693.3364 | 25.79596 | 0 | 0 | 771.2844 | 29.34753 | 861.2772
702.2 | 1209 | 327.3534 | 536.4 | 881.6466 | 48.99642 | 713.6284 | 28.99408 | 0 | 0 | 791.619 | 90.02763 | 8104.973
702.25 | 1086 | 327.3388 | 536.35 | 758.6612 | 45.87534 | 732.0181 | 32.47795 | 0 | 0 | 810.3714 | -51.7102 | 2673.945
702.3 | 1194 | 327.3241 | 536.3 | 866.6759 | 42.8071 | 748.3299 | 36.25679 | 0 | 0 | 827.3938 | 39.28211 | 1543.084
702.35 | 1221 | 327.3095 | 536.25 | 893.6905 | 39.80832 | 762.4053 | 40.33775 | 0 | 0 | 842.5513 | 51.13918 | 2615.216
702.4 | 1206 | 327.2948 | 536.2 | 878.7052 | 36.8938 | 774.1057 | 44.72554 | 0 | 0 | 855.725 | 22.98016 | 528.0876
702.45 | 1209 | 327.2802 | 536.15 | 881.7198 | 34.07647 | 783.3145 | 49.42208 | 0 | 0 | 866.8131 | 14.90676 | 222.2116
702.5 | 1193 | 327.2655 | 536.1 | 865.7345 | 31.36731 | 789.9392 | 54.42621 | 0 | 0 | 875.7327 | -9.998213 | 99.96427
702.55 | 1189 | 327.2509 | 536.05 | 861.7491 | 28.77541 | 793.9126 | 59.73332 | 0 | 0 | 882.4213 | -20.67219 | 427.3394
702.6 | 1246 | 327.2362 | 536 | 918.7638 | 26.30797 | 795.1943 | 65.33513 | 0 | 0 | 886.8374 | 31.92633 | 1019.291
702.65 | 1229 | 327.2216 | 535.95 | 901.7784 | 23.97037 | 793.7714 | 71.21942 | 0 | 0 | 888.9612 | 12.81725 | 164.282
702.7 | 1194 | 327.2069 | 535.9 | 866.7931 | 21.76625 | 789.6582 | 77.36984 | 0 | 0 | 888.7943 | -22.00121 | 484.0532
702.75 | 1245 | 327.1923 | 535.85 | 917.8077 | 19.69764 | 782.8966 | 83.76575 | 0 | 0 | 886.36 | 31.44772 | 988.9591
702.8 | 1158 | 327.1776 | 535.8 | 830.8224 | 17.76504 | 773.5551 | 90.38218 | 0 | 0 | 881.7023 | -50.87993 | 2588.768
702.85 | 1217 | 327.163 | 535.75 | 889.837 | 15.96761 | 761.7275 | 97.18981 | 0 | 0 | 874.8849 | 14.95211 | 223.5657
702.9 | 1187 | 327.1483 | 535.7 | 859.8517 | 14.30326 | 747.5316 | 104.155 | 0 | 0 | 865.9899 | -6.138239 | 37.67798
702.95 | 1166 | 327.1337 | 535.65 | 838.8663 | 12.76885 | 731.1072 | 111.2401 | 0 | 0 | 855.1161 | -16.24982 | 264.0566
703 | 1154 | 327.119 | 535.6 | 826.881 | 11.36031 | 712.6136 | 118.4033 | 0 | 0 | 842.3772 | -15.49629 | 240.135
703.05 | 1097 | 327.1044 | 535.55 | 769.8956 | 10.07279 | 692.2273 | 125.5995 | 0 | 0 | 827.8996 | -58.00404 | 3364.469
703.1 | 1092 | 327.0898 | 535.5 | 764.9102 | 8.900848 | 670.139 | 132.7803 | 0 | 0 | 811.8202 | -46.90995 | 2200.543
703.15 | 1160 | 327.0751 | 535.45 | 832.9249 | 7.838525 | 646.5508 | 139.8946 | 0 | 0 | 794.2839 | 38.64098 | 1493.125
703.2 | 1064 | 327.0605 | 535.4 | 736.9395 | 6.879532 | 621.6729 | 146.8892 | 0 | 0 | 775.4416 | -38.50206 | 1482.409
703.25 | 1046 | 327.0458 | 535.35 | 718.9542 | 6.017346 | 595.7208 | 153.7093 | 0 | 0 | 755.4475 | -36.49329 | 1331.761
703.3 | 1052 | 327.0312 | 535.3 | 724.9688 | 5.245327 | 568.9121 | 160.2995 | 0 | 0 | 734.4569 | -9.488098 | 90.024
703.35 | 1050 | 327.0165 | 535.25 | 722.9835 | 4.556819 | 541.4635 | 166.6041 | 0 | 0 | 712.6244 | 10.35913 | 107.3116
703.4 | 1030 | 327.0019 | 535.2 | 702.9981 | 3.945232 | 513.5878 | 172.5682 | 0 | 0 | 690.1012 | 12.89696 | 166.3317
703.45 | 1010 | 326.9872 | 535.15 | 683.0128 | 3.40412 | 485.4917 | 178.1383 | 0 | 0 | 667.0341 | 15.97872 | 255.3196
703.5 | 971 | 326.9726 | 535.1 | 644.0274 | 2.927243 | 457.3729 | 183.2633 | 0 | 0 | 643.5634 | 0.4640354 | 0.2153289
703.55 | 941 | 326.9579 | 535.05 | 614.0421 | 2.508616 | 429.4184 | 187.895 | 0 | 0 | 619.822 | -5.779872 | 33.40692
703.6 | 985 | 326.9433 | 535 | 658.0567 | 2.142551 | 401.8023 | 191.9891 | 0 | 0 | 595.9339 | 62.12288 | 3859.252
703.65 | 874 | 326.9286 | 534.95 | 547.0714 | 1.823685 | 374.6845 | 195.5056 | 0 | 0 | 572.0138 | -24.94241 | 622.1239
703.7 | 897 | 326.914 | 534.9 | 570.086 | 1.546998 | 348.2095 | 198.4101 | 0 | 0 | 548.1665 | 21.91951 | 480.4648
703.75 | 853 | 326.8993 | 534.85 | 526.1007 | 1.307831 | 322.5054 | 200.6733 | 0 | 0 | 524.4866 | 1.614112 | 2.605357
703.8 | 837 | 326.8847 | 534.8 | 510.1153 | 1.101881 | 297.6836 | 202.2727 | 0 | 0 | 501.0582 | 9.057134 | 82.03168
703.85 | 846 | 326.87 | 534.75 | 519.13 | 0.9252083 | 273.8385 | 203.1918 | 0 | 0 | 477.9556 | 41.17441 | 1695.332
703.9 | 835 | 326.8554 | 534.7 | 508.1446 | 0.7742226 | 251.0473 | 203.4215 | 0 | 0 | 455.2431 | 52.90153 | 2798.572
703.95 | 770 | 326.8407 | 534.65 | 443.1593 | 0.6456747 | 229.3709 | 202.9594 | 0 | 0 | 432.9759 | 10.18334 | 103.7004
704 | 705 | 326.8261 | 534.6 | 378.1739 | 0.5366402 | 208.8539 | 201.8101 | 0 | 0 | 411.2006 | -33.02667 | 1090.761
704.05 | 716 | 326.8114 | 534.55 | 389.1886 | 0.4445025 | 189.5258 | 199.9853 | 0 | 0 | 389.9556 | -0.7670602 | 0.5883813
704.1 | 681 | 326.7968 | 534.5 | 354.2032 | 0.366933 | 171.4019 | 197.5036 | 0 | 0 | 369.2724 | -15.06923 | 227.0816
704.15 | 694 | 326.7821 | 534.45 | 367.2179 | 0.3018707 | 154.4844 | 194.3898 | 0 | 0 | 349.176 | 18.04183 | 325.5077
704.2 | 656 | 326.7675 | 534.4 | 329.2325 | 0.2475008 | 138.7634 | 190.6749 | 0 | 0 | 329.6858 | -0.4532714 | 0.205455
704.25 | 621 | 326.7528 | 534.35 | 294.2472 | 0.2022339 | 124.2187 | 186.3953 | 0 | 0 | 310.8163 | -16.56909 | 274.5349
704.3 | 628 | 326.7382 | 534.3 | 301.2618 | 0.1646845 | 110.8206 | 181.5926 | 0 | 0 | 292.5779 | 8.683928 | 75.41061
704.35 | 559 | 326.7235 | 534.25 | 232.2765 | 0.1336513 | 98.53164 | 176.3124 | 0 | 0 | 274.9777 | -42.70119 | 1823.392
704.4 | 588 | 326.7089 | 534.2 | 261.2911 | 0.1080973 | 87.30767 | 170.6039 | 0 | 0 | 258.0197 | 3.271434 | 10.70228
704.45 | 550 | 326.6942 | 534.15 | 223.3058 | 0.08713216 | 77.09934 | 164.5193 | 0 | 0 | 241.7057 | -18.39997 | 338.559
704.5 | 569 | 326.6796 | 534.1 | 242.3204 | 0.06999444 | 67.85322 | 158.1125 | 0 | 0 | 226.0357 | 16.28474 | 265.1927
704.55 | 562 | 326.6649 | 534.05 | 235.3351 | 0.05603639 | 59.513 | 151.4387 | 0 | 0 | 211.0078 | 24.32729 | 591.8168
704.6 | 471 | 326.6503 | 534 | 144.3497 | 0.04470934 | 52.02052 | 144.5538 | 0 | 0 | 196.619 | -52.2693 | 2732.08
704.65 | 466 | 326.6356 | 533.95 | 139.3644 | 0.03555069 | 45.3168 | 137.5129 | 0 | 0 | 182.8653 | -43.5009 | 1892.328
704.7 | 520 | 326.621 | 533.9 | 193.379 | 0.0281721 | 39.3428 | 130.3704 | 0 | 0 | 169.7414 | 23.63763 | 558.7374
704.75 | 510 | 326.6063 | 533.85 | 183.3937 | 0.02224908 | 34.04026 | 123.1788 | 0 | 0 | 157.2414 | 26.1523 | 683.9426
704.8 | 488 | 326.5917 | 533.8 | 161.4083 | 0.01751163 | 29.35229 | 115.9885 | 0 | 0 | 145.3583 | 16.05003 | 257.6034
704.85 | 445 | 326.5771 | 533.75 | 118.4229 | 0.01373607 | 25.22393 | 108.8467 | 0 | 0 | 134.0843 | -15.66136 | 245.2783
704.9 | 427 | 326.5624 | 533.7 | 100.4376 | 0.01073791 | 21.60255 | 101.7974 | 0 | 0 | 123.4107 | -22.97313 | 527.7647
704.95 | 443 | 326.5478 | 533.65 | 116.4522 | 0.008365637 | 18.43821 | 94.88121 | 0 | 0 | 113.3278 | 3.124456 | 9.762225
705 | 440 | 326.5331 | 533.6 | 113.4669 | 0.006495306 | 15.6839 | 88.13434 | 0 | 0 | 103.8247 | 9.642158 | 92.9712
705.05 | 413 | 326.5185 | 533.55 | 86.48154 | 0.005025992 | 13.2957 | 81.589 | 0 | 0 | 94.88973 | -8.408182 | 70.69752
705.1 | 411 | 326.5038 | 533.5 | 84.49619 | 0.003875837 | 11.23284 | 75.27307 | 0 | 0 | 86.50979 | -2.013599 | 4.054583
705.15 | 425 | 326.4892 | 533.45 | 98.51084 | 0.002978728 | 9.457791 | 69.21006 | 0 | 0 | 78.67083 | 19.84001 | 393.6259
705.2 | 388 | 326.4745 | 533.4 | 61.52549 | 0.002281485 | 7.936176 | 63.41915 | 0 | 0 | 71.3576 | -9.832115 | 96.67049
705.25 | 366 | 326.4599 | 533.35 | 39.54014 | 0.001741511 | 6.636735 | 57.91527 | 0 | 0 | 64.55375 | -25.01361 | 625.6807
705.3 | 377 | 326.4452 | 533.3 | 50.55479 | 0.001324818 | 5.531198 | 52.70931 | 0 | 0 | 58.24184 | -7.687051 | 59.09075
705.35 | 390 | 326.4306 | 533.25 | 63.56943 | 0.001004402 | 4.594154 | 47.80829 | 0 | 0 | 52.40345 | 11.16599 | 124.6793
705.4 | 386 | 326.4159 | 533.2 | 59.58408 | 0.0007588933 | 3.802887 | 43.2156 | 0 | 0 | 47.01925 | 12.56484 | 157.8751
705.45 | 373 | 326.4013 | 533.15 | 46.59873 | 0.0005714462 | 3.137204 | 38.93135 | 0 | 0 | 42.06913 | 4.529602 | 20.51729
705.5 | 382 | 326.3866 | 533.1 | 55.61338 | 0.0004288363 | 2.579252 | 34.95264 | 0 | 0 | 37.53232 | 18.08106 | 326.9246
705.55 | 406 | 326.372 | 533.05 | 79.62803 | 0.0003207224 | 2.113325 | 31.2739 | 0 | 0 | 33.38755 | 46.24048 | 2138.182
705.6 | 395 | 326.3573 | 533 | 68.64268 | 0.0002390499 | 1.72568 | 27.88725 | 0 | 0 | 29.61317 | 39.02951 | 1523.303
705.65 | 331 | 326.3427 | 532.95 | 4.657326 | 0.00017757 | 1.404352 | 24.78283 | 0 | 0 | 26.18736 | -21.53003 | 463.5422
705.7 | 349 | 326.328 | 532.9 | 22.67197 | 0.0001314534 | 1.138972 | 21.94914 | 0 | 0 | 23.08825 | -0.4162729 | 0.1732832
705.75 | 326 | 326.3134 | 532.85 | -0.3133766 | 9.698307e-05 | 0.9206021 | 19.3734 | 0 | 0 | 20.2941 | -20.60748 | 424.6681
705.8 | 348 | 326.2987 | 532.8 | 21.70127 | 7.130853e-05 | 0.7415702 | 17.04181 | 0 | 0 | 17.78345 | 3.91782 | 15.34932
705.85 | 333 | 326.2841 | 532.75 | 6.71592 | 5.225268e-05 | 0.595325 | 14.93988 | 0 | 0 | 15.53526 | -8.819337 | 77.78071
705.9 | 378 | 326.2694 | 532.7 | 51.73057 | 3.815902e-05 | 0.4762967 | 13.05269 | 0 | 0 | 13.52903 | 38.20154 | 1459.358
705.95 | 336 | 326.2548 | 532.65 | 9.745218 | 2.777202e-05 | 0.3797717 | 11.36514 | 0 | 0 | 11.74493 | -1.999717 | 3.998869
706 | 331 | 326.2401 | 532.6 | 4.759866 | 2.01437e-05 | 0.3017791 | 9.862129 | 0 | 0 | 10.16393 | -5.404062 | 29.20389
706.05 | 326 | 326.2255 | 532.55 | -0.2254853 | 1.456105e-05 | 0.2389886 | 8.528808 | 0 | 0 | 8.767811 | -8.993296 | 80.87938
706.1 | 335 | 326.2108 | 532.5 | 8.789163 | 1.048981e-05 | 0.1886196 | 7.35068 | 0 | 0 | 7.53931 | 1.249853 | 1.562133
706.15 | 322 | 326.1962 | 532.45 | -4.196188 | 7.531197e-06 | 0.1483604 | 6.313763 | 0 | 0 | 6.462131 | -10.65832 | 113.5998
706.2 | 362 | 326.1815 | 532.4 | 35.81846 | 5.388675e-06 | 0.1162976 | 5.404688 | 0 | 0 | 5.520991 | 30.29747 | 917.9367
706.25 | 319 | 326.1669 | 532.35 | -7.166891 | 3.842568e-06 | 0.09085425 | 4.610781 | 0 | 0 | 4.701639 | -11.86853 | 140.862
706.3 | 335 | 326.1522 | 532.3 | 8.847758 | 2.730755e-06 | 0.0707361 | 3.920125 | 0 | 0 | 3.990864 | 4.856894 | 23.58942
706.35 | 314 | 326.1376 | 532.25 | -12.13759 | 1.93404e-06 | 0.05488562 | 3.321597 | 0 | 0 | 3.376484 | -15.51408 | 240.6866
706.4 | 342 | 326.1229 | 532.2 | 15.87705 | 1.365116e-06 | 0.04244217 | 2.804887 | 0 | 0 | 2.847331 | 13.02972 | 169.7737
706.45 | 359 | 326.1083 | 532.15 | 32.8917 | 9.602746e-07 | 0.03270832 | 2.360508 | 0 | 0 | 2.393218 | 30.49849 | 930.1576
706.5 | 317 | 326.0936 | 532.1 | -9.093648 | 6.73198e-07 | 0.0251212 | 1.979781 | 0 | 0 | 2.004903 | -11.09855 | 123.1778
706.55 | 334 | 326.079 | 532.05 | 7.921 | 4.703398e-07 | 0.01922844 | 1.654819 | 0 | 0 | 1.674048 | 6.246953 | 39.02442
706.6 | 318 | 326.0644 | 532 | -8.064351 | 3.274932e-07 | 0.01466794 | 1.378495 | 0 | 0 | 1.393163 | -9.457514 | 89.44458
706.65 | 318 | 326.0497 | 531.95 | -8.049703 | 2.272554e-07 | 0.01115106 | 1.14441 | 0 | 0 | 1.155561 | -9.205263 | 84.73688
706.7 | 326 | 326.0351 | 531.9 | -0.03505394 | 1.571621e-07 | 0.008448593 | 0.9468462 | 0 | 0 | 0.9552949 | -0.9903488 | 0.9807908
706.75 | 316 | 326.0204 | 531.85 | -10.02041 | 1.083186e-07 | 0.006379319 | 0.7807264 | 0 | 0 | 0.7871058 | -10.80751 | 116.8023
706.8 | 320 | 326.0058 | 531.8 | -6.005757 | 7.440117e-08 | 0.004800493 | 0.6415638 | 0 | 0 | 0.6463644 | -6.652121 | 44.25072
706.85 | 329 | 325.9911 | 531.75 | 3.008892 | 5.093051e-08 | 0.003600136 | 0.525415 | 0 | 0 | 0.5290152 | 2.479877 | 6.149788
706.9 | 318 | 325.9765 | 531.7 | -7.97646 | 3.474544e-08 | 0.002690751 | 0.4288314 | 0 | 0 | 0.4315222 | -8.407982 | 70.69416
706.95 | 326 | 325.9618 | 531.65 | 0.03818888 | 2.362323e-08 | 0.002004239 | 0.3488127 | 0 | 0 | 0.3508169 | -0.3126281 | 0.09773631
707 | 346 | 325.9472 | 531.6 | 20.05284 | 1.600671e-08 | 0.001487809 | 0.282761 | 0 | 0 | 0.2842488 | 19.76859 | 390.7971
707.05 | 333 | 325.9325 | 531.55 | 7.067486 | 1.080903e-08 | 0.001100694 | 0.228438 | 0 | 0 | 0.2295387 | 6.837947 | 46.75752
707.1 | 337 | 325.9179 | 531.5 | 11.08213 | 7.274326e-09 | 0.0008115353 | 0.1839241 | 0 | 0 | 0.1847357 | 10.8974 | 118.7533
707.15 | 321 | 325.9032 | 531.45 | -4.903217 | 4.878883e-09 | 0.0005963069 | 0.147581 | 0 | 0 | 0.1481774 | -5.051394 | 25.51658
707.2 | 335 | 325.8886 | 531.4 | 9.111432 | 3.261141e-09 | 0.0004366704 | 0.1180169 | 0 | 0 | 0.1184535 | 8.992978 | 80.87366
707.25 | 335 | 325.8739 | 531.35 | 9.12608 | 2.172403e-09 | 0.0003186833 | 0.0940544 | 0 | 0 | 0.09437308 | 9.031707 | 81.57173
707.3 | 297 | 325.8593 | 531.3 | -28.85927 | 1.442224e-09 | 0.0002317855 | 0.07470259 | 0 | 0 | 0.07493438 | -28.93421 | 837.1883
707.35 | 328 | 325.8446 | 531.25 | 2.155377 | 9.542155e-10 | 0.0001680099 | 0.05913081 | 0 | 0 | 0.05929882 | 2.096079 | 4.393545
707.4 | 336 | 325.83 | 531.2 | 10.17003 | 6.291901e-10 | 0.0001213683 | 0.04664591 | 0 | 0 | 0.04676728 | 10.12326 | 102.4804
707.45 | 317 | 325.8153 | 531.15 | -8.815325 | 4.134651e-10 | 8.737694e-05 | 0.03667202 | 0 | 0 | 0.0367594 | -8.852085 | 78.35941
707.5 | 357 | 325.8007 | 531.1 | 31.19932 | 2.707805e-10 | 6.269171e-05 | 0.02873278 | 0 | 0 | 0.02879547 | 31.17053 | 971.6018
707.55 | 330 | 325.786 | 531.05 | 4.213972 | 1.767329e-10 | 4.482755e-05 | 0.02243582 | 0 | 0 | 0.02248065 | 4.191491 | 17.5686
707.6 | 321 | 325.7714 | 531 | -4.77138 | 1.14958e-10 | 3.194489e-05 | 0.01745935 | 0 | 0 | 0.01749129 | -4.788871 | 22.93329
707.65 | 312 | 325.7567 | 530.95 | -13.75673 | 7.452163e-11 | 2.268712e-05 | 0.01354052 | 0 | 0 | 0.01356321 | -13.77029 | 189.621
707.7 | 348 | 325.7421 | 530.9 | 22.25792 | 4.814455e-11 | 1.605754e-05 | 0.01046561 | 0 | 0 | 0.01048167 | 22.24744 | 494.9484
707.75 | 323 | 325.7274 | 530.85 | -2.727434 | 3.099798e-11 | 1.132661e-05 | 0.008061487 | 0 | 0 | 0.008072813 | -2.735507 | 7.482998
707.8 | 352 | 325.7128 | 530.8 | 26.28721 | 1.98903e-11 | 7.962375e-06 | 0.006188527 | 0 | 0 | 0.00619649 | 26.28102 | 690.6919
707.85 | 326 | 325.6981 | 530.75 | 0.301863 | 1.271952e-11 | 5.578364e-06 | 0.004734575 | 0 | 0 | 0.004740154 | 0.2971229 | 0.08828199
707.9 | 309 | 325.6835 | 530.7 | -16.68349 | 8.106282e-12 | 3.894867e-06 | 0.00360991 | 0 | 0 | 0.003613805 | -16.6871 | 278.4594
707.95 | 275 | 325.6688 | 530.65 | -50.66884 | 5.148661e-12 | 2.710191e-06 | 0.002743047 | 0 | 0 | 0.002745757 | -50.67159 | 2567.61
708 | 309 | 325.6542 | 530.6 | -16.65419 | 3.25903e-12 | 1.879441e-06 | 0.002077263 | 0 | 0 | 0.002079143 | -16.65627 | 277.4313
708.05 | 342 | 325.6395 | 530.55 | 16.36046 | 2.05591e-12 | 1.29891e-06 | 0.001567731 | 0 | 0 | 0.00156903 | 16.35889 | 267.6132
708.1 | 327 | 325.6249 | 530.5 | 1.375106 | 1.292532e-12 | 8.94646e-07 | 0.001179161 | 0 | 0 | 0.001180056 | 1.373926 | 1.887672
708.15 | 290 | 325.6102 | 530.45 | -35.61025 | 8.098416e-13 | 6.14108e-07 | 0.0008838858 | 0 | 0 | 0.0008844999 | -35.61113 | 1268.153
708.2 | 339 | 325.5956 | 530.4 | 13.4044 | 5.056854e-13 | 4.201069e-07 | 0.0006602992 | 0 | 0 | 0.0006607193 | 13.40374 | 179.6603
708.25 | 293 | 325.5809 | 530.35 | -32.58095 | 3.146895e-13 | 2.864155e-07 | 0.0004915945 | 0 | 0 | 0.0004918809 | -32.58144 | 1061.55
708.3 | 331 | 325.5663 | 530.3 | 5.4337 | 1.951667e-13 | 1.946053e-07 | 0.0003647495 | 0 | 0 | 0.0003649441 | 5.433335 | 29.52113
708.35 | 340 | 325.5517 | 530.25 | 14.44835 | 1.206287e-13 | 1.317755e-07 | 0.0002697144 | 0 | 0 | 0.0002698461 | 14.44808 | 208.747
708.4 | 314 | 325.537 | 530.2 | -11.537 | 7.430489e-14 | 8.892746e-08 | 0.0001987627 | 0 | 0 | 0.0001988516 | -11.5372 | 133.107
708.45 | 305 | 325.5224 | 530.15 | -20.52235 | 4.561477e-14 | 5.980793e-08 | 0.000145978 | 0 | 0 | 0.0001460378 | -20.5225 | 421.173
708.5 | 316 | 325.5077 | 530.1 | -9.507706 | 2.790713e-14 | 4.008697e-08 | 0.0001068468 | 0 | 0 | 0.0001068868 | -9.507813 | 90.3985
708.55 | 317 | 325.4931 | 530.05 | -8.493057 | 1.701557e-14 | 2.677745e-08 | 7.793937e-05 | 0 | 0 | 7.796615e-05 | -8.493135 | 72.13334
708.6 | 291 | 325.4784 | 530 | -34.47841 | 1.033949e-14 | 1.782612e-08 | 5.665966e-05 | 0 | 0 | 5.667749e-05 | -34.47847 | 1188.765
708.65 | 319 | 325.4638 | 529.95 | -6.46376 | 6.261432e-15 | 1.182676e-08 | 4.104995e-05 | 0 | 0 | 4.106178e-05 | -6.463801 | 41.78072
708.7 | 324 | 325.4491 | 529.9 | -1.449111 | 3.778936e-15 | 7.819818e-09 | 2.963964e-05 | 0 | 0 | 2.964746e-05 | -1.449141 | 2.10001
708.75 | 326 | 325.4345 | 529.85 | 0.5655372 | 2.272935e-15 | 5.152866e-09 | 2.132822e-05 | 0 | 0 | 2.133338e-05 | 0.5655158 | 0.3198081
708.8 | 318 | 325.4198 | 529.8 | -7.419814 | 1.362467e-15 | 3.38394e-09 | 1.52953e-05 | 0 | 0 | 1.529868e-05 | -7.41983 | 55.05387
708.85 | 315 | 325.4052 | 529.75 | -10.40517 | 8.139293e-16 | 2.214716e-09 | 1.093158e-05 | 0 | 0 | 1.093379e-05 | -10.40518 | 108.2677
708.9 | 311 | 325.3905 | 529.7 | -14.39052 | 4.845838e-16 | 1.444558e-09 | 7.786268e-06 | 0 | 0 | 7.787713e-06 | -14.39052 | 207.0872
708.95 | 326 | 325.3759 | 529.65 | 0.6241314 | 2.87523e-16 | 9.39017e-10 | 5.527101e-06 | 0 | 0 | 5.52804e-06 | 0.6241259 | 0.3895331
709 | 334 | 325.3612 | 529.6 | 8.63878 | 1.700192e-16 | 6.08322e-10 | 3.910092e-06 | 0 | 0 | 3.9107e-06 | 8.638776 | 74.62845
709.05 | 327 | 325.3466 | 529.55 | 1.653429 | 1.001947e-16 | 3.92749e-10 | 2.756754e-06 | 0 | 0 | 2.757147e-06 | 1.653426 | 2.733817
709.1 | 304 | 325.3319 | 529.5 | -21.33192 | 5.884547e-17 | 2.527076e-10 | 1.937005e-06 | 0 | 0 | 1.937258e-06 | -21.33192 | 455.051
709.15 | 320 | 325.3173 | 529.45 | -5.317274 | 3.444316e-17 | 1.620477e-10 | 1.356391e-06 | 0 | 0 | 1.356553e-06 | -5.317276 | 28.27342
709.2 | 329 | 325.3026 | 529.4 | 3.697374 | 2.00916e-17 | 1.035593e-10 | 9.465876e-07 | 0 | 0 | 9.466911e-07 | 3.697373 | 13.67057
709.25 | 319 | 325.288 | 529.35 | -6.287977 | 1.168013e-17 | 6.595642e-11 | 6.58352e-07 | 0 | 0 | 6.584179e-07 | -6.287978 | 39.53867
709.3 | 307 | 325.2733 | 529.3 | -18.27333 | 6.767094e-18 | 4.186455e-11 | 4.56328e-07 | 0 | 0 | 4.563698e-07 | -18.27333 | 333.9146
709.35 | 336 | 325.2587 | 529.25 | 10.74132 | 3.907315e-18 | 2.64824e-11 | 3.152227e-07 | 0 | 0 | 3.152492e-07 | 10.74132 | 115.3759
709.4 | 301 | 325.244 | 529.2 | -24.24403 | 2.248413e-18 | 1.669513e-11 | 2.170099e-07 | 0 | 0 | 2.170266e-07 | -24.24403 | 587.7731
709.45 | 309 | 325.2294 | 529.15 | -16.22938 | 1.289423e-18 | 1.048924e-11 | 1.488892e-07 | 0 | 0 | 1.488997e-07 | -16.22938 | 263.3929
709.5 | 333 | 325.2147 | 529.1 | 7.785266 | 7.369471e-19 | 6.567795e-12 | 1.018048e-07 | 0 | 0 | 1.018114e-07 | 7.785265 | 60.61036
709.55 | 325 | 325.2001 | 529.05 | -0.2000858 | 4.197577e-19 | 4.098423e-12 | 6.937373e-08 | 0 | 0 | 6.937783e-08 | -0.2000859 | 0.04003437
709.6 | 327 | 325.1854 | 529 | 1.814563 | 2.382773e-19 | 2.548799e-12 | 4.711328e-08 | 0 | 0 | 4.711583e-08 | 1.814563 | 3.292638
709.65 | 319 | 325.1708 | 528.95 | -6.170789 | 1.347995e-19 | 1.579704e-12 | 3.188696e-08 | 0 | 0 | 3.188854e-08 | -6.170789 | 38.07863
709.7 | 299 | 325.1561 | 528.9 | -26.15614 | 7.60003e-20 | 9.75748e-13 | 2.150822e-08 | 0 | 0 | 2.15092e-08 | -26.15614 | 684.1437
709.75 | 318 | 325.1415 | 528.85 | -7.141492 | 4.270355e-20 | 6.006494e-13 | 1.445831e-08 | 0 | 0 | 1.445891e-08 | -7.141492 | 51.0009
709.8 | 340 | 325.1268 | 528.8 | 14.87316 | 2.391301e-20 | 3.684903e-13 | 9.686167e-09 | 0 | 0 | 9.686536e-09 | 14.87316 | 221.2108
709.85 | 334 | 325.1122 | 528.75 | 8.887806 | 1.334523e-20 | 2.252955e-13 | 6.467077e-09 | 0 | 0 | 6.467302e-09 | 8.887806 | 78.99309
709.9 | 353 | 325.0975 | 528.7 | 27.90245 | 7.422313e-21 | 1.372779e-13 | 4.303142e-09 | 0 | 0 | 4.303279e-09 | 27.90245 | 778.5469
709.95 | 335 | 325.0829 | 528.65 | 9.917103 | 4.114093e-21 | 8.336242e-14 | 2.853546e-09 | 0 | 0 | 2.853629e-09 | 9.917103 | 98.34893
710 | 360 | 325.0682 | 528.6 | 34.93175 | 2.27264e-21 | 5.045004e-14 | 1.885843e-09 | 0 | 0 | 1.885893e-09 | 34.93175 | 1220.227
710.05 | 348 | 325.0536 | 528.55 | 22.9464 | 1.251148e-21 | 3.042806e-14 | 1.242075e-09 | 0 | 0 | 1.242105e-09 | 22.9464 | 526.5373
710.1 | 309 | 325.039 | 528.5 | -16.03895 | 6.864487e-22 | 1.828978e-14 | 8.152892e-10 | 0 | 0 | 8.153075e-10 | -16.03895 | 257.248
710.15 | 351 | 325.0243 | 528.45 | 25.9757 | 3.753438e-22 | 1.095631e-14 | 5.333313e-10 | 0 | 0 | 5.333423e-10 | 25.9757 | 674.7368
710.2 | 344 | 325.0097 | 528.4 | 18.99035 | 2.04537e-22 | 6.540966e-15 | 3.476995e-10 | 0 | 0 | 3.47706e-10 | 18.99035 | 360.6332
710.25 | 342 | 324.995 | 528.35 | 17.00499 | 1.110801e-22 | 3.891714e-15 | 2.259085e-10 | 0 | 0 | 2.259124e-10 | 17.00499 | 289.1698
710.3 | 344 | 324.9804 | 528.3 | 19.01964 | 6.012041e-23 | 2.307605e-15 | 1.462792e-10 | 0 | 0 | 1.462815e-10 | 19.01964 | 361.7468
710.35 | 388 | 324.9657 | 528.25 | 63.03429 | 3.242868e-23 | 1.363652e-15 | 9.439615e-11 | 0 | 0 | 9.439752e-11 | 63.03429 | 3973.322
710.4 | 344 | 324.9511 | 528.2 | 19.04894 | 1.743244e-23 | 8.030955e-16 | 6.070822e-11 | 0 | 0 | 6.070902e-11 | 19.04894 | 362.8621
710.45 | 336 | 324.9364 | 528.15 | 11.06359 | 9.339177e-24 | 4.713597e-16 | 3.891009e-11 | 0 | 0 | 3.891056e-11 | 11.06359 | 122.403
710.5 | 375 | 324.9218 | 528.1 | 50.07824 | 4.986326e-24 | 2.757143e-16 | 2.485413e-11 | 0 | 0 | 2.485441e-11 | 50.07824 | 2507.83
710.55 | 357 | 324.9071 | 528.05 | 32.09289 | 2.653226e-24 | 1.607265e-16 | 1.582182e-11 | 0 | 0 | 1.582198e-11 | 32.09289 | 1029.953
710.6 | 365 | 324.8925 | 528 | 40.10753 | 1.406985e-24 | 9.337647e-17 | 1.003774e-11 | 0 | 0 | 1.003783e-11 | 40.10753 | 1608.614
710.65 | 328 | 324.8778 | 527.95 | 3.122183 | 7.435772e-25 | 5.406409e-17 | 6.346538e-12 | 0 | 0 | 6.346592e-12 | 3.122183 | 9.748024
710.7 | 358 | 324.8632 | 527.9 | 33.13683 | 3.916375e-25 | 3.119622e-17 | 3.999074e-12 | 0 | 0 | 3.999105e-12 | 33.13683 | 1098.05
710.75 | 376 | 324.8485 | 527.85 | 51.15148 | 2.055721e-25 | 1.793975e-17 | 2.511328e-12 | 0 | 0 | 2.511346e-12 | 51.15148 | 2616.474
710.8 | 375 | 324.8339 | 527.8 | 50.16613 | 1.075389e-25 | 1.028141e-17 | 1.571698e-12 | 0 | 0 | 1.571709e-12 | 50.16613 | 2516.64
710.85 | 403 | 324.8192 | 527.75 | 78.18078 | 5.606456e-26 | 5.872328e-18 | 9.802941e-13 | 0 | 0 | 9.803e-13 | 78.18078 | 6112.234
710.9 | 376 | 324.8046 | 527.7 | 51.19543 | 2.912949e-26 | 3.34264e-18 | 6.093477e-13 | 0 | 0 | 6.093511e-13 | 51.19543 | 2620.972
710.95 | 405 | 324.7899 | 527.65 | 80.21007 | 1.508339e-26 | 1.896227e-18 | 3.774814e-13 | 0 | 0 | 3.774833e-13 | 80.21007 | 6433.656
711 | 389 | 324.7753 | 527.6 | 64.22472 | 7.783708e-27 | 1.072044e-18 | 2.330491e-13 | 0 | 0 | 2.330502e-13 | 64.22472 | 4124.815
711.05 | 373 | 324.7606 | 527.55 | 48.23937 | 4.003093e-27 | 6.040275e-19 | 1.433907e-13 | 0 | 0 | 1.433913e-13 | 48.23937 | 2327.037
711.1 | 374 | 324.746 | 527.5 | 49.25402 | 2.051759e-27 | 3.391737e-19 | 8.792571e-14 | 0 | 0 | 8.792605e-14 | 49.25402 | 2425.958
711.15 | 369 | 324.7313 | 527.45 | 44.26867 | 1.048042e-27 | 1.898057e-19 | 5.373193e-14 | 0 | 0 | 5.373212e-14 | 44.26867 | 1959.715
711.2 | 381 | 324.7167 | 527.4 | 56.28332 | 5.335222e-28 | 1.058566e-19 | 3.272432e-14 | 0 | 0 | 3.272442e-14 | 56.28332 | 3167.812
711.25 | 365 | 324.702 | 527.35 | 40.29797 | 2.706749e-28 | 5.883665e-20 | 1.986233e-14 | 0 | 0 | 1.986239e-14 | 40.29797 | 1623.926
711.3 | 378 | 324.6874 | 527.3 | 53.31261 | 1.368563e-28 | 3.259115e-20 | 1.201466e-14 | 0 | 0 | 1.201469e-14 | 53.31261 | 2842.235
711.35 | 375 | 324.6727 | 527.25 | 50.32726 | 6.896097e-29 | 1.799173e-20 | 7.242931e-15 | 0 | 0 | 7.242949e-15 | 50.32726 | 2532.833
711.4 | 364 | 324.6581 | 527.2 | 39.34191 | 3.463087e-29 | 9.898463e-21 | 4.351497e-15 | 0 | 0 | 4.351507e-15 | 39.34191 | 1547.786
711.45 | 346 | 324.6434 | 527.15 | 21.35656 | 1.733186e-29 | 5.427304e-21 | 2.605461e-15 | 0 | 0 | 2.605467e-15 | 21.35656 | 456.1026
711.5 | 394 | 324.6288 | 527.1 | 69.37121 | 8.644667e-30 | 2.965665e-21 | 1.55472e-15 | 0 | 0 | 1.554723e-15 | 69.37121 | 4812.365
711.55 | 353 | 324.6141 | 527.05 | 28.38586 | 4.297076e-30 | 1.615034e-21 | 9.245728e-16 | 0 | 0 | 9.245744e-16 | 28.38586 | 805.7569
711.6 | 390 | 324.5995 | 527 | 65.40051 | 2.128724e-30 | 8.765217e-22 | 5.479636e-16 | 0 | 0 | 5.479645e-16 | 65.40051 | 4277.226
711.65 | 362 | 324.5848 | 526.95 | 37.41515 | 1.050962e-30 | 4.740949e-22 | 3.236562e-16 | 0 | 0 | 3.236566e-16 | 37.41515 | 1399.894
711.7 | 354 | 324.5702 | 526.9 | 29.4298 | 5.171024e-31 | 2.55558e-22 | 1.905187e-16 | 0 | 0 | 1.905189e-16 | 29.4298 | 866.1133
711.75 | 409 | 324.5555 | 526.85 | 84.44445 | 2.53564e-31 | 1.372888e-22 | 1.117668e-16 | 0 | 0 | 1.117669e-16 | 84.44445 | 7130.865
711.8 | 365 | 324.5409 | 526.8 | 40.4591 | 1.239139e-31 | 7.350257e-23 | 6.53446e-17 | 0 | 0 | 6.534467e-17 | 40.4591 | 1636.939
711.85 | 330 | 324.5263 | 526.75 | 5.473748 | 6.034957e-32 | 3.921853e-23 | 3.807396e-17 | 0 | 0 | 3.8074e-17 | 5.473748 | 29.96192
711.9 | 391 | 324.5116 | 526.7 | 66.4884 | 2.929205e-32 | 2.08546e-23 | 2.210894e-17 | 0 | 0 | 2.210896e-17 | 66.4884 | 4420.707
711.95 | 387 | 324.497 | 526.65 | 62.50305 | 1.416926e-32 | 1.105182e-23 | 1.279468e-17 | 0 | 0 | 1.279469e-17 | 62.50305 | 3906.631
712 | 351 | 324.4823 | 526.6 | 26.51769 | 6.830709e-33 | 5.836968e-24 | 7.379256e-18 | 0 | 0 | 7.379262e-18 | 26.51769 | 703.1881
712.05 | 378 | 324.4677 | 526.55 | 53.53234 | 3.281755e-33 | 3.072291e-24 | 4.241478e-18 | 0 | 0 | 4.241481e-18 | 53.53234 | 2865.712
712.1 | 370 | 324.453 | 526.5 | 45.54699 | 1.571332e-33 | 1.611606e-24 | 2.429648e-18 | 0 | 0 | 2.42965e-18 | 45.54699 | 2074.528
712.15 | 358 | 324.4384 | 526.45 | 33.56164 | 7.498104e-34 | 8.425142e-25 | 1.387047e-18 | 0 | 0 | 1.387048e-18 | 33.56164 | 1126.384
712.2 | 327 | 324.4237 | 526.4 | 2.576288 | 3.565796e-34 | 4.389519e-25 | 7.891515e-19 | 0 | 0 | 7.891519e-19 | 2.576288 | 6.63726
712.25 | 344 | 324.4091 | 526.35 | 19.59094 | 1.689986e-34 | 2.279178e-25 | 4.474569e-19 | 0 | 0 | 4.474572e-19 | 19.59094 | 383.8048
712.3 | 371 | 324.3944 | 526.3 | 46.60559 | 7.982356e-35 | 1.1794e-25 | 2.528504e-19 | 0 | 0 | 2.528505e-19 | 46.60559 | 2172.081
712.35 | 379 | 324.3798 | 526.25 | 54.62023 | 3.757515e-35 | 6.082269e-26 | 1.423959e-19 | 0 | 0 | 1.42396e-19 | 54.62023 | 2983.37
712.4 | 365 | 324.3651 | 526.2 | 40.63488 | 1.762755e-35 | 3.126019e-26 | 7.991957e-20 | 0 | 0 | 7.99196e-20 | 40.63488 | 1651.194
712.45 | 355 | 324.3505 | 526.15 | 30.64953 | 8.241472e-36 | 1.601176e-26 | 4.470234e-20 | 0 | 0 | 4.470235e-20 | 30.64953 | 939.3937
712.5 | 326 | 324.3358 | 526.1 | 1.664179 | 3.84007e-36 | 8.173504e-27 | 2.49189e-20 | 0 | 0 | 2.491891e-20 | 1.664179 | 2.769493
712.55 | 357 | 324.3212 | 526.05 | 32.67883 | 1.783179e-36 | 4.158138e-27 | 1.38436e-20 | 0 | 0 | 1.38436e-20 | 32.67883 | 1067.906
712.6 | 358 | 324.3065 | 526 | 33.69348 | 8.252253e-37 | 2.108197e-27 | 7.664623e-21 | 0 | 0 | 7.664625e-21 | 33.69348 | 1135.25
712.65 | 346 | 324.2919 | 525.95 | 21.70813 | 3.806024e-37 | 1.065234e-27 | 4.22916e-21 | 0 | 0 | 4.229161e-21 | 21.70813 | 471.2427
712.7 | 358 | 324.2772 | 525.9 | 33.72277 | 1.749412e-37 | 5.364142e-28 | 2.325621e-21 | 0 | 0 | 2.325622e-21 | 33.72277 | 1137.225
712.75 | 344 | 324.2626 | 525.85 | 19.73742 | 8.013722e-38 | 2.692013e-28 | 1.274516e-21 | 0 | 0 | 1.274517e-21 | 19.73742 | 389.5658
712.8 | 353 | 324.2479 | 525.8 | 28.75207 | 3.658457e-38 | 1.346405e-28 | 6.961029e-22 | 0 | 0 | 6.96103e-22 | 28.75207 | 826.6816
712.85 | 376 | 324.2333 | 525.75 | 51.76672 | 1.664498e-38 | 6.71113e-29 | 3.788986e-22 | 0 | 0 | 3.788986e-22 | 51.76672 | 2679.793
712.9 | 346 | 324.2186 | 525.7 | 21.78137 | 7.547272e-39 | 3.333782e-29 | 2.055389e-22 | 0 | 0 | 2.05539e-22 | 21.78137 | 474.428
712.95 | 328 | 324.204 | 525.65 | 3.796016 | 3.410503e-39 | 1.650442e-29 | 1.111186e-22 | 0 | 0 | 1.111186e-22 | 3.796016 | 14.40974
713 | 362 | 324.1893 | 525.6 | 37.81067 | 1.535919e-39 | 8.143012e-30 | 5.986886e-23 | 0 | 0 | 5.986887e-23 | 37.81067 | 1429.646
713.05 | 330 | 324.1747 | 525.55 | 5.825314 | 6.8935e-40 | 4.003975e-30 | 3.214673e-23 | 0 | 0 | 3.214673e-23 | 5.825314 | 33.93428
713.1 | 331 | 324.16 | 525.5 | 6.839962 | 3.083421e-40 | 1.962091e-30 | 1.72026e-23 | 0 | 0 | 1.72026e-23 | 6.839962 | 46.78508
713.15 | 380 | 324.1454 | 525.45 | 55.85461 | 1.374509e-40 | 9.582272e-31 | 9.174301e-24 | 0 | 0 | 9.174302e-24 | 55.85461 | 3119.738
713.2 | 343 | 324.1307 | 525.4 | 18.86926 | 6.106377e-41 | 4.663795e-31 | 4.876109e-24 | 0 | 0 | 4.87611e-24 | 18.86926 | 356.0489
713.25 | 339 | 324.1161 | 525.35 | 14.88391 | 2.703593e-41 | 2.262205e-31 | 2.582828e-24 | 0 | 0 | 2.582828e-24 | 14.88391 | 221.5307
713.3 | 329 | 324.1014 | 525.3 | 4.898556 | 1.192946e-41 | 1.093568e-31 | 1.363449e-24 | 0 | 0 | 1.36345e-24 | 4.898556 | 23.99585
713.35 | 346 | 324.0868 | 525.25 | 21.9132 | 5.245917e-42 | 5.268434e-32 | 7.173055e-25 | 0 | 0 | 7.173055e-25 | 21.9132 | 480.1886
713.4 | 354 | 324.0721 | 525.2 | 29.92785 | 2.299026e-42 | 2.529523e-32 | 3.760892e-25 | 0 | 0 | 3.760892e-25 | 29.92785 | 895.6764
713.45 | 320 | 324.0575 | 525.15 | -4.057498 | 1.004125e-42 | 1.210368e-32 | 1.965165e-25 | 0 | 0 | 1.965165e-25 | -4.057498 | 16.46329
713.5 | 349 | 324.0428 | 525.1 | 24.95715 | 4.370723e-43 | 5.771885e-33 | 1.023361e-25 | 0 | 0 | 1.023361e-25 | 24.95715 | 622.8594
713.55 | 322 | 324.0282 | 525.05 | -2.028201 | 1.896009e-43 | 2.743087e-33 | 5.311048e-26 | 0 | 0 | 5.311049e-26 | -2.028201 | 4.113598
713.6 | 349 | 324.0136 | 525 | 24.98645 | 8.196888e-44 | 1.299221e-33 | 2.746965e-26 | 0 | 0 | 2.746965e-26 | 24.98645 | 624.3226
713.65 | 356 | 323.9989 | 524.95 | 32.0011 | 3.531662e-44 | 6.132645e-34 | 1.415949e-26 | 0 | 0 | 1.415949e-26 | 32.0011 | 1024.07
713.7 | 326 | 323.9843 | 524.9 | 2.015745 | 1.51646e-44 | 2.884924e-34 | 7.273839e-27 | 0 | 0 | 7.273839e-27 | 2.015745 | 4.063228
713.75 | 332 | 323.9696 | 524.85 | 8.030393 | 6.489395e-45 | 1.352516e-34 | 3.723928e-27 | 0 | 0 | 3.723928e-27 | 8.030393 | 64.48722
713.8 | 361 | 323.955 | 524.8 | 37.04504 | 2.767573e-45 | 6.319345e-35 | 1.90003e-27 | 0 | 0 | 1.90003e-27 | 37.04504 | 1372.335
713.85 | 343 | 323.9403 | 524.75 | 19.05969 | 1.176293e-45 | 2.942546e-35 | 9.661424e-28 | 0 | 0 | 9.661425e-28 | 19.05969 | 363.2718
713.9 | 338 | 323.9257 | 524.7 | 14.07434 | 4.982571e-46 | 1.365513e-35 | 4.896023e-28 | 0 | 0 | 4.896023e-28 | 14.07434 | 198.087
713.95 | 303 | 323.911 | 524.65 | -20.91101 | 2.103357e-46 | 6.315246e-36 | 2.472676e-28 | 0 | 0 | 2.472676e-28 | -20.91101 | 437.2704
714 | 323 | 323.8964 | 524.6 | -0.8963637 | 8.848998e-47 | 2.910758e-36 | 1.244551e-28 | 0 | 0 | 1.244551e-28 | -0.8963637 | 0.8034679
714.05 | 328 | 323.8817 | 524.55 | 4.118285 | 3.710195e-47 | 1.337037e-36 | 6.242802e-29 | 0 | 0 | 6.242802e-29 | 4.118285 | 16.96027
714.1 | 294 | 323.8671 | 524.5 | -29.86707 | 1.550319e-47 | 6.12072e-37 | 3.120815e-29 | 0 | 0 | 3.120816e-29 | -29.86707 | 892.0417
714.15 | 306 | 323.8524 | 524.45 | -17.85242 | 6.456048e-48 | 2.792435e-37 | 1.554813e-29 | 0 | 0 | 1.554813e-29 | -17.85242 | 318.7088
714.2 | 291 | 323.8378 | 524.4 | -32.83777 | 2.679378e-48 | 1.269653e-37 | 7.719866e-30 | 0 | 0 | 7.719866e-30 | -32.83777 | 1078.319
714.25 | 320 | 323.8231 | 524.35 | -3.823121 | 1.108212e-48 | 5.753191e-38 | 3.819996e-30 | 0 | 0 | 3.819996e-30 | -3.823121 | 14.61625
714.3 | 326 | 323.8085 | 524.3 | 2.191528 | 4.568076e-49 | 2.598089e-38 | 1.883813e-30 | 0 | 0 | 1.883813e-30 | 2.191528 | 4.802794
714.35 | 287 | 323.7938 | 524.25 | -36.79382 | 1.876573e-49 | 1.169286e-38 | 9.258358e-31 | 0 | 0 | 9.258358e-31 | -36.79382 | 1353.785
714.4 | 299 | 323.7792 | 524.2 | -24.77918 | 7.682789e-50 | 5.24456e-39 | 4.534734e-31 | 0 | 0 | 4.534734e-31 | -24.77918 | 614.0075
714.45 | 319 | 323.7645 | 524.15 | -4.764527 | 3.134686e-50 | 2.344331e-39 | 2.21356e-31 | 0 | 0 | 2.21356e-31 | -4.764527 | 22.70071
714.5 | 277 | 323.7499 | 524.1 | -46.74988 | 1.274649e-50 | 1.04436e-39 | 1.076843e-31 | 0 | 0 | 1.076843e-31 | -46.74988 | 2185.551
714.55 | 312 | 323.7352 | 524.05 | -11.73523 | 5.165459e-51 | 4.63664e-40 | 5.220772e-32 | 0 | 0 | 5.220772e-32 | -11.73523 | 137.7156
714.6 | 324 | 323.7206 | 524 | 0.2794191 | 2.086165e-51 | 2.05153e-40 | 2.522544e-32 | 0 | 0 | 2.522544e-32 | 0.2794191 | 0.07807501
714.65 | 280 | 323.7059 | 523.95 | -43.70593 | 8.396728e-52 | 9.046363e-41 | 1.214687e-32 | 0 | 0 | 1.214687e-32 | -43.70593 | 1910.209
714.7 | 302 | 323.6913 | 523.9 | -21.69128 | 3.368162e-52 | 3.975499e-41 | 5.829236e-33 | 0 | 0 | 5.829236e-33 | -21.69128 | 470.5118
714.75 | 290 | 323.6766 | 523.85 | -33.67664 | 1.346472e-52 | 1.741129e-41 | 2.787921e-33 | 0 | 0 | 2.787921e-33 | -33.67664 | 1134.116
714.8 | 311 | 323.662 | 523.8 | -12.66199 | 5.364429e-53 | 7.599617e-42 | 1.328834e-33 | 0 | 0 | 1.328834e-33 | -12.66199 | 160.3259
714.85 | 299 | 323.6473 | 523.75 | -24.64734 | 2.129958e-53 | 3.305781e-42 | 6.312227e-34 | 0 | 0 | 6.312227e-34 | -24.64734 | 607.4913
714.9 | 268 | 323.6327 | 523.7 | -55.63269 | 8.428304e-54 | 1.433105e-42 | 2.988244e-34 | 0 | 0 | 2.988244e-34 | -55.63269 | 3094.996
714.95 | 294 | 323.618 | 523.65 | -29.61804 | 3.323769e-54 | 6.191608e-43 | 1.409844e-34 | 0 | 0 | 1.409844e-34 | -29.61804 | 877.2284
715 | 290 | 323.6034 | 523.6 | -33.60339 | 1.306301e-54 | 2.66594e-43 | 6.628993e-35 | 0 | 0 | 6.628993e-35 | -33.60339 | 1129.188
715.05 | 284 | 323.5887 | 523.55 | -39.58874 | 5.116547e-55 | 1.143982e-43 | 3.106316e-35 | 0 | 0 | 3.106316e-35 | -39.58874 | 1567.269
715.1 | 308 | 323.5741 | 523.5 | -15.5741 | 1.99725e-55 | 4.892256e-44 | 1.450659e-35 | 0 | 0 | 1.450659e-35 | -15.5741 | 242.5524
715.15 | 301 | 323.5594 | 523.45 | -22.55945 | 7.76979e-56 | 2.085071e-44 | 6.751598e-36 | 0 | 0 | 6.751598e-36 | -22.55945 | 508.9286
715.2 | 276 | 323.5448 | 523.4 | -47.5448 | 3.012366e-56 | 8.856336e-45 | 3.131622e-36 | 0 | 0 | 3.131622e-36 | -47.5448 | 2260.508
715.25 | 289 | 323.5301 | 523.35 | -34.53015 | 1.163932e-56 | 3.748944e-45 | 1.447617e-36 | 0 | 0 | 1.447617e-36 | -34.53015 | 1192.331
715.3 | 278 | 323.5155 | 523.3 | -45.5155 | 4.481975e-57 | 1.581559e-45 | 6.668983e-37 | 0 | 0 | 6.668983e-37 | -45.5155 | 2071.661
715.35 | 297 | 323.5009 | 523.25 | -26.50085 | 1.720016e-57 | 6.649411e-46 | 3.061872e-37 | 0 | 0 | 3.061872e-37 | -26.50085 | 702.2952
715.4 | 264 | 323.4862 | 523.2 | -59.4862 | 6.578355e-58 | 2.786138e-46 | 1.400993e-37 | 0 | 0 | 1.400993e-37 | -59.4862 | 3538.608
715.45 | 267 | 323.4716 | 523.15 | -56.47156 | 2.5074e-58 | 1.163439e-46 | 6.388614e-38 | 0 | 0 | 6.388614e-38 | -56.47156 | 3189.037
715.5 | 248 | 323.4569 | 523.1 | -75.45691 | 9.524702e-59 | 4.841794e-47 | 2.903346e-38 | 0 | 0 | 2.903346e-38 | -75.45691 | 5693.745
715.55 | 276 | 323.4423 | 523.05 | -47.44226 | 3.605793e-59 | 2.008124e-47 | 1.31496e-38 | 0 | 0 | 1.31496e-38 | -47.44226 | 2250.768
715.6 | 278 | 323.4276 | 523 | -45.42761 | 1.360416e-59 | 8.300346e-48 | 5.935369e-39 | 0 | 0 | 5.935369e-39 | -45.42761 | 2063.668
715.65 | 296 | 323.413 | 522.95 | -27.41296 | 5.115219e-60 | 3.419192e-48 | 2.669959e-39 | 0 | 0 | 2.669959e-39 | -27.41296 | 751.4704
715.7 | 263 | 323.3983 | 522.9 | -60.39831 | 1.916807e-60 | 1.403694e-48 | 1.196969e-39 | 0 | 0 | 1.196969e-39 | -60.39831 | 3647.956
715.75 | 276 | 323.3837 | 522.85 | -47.38366 | 7.158367e-61 | 5.743051e-49 | 5.347894e-40 | 0 | 0 | 5.347894e-40 | -47.38366 | 2245.212
715.8 | 292 | 323.369 | 522.8 | -31.36902 | 2.664226e-61 | 2.341718e-49 | 2.381246e-40 | 0 | 0 | 2.381246e-40 | -31.36902 | 984.0151
715.85 | 270 | 323.3544 | 522.75 | -53.35437 | 9.882114e-62 | 9.515862e-50 | 1.056689e-40 | 0 | 0 | 1.056689e-40 | -53.35437 | 2846.688
715.9 | 269 | 323.3397 | 522.7 | -54.33972 | 3.653004e-62 | 3.853747e-50 | 4.673174e-41 | 0 | 0 | 4.673174e-41 | -54.33972 | 2952.805
715.95 | 266 | 323.3251 | 522.65 | -57.32507 | 1.345774e-62 | 1.555392e-50 | 2.059672e-41 | 0 | 0 | 2.059672e-41 | -57.32507 | 3286.164
716 | 328 | 323.3104 | 522.6 | 4.689579 | 4.941007e-63 | 6.256307e-51 | 9.047025e-42 | 0 | 0 | 9.047025e-42 | 4.689579 | 21.99215
716.05 | 279 | 323.2958 | 522.55 | -44.29577 | 1.807925e-63 | 2.507944e-51 | 3.960364e-42 | 0 | 0 | 3.960364e-42 | -44.29577 | 1962.115
716.1 | 275 | 323.2811 | 522.5 | -48.28112 | 6.592755e-64 | 1.001934e-51 | 1.72777e-42 | 0 | 0 | 1.72777e-42 | -48.28112 | 2331.067
716.15 | 286 | 323.2665 | 522.45 | -37.26648 | 2.395935e-64 | 3.989164e-52 | 7.512047e-43 | 0 | 0 | 7.512047e-43 | -37.26648 | 1388.79
716.2 | 274 | 323.2518 | 522.4 | -49.25183 | 8.677702e-65 | 1.582874e-52 | 3.255009e-43 | 0 | 0 | 3.255009e-43 | -49.25183 | 2425.742
716.25 | 268 | 323.2372 | 522.35 | -55.23718 | 3.132246e-65 | 6.259394e-53 | 1.405619e-43 | 0 | 0 | 1.405619e-43 | -55.23718 | 3051.146
716.3 | 263 | 323.2225 | 522.3 | -60.22253 | 1.126753e-65 | 2.466834e-53 | 6.049295e-44 | 0 | 0 | 6.049295e-44 | -60.22253 | 3626.753
716.35 | 276 | 323.2079 | 522.25 | -47.20788 | 4.039457e-66 | 9.688776e-54 | 2.594558e-44 | 0 | 0 | 2.594558e-44 | -47.20788 | 2228.584
716.4 | 253 | 323.1932 | 522.2 | -70.19323 | 1.443241e-66 | 3.792447e-54 | 1.109031e-44 | 0 | 0 | 1.109031e-44 | -70.19323 | 4927.09
716.45 | 258 | 323.1786 | 522.15 | -65.17858 | 5.138973e-67 | 1.479421e-54 | 4.724385e-45 | 0 | 0 | 4.724385e-45 | -65.17858 | 4248.248
716.5 | 282 | 323.1639 | 522.1 | -41.16394 | 1.823624e-67 | 5.751559e-55 | 2.005712e-45 | 0 | 0 | 2.005712e-45 | -41.16394 | 1694.47
716.55 | 252 | 323.1493 | 522.05 | -71.14929 | 6.449349e-68 | 2.22844e-55 | 8.486204e-46 | 0 | 0 | 8.486204e-46 | -71.14929 | 5062.221
716.6 | 274 | 323.1346 | 522 | -49.13464 | 2.273097e-68 | 8.60474e-56 | 3.578326e-46 | 0 | 0 | 3.578326e-46 | -49.13464 | 2414.213
716.65 | 324 | 323.12 | 521.95 | 0.8800101 | 7.984389e-69 | 3.311282e-56 | 1.503723e-46 | 0 | 0 | 1.503723e-46 | 0.8800101 | 0.7744179
716.7 | 289 | 323.1053 | 521.9 | -34.10534 | 2.795033e-69 | 1.269919e-56 | 6.297633e-47 | 0 | 0 | 6.297633e-47 | -34.10534 | 1163.174
716.75 | 296 | 323.0907 | 521.85 | -27.09069 | 9.751102e-70 | 4.853754e-57 | 2.628503e-47 | 0 | 0 | 2.628503e-47 | -27.09069 | 733.9056
716.8 | 280 | 323.076 | 521.8 | -43.07604 | 3.390331e-70 | 1.848846e-57 | 1.093355e-47 | 0 | 0 | 1.093355e-47 | -43.07604 | 1855.546
716.85 | 287 | 323.0614 | 521.75 | -36.0614 | 1.174768e-70 | 7.01852e-58 | 4.532474e-48 | 0 | 0 | 4.532474e-48 | -36.0614 | 1300.424
716.9 | 251 | 323.0467 | 521.7 | -72.04675 | 4.056798e-71 | 2.655289e-58 | 1.87254e-48 | 0 | 0 | 1.87254e-48 | -72.04675 | 5190.734
716.95 | 299 | 323.0321 | 521.65 | -24.0321 | 1.396164e-71 | 1.001151e-58 | 7.709893e-49 | 0 | 0 | 7.709893e-49 | -24.0321 | 577.5418
717 | 296 | 323.0174 | 521.6 | -27.01745 | 4.788627e-72 | 3.761914e-59 | 3.163641e-49 | 0 | 0 | 3.163641e-49 | -27.01745 | 729.9426
717.05 | 232 | 323.0028 | 521.55 | -91.0028 | 1.636844e-72 | 1.408769e-59 | 1.293742e-49 | 0 | 0 | 1.293742e-49 | -91.0028 | 8281.51
717.1 | 263 | 322.9882 | 521.5 | -59.98815 | 5.576027e-73 | 5.257657e-60 | 5.272659e-50 | 0 | 0 | 5.272659e-50 | -59.98815 | 3598.578
717.15 | 305 | 322.9735 | 521.45 | -17.9735 | 1.893059e-73 | 1.955538e-60 | 2.141575e-50 | 0 | 0 | 2.141575e-50 | -17.9735 | 323.0469
717.2 | 290 | 322.9589 | 521.4 | -32.95886 | 6.405086e-74 | 7.248729e-61 | 8.668787e-51 | 0 | 0 | 8.668787e-51 | -32.95886 | 1086.286
717.25 | 288 | 322.9442 | 521.35 | -34.94421 | 2.159769e-74 | 2.677805e-61 | 3.497075e-51 | 0 | 0 | 3.497075e-51 | -34.94421 | 1221.098
717.3 | 278 | 322.9296 | 521.3 | -44.92956 | 7.257904e-75 | 9.858655e-62 | 1.405961e-51 | 0 | 0 | 1.405961e-51 | -44.92956 | 2018.665
717.35 | 289 | 322.9149 | 521.25 | -33.91491 | 2.43073e-75 | 3.617245e-62 | 5.633302e-52 | 0 | 0 | 5.633302e-52 | -33.91491 | 1150.221
717.4 | 264 | 322.9003 | 521.2 | -58.90026 | 8.113043e-76 | 1.322695e-62 | 2.24944e-52 | 0 | 0 | 2.24944e-52 | -58.90026 | 3469.241
717.45 | 252 | 322.8856 | 521.15 | -70.88561 | 2.698686e-76 | 4.820178e-63 | 8.951736e-53 | 0 | 0 | 8.951736e-53 | -70.88561 | 5024.77
717.5 | 259 | 322.871 | 521.1 | -63.87096 | 8.946281e-77 | 1.750604e-63 | 3.550273e-53 | 0 | 0 | 3.550273e-53 | -63.87096 | 4079.5
717.55 | 302 | 322.8563 | 521.05 | -20.85632 | 2.955659e-77 | 6.336282e-64 | 1.403259e-53 | 0 | 0 | 1.403259e-53 | -20.85632 | 434.9859
717.6 | 298 | 322.8417 | 521 | -24.84167 | 9.731674e-78 | 2.285612e-64 | 5.527583e-54 | 0 | 0 | 5.527583e-54 | -24.84167 | 617.1084
717.65 | 262 | 322.827 | 520.95 | -60.82702 | 3.19332e-78 | 8.2166e-65 | 2.169974e-54 | 0 | 0 | 2.169974e-54 | -60.82702 | 3699.926
717.7 | 266 | 322.8124 | 520.9 | -56.81237 | 1.044284e-78 | 2.943766e-65 | 8.489754e-55 | 0 | 0 | 8.489754e-55 | -56.81237 | 3227.645
717.75 | 271 | 322.7977 | 520.85 | -51.79772 | 3.403429e-79 | 1.051081e-65 | 3.310224e-55 | 0 | 0 | 3.310224e-55 | -51.79772 | 2683.004
717.8 | 272 | 322.7831 | 520.8 | -50.78307 | 1.105443e-79 | 3.740161e-66 | 1.286297e-55 | 0 | 0 | 1.286297e-55 | -50.78307 | 2578.92
717.85 | 273 | 322.7684 | 520.75 | -49.76842 | 3.578305e-80 | 1.326374e-66 | 4.981344e-56 | 0 | 0 | 4.981344e-56 | -49.76842 | 2476.896
717.9 | 256 | 322.7538 | 520.7 | -66.75378 | 1.154356e-80 | 4.68774e-67 | 1.922532e-56 | 0 | 0 | 1.922532e-56 | -66.75378 | 4456.067
717.95 | 309 | 322.7391 | 520.65 | -13.73913 | 3.711283e-81 | 1.651135e-67 | 7.394724e-57 | 0 | 0 | 7.394724e-57 | -13.73913 | 188.7636
718 | 283 | 322.7245 | 520.6 | -39.72448 | 1.189131e-81 | 5.795928e-68 | 2.834601e-57 | 0 | 0 | 2.834601e-57 | -39.72448 | 1578.034
718.05 | 273 | 322.7098 | 520.55 | -49.70983 | 3.797145e-82 | 2.027613e-68 | 1.082888e-57 | 0 | 0 | 1.082888e-57 | -49.70983 | 2471.067
718.1 | 266 | 322.6952 | 520.5 | -56.69518 | 1.208387e-82 | 7.069174e-69 | 4.122842e-58 | 0 | 0 | 4.122842e-58 | -56.69518 | 3214.344
718.15 | 296 | 322.6805 | 520.45 | -26.68053 | 3.83245e-83 | 2.456257e-69 | 1.564341e-58 | 0 | 0 | 1.564341e-58 | -26.68053 | 711.8508
718.2 | 269 | 322.6659 | 520.4 | -53.66588 | 1.211347e-83 | 8.505515e-70 | 5.915449e-59 | 0 | 0 | 5.915449e-59 | -53.66588 | 2880.027
718.25 | 288 | 322.6512 | 520.35 | -34.65124 | 3.815768e-84 | 2.935276e-70 | 2.229285e-59 | 0 | 0 | 2.229285e-59 | -34.65124 | 1200.708
718.3 | 279 | 322.6366 | 520.3 | -43.63659 | 1.19789e-84 | 1.009529e-70 | 8.372689e-60 | 0 | 0 | 8.372689e-60 | -43.63659 | 1904.152
718.35 | 299 | 322.6219 | 520.25 | -23.62194 | 3.747777e-85 | 3.460272e-71 | 3.133905e-60 | 0 | 0 | 3.133905e-60 | -23.62194 | 557.996
718.4 | 281 | 322.6073 | 520.2 | -41.60729 | 1.168562e-85 | 1.182015e-71 | 1.169037e-60 | 0 | 0 | 1.169037e-60 | -41.60729 | 1731.167
718.45 | 285 | 322.5926 | 520.15 | -37.59264 | 3.631213e-86 | 4.023997e-72 | 4.346027e-61 | 0 | 0 | 4.346027e-61 | -37.59264 | 1413.207
718.5 | 276 | 322.578 | 520.1 | -46.57799 | 1.124535e-86 | 1.365255e-72 | 1.610194e-61 | 0 | 0 | 1.610194e-61 | -46.57799 | 2169.509
718.55 | 279 | 322.5633 | 520.05 | -43.56334 | 3.470691e-87 | 4.616272e-73 | 5.945457e-62 | 0 | 0 | 5.945457e-62 | -43.56334 | 1897.765
718.6 | 282 | 322.5487 | 520 | -40.5487 | 1.067531e-87 | 1.555574e-73 | 2.187832e-62 | 0 | 0 | 2.187832e-62 | -40.5487 | 1644.197
718.65 | 279 | 322.534 | 519.95 | -43.53405 | 3.2724e-88 | 5.224099e-74 | 8.023508e-63 | 0 | 0 | 8.023508e-63 | -43.53405 | 1895.213
718.7 | 287 | 322.5194 | 519.9 | -35.5194 | 9.997097e-89 | 1.748452e-74 | 2.932487e-63 | 0 | 0 | 2.932487e-63 | -35.5194 | 1261.628
718.75 | 276 | 322.5048 | 519.85 | -46.50475 | 3.043708e-89 | 5.832001e-75 | 1.068143e-63 | 0 | 0 | 1.068143e-63 | -46.50475 | 2162.692
718.8 | 272 | 322.4901 | 519.8 | -50.4901 | 9.235357e-90 | 1.938666e-75 | 3.877435e-64 | 0 | 0 | 3.877435e-64 | -50.4901 | 2549.25
718.85 | 272 | 322.4755 | 519.75 | -50.47545 | 2.792711e-90 | 6.422588e-76 | 1.402753e-64 | 0 | 0 | 1.402753e-64 | -50.47545 | 2547.771
718.9 | 305 | 322.4608 | 519.7 | -17.4608 | 8.416271e-91 | 2.120502e-76 | 5.057538e-65 | 0 | 0 | 5.057538e-65 | -17.4608 | 304.8797
718.95 | 248 | 322.4462 | 519.65 | -74.44616 | 2.527756e-91 | 6.977321e-77 | 1.817267e-65 | 0 | 0 | 1.817267e-65 | -74.44616 | 5542.23
719 | 274 | 322.4315 | 519.6 | -48.43151 | 7.566098e-92 | 2.288023e-77 | 6.507587e-66 | 0 | 0 | 6.507587e-66 | -48.43151 | 2345.611