## Carbon
|  |  | X-ray energy | 1253.6 | eV
[11 empty] | Carbon peak | peak diff | Offset
|  | starting ke |  | a (Intensity) | 77.20483 | 301.8764 | 808.4222 | 190.2137 | 38.34622 |  | 285 | 5.851094 | 15
|  | finishing ke |  | b (Position) | 290.8511 | 288.8644 | 287.2513 | 286.3928 | 282.5587
|  | step size |  | c (Width) | 0.7730909 | 0.7730909 | 0.7730909 | 0.7730909 | 0.7730909
|  | no. of points |  | FWHM | 1.82049 | 1.82049 | 1.82049 | 1.82049 | 1.82049
|  | ignore |  | Area | 149.6115 | 584.9917 | 1566.602 | 368.6058 | 74.30928 |  |  | total
|  | ignore |  | Total area |  |  |  |  | 2744.12 |  |  | 357674.2
KE | Intensity | BG | BE | minus BG | Gauss1 | Gauss2 | Gauss 3 | Gauss 4 | Gauss 5 | sum | diff | diff sq | Baseline data |  | Baseline fit
942 | 141 | 146.0553 | 296.6 | -5.055276 | 7.583001e-11 | 5.478378e-20 | 1.425151e-29 | 2.664288e-36 | 8.954602e-71 | 7.583001e-11 | -5.055276 | 25.55582 | 945 | 131 | -1.919813 | 1954.519
942.05 | 152 | 145.9593 | 296.55 | 6.040715 | 1.224063e-10 | 1.044231e-19 | 3.108941e-29 | 6.244889e-36 | 2.892607e-70 | 1.224063e-10 | 6.040715 | 36.49023 | 945.05 | 134 | 0.2127831 | 202.5742
942.1 | 132 | 145.8633 | 296.5 | -13.86329 | 1.96766e-10 | 1.982096e-19 | 6.753788e-29 | 1.457645e-35 | 9.304993e-70 | 1.96766e-10 | -13.86329 | 192.1909 | 945.1 | 142 | 0.6705206 | 8.973166
942.15 | 118 | 145.7673 | 296.45 | -27.7673 | 3.149776e-10 | 3.746589e-19 | 1.461052e-28 | 3.388146e-35 | 2.980753e-69 | 3.149776e-10 | -27.7673 | 771.0232 | 945.15 | 153
942.2 | 143 | 145.6713 | 296.4 | -2.671313 | 5.021028e-10 | 7.0523e-19 | 3.147513e-28 | 7.842525e-35 | 9.50866e-69 | 5.021028e-10 | -2.671313 | 7.135915 | 945.2 | 136
942.25 | 139 | 145.5753 | 296.35 | -6.575323 | 7.970563e-10 | 1.321931e-18 | 6.752315e-28 | 1.807728e-34 | 3.020619e-68 | 7.970563e-10 | -6.575323 | 43.23487 | 945.25 | 142
942.3 | 139 | 145.4793 | 296.3 | -6.479332 | 1.259995e-09 | 2.467576e-18 | 1.442518e-27 | 4.149479e-34 | 9.555559e-68 | 1.259995e-09 | -6.479332 | 41.98174 | 945.3 | 147
942.35 | 131 | 145.3833 | 296.25 | -14.38334 | 1.983498e-09 | 4.586859e-18 | 3.068832e-27 | 9.485004e-34 | 3.010229e-67 | 1.983498e-09 | -14.38334 | 206.8805 | 945.35 | 145
942.4 | 132 | 145.2874 | 296.2 | -13.28735 | 3.109412e-09 | 8.490705e-18 | 6.501423e-27 | 2.15906e-33 | 9.443358e-67 | 3.109412e-09 | -13.28735 | 176.5537 | 945.4 | 133
942.45 | 129 | 145.1914 | 296.15 | -16.19136 | 4.854094e-09 | 1.565148e-17 | 1.371599e-26 | 4.89413e-33 | 2.9501e-66 | 4.854094e-09 | -16.19136 | 262.1601 | 945.45 | 141
942.5 | 154 | 145.0954 | 296.1 | 8.904631 | 7.54608e-09 | 2.873098e-17 | 2.88157e-26 | 1.104764e-32 | 9.177625e-66 | 7.54608e-09 | 8.904631 | 79.29245 | 945.5 | 164
942.55 | 138 | 144.9994 | 296.05 | -6.999379 | 1.168202e-08 | 5.252051e-17 | 6.028574e-26 | 2.483402e-32 | 2.843199e-65 | 1.168202e-08 | -6.999379 | 48.9913 | 945.55 | 141
942.6 | 135 | 144.9034 | 296 | -9.903388 | 1.800935e-08 | 9.560725e-17 | 1.255982e-25 | 5.559143e-32 | 8.771376e-65 | 1.800935e-08 | -9.903388 | 98.07709 | 945.6 | 113
942.65 | 135 | 144.8074 | 295.95 | -9.807397 | 2.764786e-08 | 1.73315e-16 | 2.605767e-25 | 1.23923e-31 | 2.694707e-64 | 2.764786e-08 | -9.807397 | 96.18504 | 945.65 | 149
942.7 | 141 | 144.7114 | 295.9 | -3.711407 | 4.226767e-08 | 3.128705e-16 | 5.383581e-25 | 2.750931e-31 | 8.244013e-64 | 4.226767e-08 | -3.711407 | 13.77454 | 945.7 | 134
942.75 | 142 | 144.6154 | 295.85 | -2.615416 | 6.434851e-08 | 5.624406e-16 | 1.107618e-24 | 6.081219e-31 | 2.511593e-63 | 6.434851e-08 | -2.615416 | 6.840401 | 945.75 | 135
942.8 | 131 | 144.5194 | 295.8 | -13.51943 | 9.755556e-08 | 1.006867e-15 | 2.269303e-24 | 1.338705e-30 | 7.619792e-63 | 9.755556e-08 | -13.51943 | 182.7749 | 945.8 | 126
942.85 | 154 | 144.4234 | 295.75 | 9.576565 | 1.472818e-07 | 1.794944e-15 | 4.629971e-24 | 2.934694e-30 | 2.30208e-62 | 1.472818e-07 | 9.576565 | 91.7106 | 945.85 | 136
942.9 | 123 | 144.3274 | 295.7 | -21.32744 | 2.214263e-07 | 3.186493e-15 | 9.406919e-24 | 6.406546e-30 | 6.925978e-62 | 2.214264e-07 | -21.32744 | 454.8599 | 945.9 | 135
942.95 | 121 | 144.2315 | 295.65 | -23.23145 | 3.315072e-07 | 5.633243e-15 | 1.903268e-23 | 1.392735e-29 | 2.075034e-61 | 3.315072e-07 | -23.23145 | 539.7004 | 945.95 | 143
943 | 137 | 144.1355 | 295.6 | -7.135463 | 4.942425e-07 | 9.917162e-15 | 3.834739e-23 | 3.015063e-29 | 6.190884e-61 | 4.942425e-07 | -7.135463 | 50.91483 | 946 | 147
943.05 | 157 | 144.0395 | 295.55 | 12.96053 | 7.33788e-07 | 1.7386e-14 | 7.694052e-23 | 6.499915e-29 | 1.839346e-60 | 7.33788e-07 | 12.96053 | 167.9753 | 958 | 124
943.1 | 124 | 143.9435 | 295.5 | -19.94348 | 1.084887e-06 | 3.035256e-14 | 1.537297e-22 | 1.395412e-28 | 5.44199e-60 | 1.084887e-06 | -19.94348 | 397.7425 | 958.05 | 110
943.15 | 134 | 143.8475 | 295.45 | -9.847491 | 1.597282e-06 | 5.276846e-14 | 3.058749e-22 | 2.983186e-28 | 1.603376e-59 | 1.597282e-06 | -9.847492 | 96.9731 | 958.1 | 118
943.2 | 161 | 143.7515 | 295.4 | 17.2485 | 2.341868e-06 | 9.135596e-14 | 6.060567e-22 | 6.350996e-28 | 4.704315e-59 | 2.341868e-06 | 17.2485 | 297.5107 | 958.15 | 111
943.25 | 134 | 143.6555 | 295.35 | -9.655509 | 3.419214e-06 | 1.575008e-13 | 1.195821e-21 | 1.346439e-27 | 1.374487e-58 | 3.419215e-06 | -9.655513 | 93.22893 | 958.2 | 117
943.3 | 142 | 143.5595 | 295.3 | -1.559519 | 4.971343e-06 | 2.704033e-13 | 2.349645e-21 | 2.842594e-27 | 3.999158e-58 | 4.971343e-06 | -1.559524 | 2.432114 | 958.25 | 108
943.35 | 127 | 143.4635 | 295.25 | -16.46353 | 7.197879e-06 | 4.623007e-13 | 4.597501e-21 | 5.976218e-27 | 1.158723e-57 | 7.197879e-06 | -16.46354 | 271.048 | 958.3 | 103
943.4 | 129 | 143.3675 | 295.2 | -14.36754 | 1.037812e-05 | 7.87083e-13 | 8.958284e-21 | 1.251185e-26 | 3.343291e-57 | 1.037812e-05 | -14.36755 | 206.4264 | 958.35 | 105
943.45 | 143 | 143.2715 | 295.15 | -0.2715467 | 1.490103e-05 | 1.334443e-12 | 1.738246e-20 | 2.608554e-26 | 9.606211e-57 | 1.490103e-05 | -0.2715616 | 0.07374568 | 958.4 | 119
943.5 | 128 | 143.1756 | 295.1 | -15.17556 | 2.130577e-05 | 2.253008e-12 | 3.358775e-20 | 5.415787e-26 | 2.748612e-56 | 2.130577e-05 | -15.17558 | 230.2981 | 958.45 | 101
943.55 | 148 | 143.0796 | 295.05 | 4.920435 | 3.033622e-05 | 3.78799e-12 | 6.462998e-20 | 1.119713e-25 | 7.831737e-56 | 3.033622e-05 | 4.920404 | 24.21038 | 958.5 | 120
943.6 | 136 | 142.9836 | 295 | -6.983575 | 4.301393e-05 | 6.342177e-12 | 1.238427e-19 | 2.305341e-25 | 2.222216e-55 | 4.301394e-05 | -6.983618 | 48.77092 | 958.55 | 113
943.65 | 126 | 142.8876 | 294.95 | -16.88758 | 6.073517e-05 | 1.057429e-11 | 2.363145e-19 | 4.726581e-25 | 6.279103e-55 | 6.073518e-05 | -16.88764 | 285.1925 | 958.6 | 108
943.7 | 126 | 142.7916 | 294.9 | -16.79159 | 8.539938e-05 | 1.755689e-11 | 4.490489e-19 | 9.650334e-25 | 1.766821e-54 | 8.53994e-05 | -16.79168 | 281.9605 | 958.65 | 112
943.75 | 148 | 142.6956 | 294.85 | 5.304397 | 0.0001195784 | 2.902867e-11 | 8.497287e-19 | 1.962099e-24 | 4.950747e-54 | 0.0001195784 | 5.304278 | 28.13536 | 958.7 | 118
943.8 | 149 | 142.5996 | 294.8 | 6.400388 | 0.0001667377 | 4.779586e-11 | 1.601218e-18 | 3.972675e-24 | 1.381441e-53 | 0.0001667377 | 6.400221 | 40.96283 | 958.75 | 123
943.85 | 126 | 142.5036 | 294.75 | -16.50362 | 0.0002315253 | 7.836763e-11 | 3.004718e-18 | 8.009926e-24 | 3.838639e-53 | 0.0002315254 | -16.50385 | 272.3772 | 958.8 | 127
943.9 | 146 | 142.4076 | 294.7 | 3.592369 | 0.0003201448 | 1.279577e-10 | 5.614881e-18 | 1.608264e-23 | 1.062198e-52 | 0.0003201449 | 3.592049 | 12.90282 | 958.85 | 110
943.95 | 144 | 142.3116 | 294.65 | 1.68836 | 0.0004408368 | 2.080558e-10 | 1.044866e-17 | 3.215655e-23 | 2.926964e-52 | 0.000440837 | 1.687919 | 2.849071 | 958.9 | 122
944 | 125 | 142.2156 | 294.6 | -17.21565 | 0.0006044948 | 3.368808e-10 | 1.936263e-17 | 6.402729e-23 | 8.031794e-52 | 0.0006044952 | -17.21625 | 296.3994 | 958.95 | 114
944.05 | 136 | 142.1197 | 294.55 | -6.119659 | 0.0008254499 | 5.431957e-10 | 3.57315e-17 | 1.269533e-22 | 2.19478e-51 | 0.0008254505 | -6.120484 | 37.46033 | 959 | 118
944.1 | 144 | 142.0237 | 294.5 | 1.976332 | 0.001122464 | 8.722072e-10 | 6.566313e-17 | 2.506723e-22 | 5.972456e-51 | 0.001122465 | 1.97521 | 3.901453
944.15 | 134 | 141.9277 | 294.45 | -7.927677 | 0.001519978 | 1.394654e-09 | 1.201643e-16 | 4.928924e-22 | 1.618446e-50 | 0.001519979 | -7.929197 | 62.87217
944.2 | 158 | 141.8317 | 294.4 | 16.16831 | 0.002049677 | 2.220734e-09 | 2.18984e-16 | 9.651199e-22 | 4.36744e-50 | 0.00204968 | 16.16626 | 261.3481
944.25 | 159 | 141.7357 | 294.35 | 17.2643 | 0.002752436 | 3.521357e-09 | 3.974046e-16 | 1.881888e-21 | 1.173651e-49 | 0.002752439 | 17.26155 | 297.9612
944.3 | 139 | 141.6397 | 294.3 | -2.639705 | 0.003680716 | 5.560412e-09 | 7.181858e-16 | 3.654178e-21 | 3.140758e-49 | 0.003680721 | -2.643386 | 6.98749
944.35 | 150 | 141.5437 | 294.25 | 8.456285 | 0.004901519 | 8.743538e-09 | 1.292481e-15 | 7.065923e-21 | 8.369765e-49 | 0.004901528 | 8.451384 | 71.42589
944.4 | 141 | 141.4477 | 294.2 | -0.447724 | 0.006499988 | 1.36915e-08 | 2.316299e-15 | 1.360603e-20 | 2.221138e-48 | 0.006500002 | -0.454224 | 0.2063195
944.45 | 124 | 141.3517 | 294.15 | -17.35173 | 0.008583764 | 2.135e-08 | 4.133793e-15 | 2.609021e-20 | 5.86977e-48 | 0.008583786 | -17.36032 | 301.3806
944.5 | 140 | 141.2557 | 294.1 | -1.255743 | 0.01128824 | 3.315342e-08 | 7.346595e-15 | 4.982038e-20 | 1.544721e-47 | 0.01128828 | -1.267031 | 1.605367
944.55 | 156 | 141.1598 | 294.05 | 14.84025 | 0.01478286 | 5.12675e-08 | 1.30019e-14 | 9.473704e-20 | 4.048204e-47 | 0.01478291 | 14.82547 | 219.7944
944.6 | 151 | 141.0638 | 294 | 9.936239 | 0.01927852 | 7.894768e-08 | 2.291454e-14 | 1.793973e-19 | 1.056472e-46 | 0.0192786 | 9.91696 | 98.3461
944.65 | 133 | 140.9678 | 293.95 | -7.967771 | 0.02503644 | 1.210654e-07 | 4.021598e-14 | 3.38295e-19 | 2.7456e-46 | 0.02503656 | -7.992807 | 63.88497
944.7 | 161 | 140.8718 | 293.9 | 20.12822 | 0.03237835 | 1.848774e-07 | 7.028612e-14 | 6.352703e-19 | 7.105584e-46 | 0.03237853 | 20.09584 | 403.8428
944.75 | 158 | 140.7758 | 293.85 | 17.22421 | 0.04169848 | 2.811456e-07 | 1.223274e-13 | 1.187968e-18 | 1.831242e-45 | 0.04169876 | 17.18251 | 295.2387
944.8 | 156 | 140.6798 | 293.8 | 15.3202 | 0.05347725 | 4.257572e-07 | 2.120126e-13 | 2.212252e-18 | 4.699752e-45 | 0.05347768 | 15.26672 | 233.0729
944.85 | 155 | 140.5838 | 293.75 | 14.41619 | 0.06829696 | 6.420607e-07 | 3.659171e-13 | 4.102492e-18 | 1.201123e-44 | 0.0682976 | 14.34789 | 205.8621
944.9 | 140 | 140.4878 | 293.7 | -0.4878174 | 0.08685945 | 9.642144e-07 | 6.289081e-13 | 7.576074e-18 | 3.056917e-44 | 0.08686041 | -0.5746778 | 0.3302545
944.95 | 141 | 140.3918 | 293.65 | 0.6081733 | 0.1100059 | 1.441964e-06 | 1.076403e-12 | 1.393234e-17 | 7.747527e-44 | 0.1100074 | 0.4981659 | 0.2481693
945 | 131 | 140.2958 | 293.6 | -9.295836 | 0.138739 | 2.147429e-06 | 1.834621e-12 | 2.551452e-17 | 1.955356e-43 | 0.1387412 | -9.434577 | 89.01125
945.05 | 134 | 140.1998 | 293.55 | -6.199845 | 0.1742466 | 3.184684e-06 | 3.113873e-12 | 4.65301e-17 | 4.914418e-43 | 0.1742498 | -6.374095 | 40.62909
945.1 | 142 | 140.1039 | 293.5 | 1.896145 | 0.2179283 | 4.703243e-06 | 5.263068e-12 | 8.450142e-17 | 1.22999e-42 | 0.217933 | 1.678212 | 2.816397
945.15 | 153 | 140.0079 | 293.45 | 12.99214 | 0.2714227 | 6.916906e-06 | 8.858503e-12 | 1.52819e-16 | 3.065594e-42 | 0.2714296 | 12.72071 | 161.8164
945.2 | 136 | 139.9119 | 293.4 | -3.911873 | 0.3366373 | 1.013e-05 | 1.48479e-11 | 2.752163e-16 | 7.60871e-42 | 0.3366474 | -4.248521 | 18.04993
945.25 | 142 | 139.8159 | 293.35 | 2.184117 | 0.415778 | 1.477375e-05 | 2.478297e-11 | 4.935764e-16 | 1.880575e-41 | 0.4157928 | 1.768324 | 3.126971
945.3 | 147 | 139.7199 | 293.3 | 7.280108 | 0.5113807 | 2.145633e-05 | 4.119313e-11 | 8.814911e-16 | 4.628645e-41 | 0.5114021 | 6.768706 | 45.81538
945.35 | 145 | 139.6239 | 293.25 | 5.376099 | 0.6263404 | 3.103154e-05 | 6.818358e-11 | 1.567707e-15 | 1.134489e-40 | 0.6263714 | 4.749727 | 22.55991
945.4 | 133 | 139.5279 | 293.2 | -6.527911 | 0.7639412 | 4.469251e-05 | 1.123875e-10 | 2.776484e-15 | 2.769047e-40 | 0.7639859 | -7.291897 | 53.17176
945.45 | 141 | 139.4319 | 293.15 | 1.56808 | 0.9278822 | 6.409873e-05 | 1.84476e-10 | 4.896761e-15 | 6.730441e-40 | 0.9279463 | 0.6401337 | 0.4097711
945.5 | 164 | 139.3359 | 293.1 | 24.66407 | 1.1223 | 9.154772e-05 | 3.0154e-10 | 8.60015e-15 | 1.629072e-39 | 1.122392 | 23.54168 | 554.2106
945.55 | 141 | 139.2399 | 293.05 | 1.760061 | 1.351789 | 0.0001302054 | 4.908325e-10 | 1.504134e-14 | 3.926632e-39 | 1.351919 | 0.4081425 | 0.1665803
945.6 | 113 | 139.1439 | 293 | -26.14395 | 1.621406 | 0.000184414 | 7.956191e-10 | 2.619693e-14 | 9.425049e-39 | 1.621591 | -27.76554 | 770.9251
945.65 | 149 | 139.048 | 292.95 | 9.952043 | 1.936682 | 0.0002601011 | 1.284282e-09 | 4.543574e-14 | 2.25284e-38 | 1.936942 | 8.015101 | 64.24184
945.7 | 134 | 138.952 | 292.9 | -4.951967 | 2.303605 | 0.0003653203 | 2.064425e-09 | 7.847444e-14 | 5.362417e-38 | 2.303971 | -7.255937 | 52.64863
945.75 | 135 | 138.856 | 292.85 | -3.855976 | 2.728609 | 0.0005109622 | 3.304616e-09 | 1.349716e-13 | 1.271084e-37 | 2.72912 | -6.585096 | 43.36349
945.8 | 126 | 138.76 | 292.8 | -12.75999 | 3.218532 | 0.000711684 | 5.267765e-09 | 2.311743e-13 | 3.000345e-37 | 3.219244 | -15.97923 | 255.3358
945.85 | 136 | 138.664 | 292.75 | -2.663995 | 3.780575 | 0.0009871178 | 8.362097e-09 | 3.942942e-13 | 7.052636e-37 | 3.781562 | -6.445557 | 41.5452
945.9 | 135 | 138.568 | 292.7 | -3.568004 | 4.422229 | 0.001363434 | 1.321866e-08 | 6.697066e-13 | 1.650879e-36 | 4.423592 | -7.991596 | 63.86561
945.95 | 143 | 138.472 | 292.65 | 4.527987 | 5.151194 | 0.001875352 | 2.08086e-08 | 1.132745e-12 | 3.848241e-36 | 5.15307 | -0.6250831 | 0.3907289
946 | 147 | 138.376 | 292.6 | 8.623977 | 5.975277 | 0.002568708 | 3.261984e-08 | 1.907933e-12 | 8.932907e-36 | 5.977846 | 2.646131 | 7.002011
946.05 | 167 | 138.28 | 292.55 | 28.71997 | 6.902264 | 0.003503725 | 5.092184e-08 | 3.200202e-12 | 2.064936e-35 | 6.905768 | 21.8142 | 475.8593
946.1 | 160 | 138.184 | 292.5 | 21.81596 | 7.93978 | 0.004759143 | 7.916073e-08 | 5.345337e-12 | 4.753395e-35 | 7.944539 | 13.87142 | 192.4163
946.15 | 126 | 138.0881 | 292.45 | -12.08805 | 9.095126 | 0.006437405 | 1.225459e-07 | 8.891114e-12 | 1.089644e-34 | 9.101563 | -21.18961 | 448.9997
946.2 | 154 | 137.9921 | 292.4 | 16.00794 | 10.3751 | 0.008671142 | 1.889171e-07 | 1.472722e-11 | 2.487417e-34 | 10.38377 | 5.624167 | 31.63125
946.25 | 168 | 137.8961 | 292.35 | 30.10393 | 11.78581 | 0.01163122 | 2.900195e-07 | 2.429229e-11 | 5.654523e-34 | 11.79744 | 18.30649 | 335.1276
946.3 | 136 | 137.8001 | 292.3 | -1.800079 | 13.33245 | 0.01553665 | 4.433701e-07 | 3.990246e-11 | 1.28005e-33 | 13.34798 | -15.14806 | 229.4638
946.35 | 150 | 137.7041 | 292.25 | 12.29591 | 15.01909 | 0.02066679 | 6.74977e-07 | 6.527011e-11 | 2.885632e-33 | 15.03976 | -2.743846 | 7.528692
946.4 | 173 | 137.6081 | 292.2 | 35.3919 | 16.84848 | 0.02737613 | 1.023281e-06 | 1.063194e-10 | 6.477964e-33 | 16.87586 | 18.51604 | 342.8438
946.45 | 154 | 137.5121 | 292.15 | 16.48789 | 18.82181 | 0.03611224 | 1.544843e-06 | 1.724621e-10 | 1.44817e-32 | 18.85792 | -2.370031 | 5.617048
946.5 | 164 | 137.4161 | 292.1 | 26.58388 | 20.93849 | 0.04743733 | 2.322507e-06 | 2.785855e-10 | 3.223917e-32 | 20.98593 | 5.597954 | 31.33709
946.55 | 167 | 137.3201 | 292.05 | 29.67987 | 23.19598 | 0.06205394 | 3.477069e-06 | 4.481327e-10 | 7.147127e-32 | 23.25804 | 6.421839 | 41.24001
946.6 | 170 | 137.2241 | 292 | 32.77587 | 25.5896 | 0.08083546 | 5.183854e-06 | 7.178574e-10 | 1.577839e-31 | 25.67044 | 7.105429 | 50.48712
946.65 | 157 | 137.1281 | 291.95 | 19.87186 | 28.11237 | 0.1048619 | 7.696188e-06 | 1.145126e-09 | 3.468783e-31 | 28.21724 | -8.345388 | 69.64551
946.7 | 192 | 137.0322 | 291.9 | 54.96785 | 30.75495 | 0.1354619 | 1.137842e-05 | 1.819078e-09 | 7.594076e-31 | 30.89042 | 24.07742 | 579.7223
946.75 | 171 | 136.9362 | 291.85 | 34.06384 | 33.50548 | 0.1742609 | 1.675219e-05 | 2.877618e-09 | 1.655603e-30 | 33.67976 | 0.3840751 | 0.1475137
946.8 | 160 | 136.8402 | 291.8 | 23.15983 | 36.34964 | 0.2232369 | 2.456092e-05 | 4.53313e-09 | 3.594354e-30 | 36.57291 | -13.41308 | 179.9106
946.85 | 191 | 136.7442 | 291.75 | 54.25582 | 39.27062 | 0.2847839 | 3.585925e-05 | 7.111261e-09 | 7.770856e-30 | 39.55544 | 14.70037 | 216.101
946.9 | 190 | 136.6482 | 291.7 | 53.35181 | 42.24923 | 0.3617831 | 5.213639e-05 | 1.110909e-08 | 1.673017e-29 | 42.61107 | 10.74074 | 115.3635
946.95 | 170 | 136.5522 | 291.65 | 33.4478 | 45.26403 | 0.4576827 | 7.548562e-05 | 1.728199e-08 | 3.586865e-29 | 45.72179 | -12.27399 | 150.6509
947 | 174 | 136.4562 | 291.6 | 37.54379 | 48.29154 | 0.576586 | 0.0001088356 | 2.677271e-08 | 7.657961e-29 | 48.86823 | -11.32444 | 128.243
947.05 | 214 | 136.3602 | 291.55 | 77.63978 | 51.30648 | 0.7233477 | 0.0001562647 | 4.130231e-08 | 1.628151e-28 | 52.02998 | 25.6098 | 655.8617
947.1 | 201 | 136.2642 | 291.5 | 64.73577 | 54.28212 | 0.9036775 | 0.0002234262 | 6.345118e-08 | 3.447146e-28 | 55.18602 | 9.549753 | 91.19779
947.15 | 179 | 136.1682 | 291.45 | 42.83176 | 57.19061 | 1.124251 | 0.0003181199 | 9.707076e-08 | 7.267884e-28 | 58.31518 | -15.48342 | 239.7362
947.2 | 180 | 136.0722 | 291.4 | 43.92775 | 60.00343 | 1.392825 | 0.0004510566 | 1.478838e-07 | 1.525948e-27 | 61.3967 | -17.46895 | 305.1642
947.25 | 201 | 135.9763 | 291.35 | 65.02374 | 62.6918 | 1.718355 | 0.0006368755 | 2.243552e-07 | 3.190471e-27 | 64.4108 | 0.612947 | 0.375704
947.3 | 214 | 135.8803 | 291.3 | 78.11973 | 65.22722 | 2.11112 | 0.0008954914 | 3.389495e-07 | 6.642831e-27 | 67.33924 | 10.7805 | 116.2192
947.35 | 199 | 135.7843 | 291.25 | 63.21573 | 67.58189 | 2.582832 | 0.001253868 | 5.099379e-07 | 1.377321e-26 | 70.16598 | -6.950254 | 48.30603
947.4 | 240 | 135.6883 | 291.2 | 104.3117 | 69.72929 | 3.146754 | 0.001748338 | 7.639817e-07 | 2.843808e-26 | 72.87779 | 31.43393 | 988.0918
947.45 | 218 | 135.5923 | 291.15 | 82.40771 | 71.6446 | 3.817798 | 0.00242763 | 1.139809e-06 | 5.847213e-26 | 75.46483 | 6.94288 | 48.20358
947.5 | 191 | 135.4963 | 291.1 | 55.5037 | 73.30525 | 4.612606 | 0.00335678 | 1.693419e-06 | 1.197239e-25 | 77.92122 | -22.41752 | 502.5452
947.55 | 220 | 135.4003 | 291.05 | 84.59969 | 74.69132 | 5.54962 | 0.004622178 | 2.505419e-06 | 2.44116e-25 | 80.24556 | 4.354127 | 18.95843
947.6 | 189 | 135.3043 | 291 | 53.69568 | 75.78592 | 6.649109 | 0.006338024 | 3.691302e-06 | 4.956728e-25 | 82.44137 | -28.74569 | 826.3147
947.65 | 194 | 135.2083 | 290.95 | 58.79167 | 76.57558 | 7.933175 | 0.008654549 | 5.415794e-06 | 1.002253e-24 | 84.51742 | -25.72575 | 661.814
947.7 | 252 | 135.1123 | 290.9 | 116.8877 | 77.0505 | 9.425709 | 0.01176843 | 7.912762e-06 | 2.0181e-24 | 86.48799 | 30.39967 | 924.1402
947.75 | 209 | 135.0163 | 290.85 | 73.98365 | 77.20475 | 11.1523 | 0.01593587 | 1.151271e-05 | 4.046613e-24 | 88.373 | -14.38934 | 207.0532
947.8 | 209 | 134.9204 | 290.8 | 74.07964 | 77.03639 | 13.14008 | 0.02148902 | 1.668054e-05 | 8.080235e-24 | 90.19799 | -16.11834 | 259.801
947.85 | 214 | 134.8244 | 290.75 | 79.17563 | 76.54755 | 15.41755 | 0.0288563 | 2.406724e-05 | 1.606718e-23 | 91.99397 | -12.81834 | 164.3099
947.9 | 234 | 134.7284 | 290.7 | 99.27162 | 75.7443 | 18.01424 | 0.03858763 | 3.458007e-05 | 3.18155e-23 | 93.79716 | 5.474462 | 29.96974
947.95 | 217 | 134.6324 | 290.65 | 82.36761 | 74.63664 | 20.96041 | 0.05138531 | 4.947762e-05 | 6.273663e-23 | 95.64848 | -13.28087 | 176.3814
948 | 255 | 134.5364 | 290.6 | 120.4636 | 73.23818 | 24.28662 | 0.06814175 | 7.049772e-05 | 1.231933e-22 | 97.59301 | 22.8706 | 523.0642
948.05 | 217 | 134.4404 | 290.55 | 82.55959 | 71.56594 | 28.0232 | 0.08998517 | 0.0001000287 | 2.408997e-22 | 99.67922 | -17.11963 | 293.0817
948.1 | 225 | 134.3444 | 290.5 | 90.65559 | 69.63998 | 32.1997 | 0.1183347 | 0.0001413376 | 4.691037e-22 | 101.9581 | -11.30256 | 127.7479
948.15 | 212 | 134.2484 | 290.45 | 77.75158 | 67.48298 | 36.84421 | 0.154966 | 0.0001988723 | 9.096721e-22 | 104.4823 | -26.73077 | 714.5343
948.2 | 253 | 134.1524 | 290.4 | 118.8476 | 65.11983 | 41.98267 | 0.2020897 | 0.0002786596 | 1.756646e-21 | 107.3049 | 11.5427 | 133.234
948.25 | 271 | 134.0564 | 290.35 | 136.9436 | 62.57713 | 47.63808 | 0.2624432 | 0.0003888277 | 3.378057e-21 | 110.478 | 26.46552 | 700.4235
948.3 | 309 | 133.9605 | 290.3 | 175.0395 | 59.8827 | 53.82969 | 0.3393985 | 0.0005402861 | 6.46894e-21 | 114.0523 | 60.98722 | 3719.441
948.35 | 238 | 133.8645 | 290.25 | 104.1355 | 57.0651 | 60.57213 | 0.437087 | 0.0007476077 | 1.233624e-20 | 118.0751 | -13.93952 | 194.3102
948.4 | 273 | 133.7685 | 290.2 | 139.2315 | 54.15307 | 67.87458 | 0.5605434 | 0.001030166 | 2.342694e-20 | 122.5892 | 16.6423 | 276.9661
948.45 | 262 | 133.6725 | 290.15 | 128.3275 | 51.17514 | 75.73994 | 0.7158697 | 0.001413591 | 4.430287e-20 | 127.6324 | 0.6951626 | 0.4832511
948.5 | 268 | 133.5765 | 290.1 | 134.4235 | 48.1591 | 84.16394 | 0.9104207 | 0.00193163 | 8.343179e-20 | 133.2354 | 1.188121 | 1.411631
948.55 | 260 | 133.4805 | 290.05 | 126.5195 | 45.13163 | 93.1345 | 1.153011 | 0.002628497 | 1.564641e-19 | 139.4218 | -12.90227 | 166.4685
948.6 | 265 | 133.3845 | 290 | 131.6155 | 42.11794 | 102.631 | 1.454148 | 0.00356184 | 2.922006e-19 | 146.2066 | -14.59113 | 212.9012
948.65 | 305 | 133.2885 | 289.95 | 171.7115 | 39.14142 | 112.6237 | 1.826277 | 0.004806452 | 5.434141e-19 | 153.5962 | 18.11529 | 328.1638
948.7 | 296 | 133.1925 | 289.9 | 162.8075 | 36.22342 | 123.0735 | 2.284065 | 0.006458896 | 1.006385e-18 | 161.5874 | 1.220072 | 1.488576
948.75 | 312 | 133.0965 | 289.85 | 178.9035 | 33.38302 | 133.9314 | 2.84468 | 0.008643215 | 1.856012e-18 | 170.1678 | 8.735703 | 76.31251
948.8 | 310 | 133.0005 | 289.8 | 176.9995 | 30.63693 | 145.1389 | 3.528108 | 0.01151797 | 3.408636e-18 | 179.3155 | -2.316024 | 5.363966
948.85 | 299 | 132.9046 | 289.75 | 166.0954 | 27.99937 | 156.6278 | 4.357462 | 0.01528479 | 6.23396e-18 | 188.9999 | -22.90442 | 524.6125
948.9 | 327 | 132.8086 | 289.7 | 194.1914 | 25.48206 | 168.3205 | 5.359309 | 0.02019886 | 1.135353e-17 | 199.182 | -4.990597 | 24.90606
948.95 | 363 | 132.7126 | 289.65 | 230.2874 | 23.09428 | 180.131 | 6.563981 | 0.02658137 | 2.059117e-17 | 209.8159 | 20.47157 | 419.0853
949 | 374 | 132.6166 | 289.6 | 241.3834 | 20.84287 | 191.9656 | 8.005884 | 0.03483464 | 3.718899e-17 | 220.8492 | 20.53421 | 421.6536
949.05 | 372 | 132.5206 | 289.55 | 239.4794 | 18.73243 | 203.7238 | 9.723769 | 0.04545992 | 6.68854e-17 | 232.2255 | 7.253931 | 52.61951
949.1 | 370 | 132.4246 | 289.5 | 237.5754 | 16.7654 | 215.2998 | 11.76098 | 0.05907849 | 1.19793e-16 | 243.8852 | -6.309818 | 39.81381
949.15 | 368 | 132.3286 | 289.45 | 235.6714 | 14.94229 | 226.5837 | 14.16561 | 0.07645633 | 2.136561e-16 | 255.7681 | -20.09668 | 403.8764
949.2 | 374 | 132.2326 | 289.4 | 241.7674 | 13.26184 | 237.4637 | 16.99069 | 0.09853283 | 3.794743e-16 | 267.8147 | -26.04735 | 678.4645
949.25 | 435 | 132.1366 | 289.35 | 302.8634 | 11.72125 | 247.8272 | 20.2941 | 0.1264538 | 6.711704e-16 | 279.9691 | 22.89432 | 524.1498
949.3 | 381 | 132.0406 | 289.3 | 248.9594 | 10.31638 | 257.5635 | 24.1386 | 0.1616092 | 1.182134e-15 | 292.1801 | -43.22073 | 1868.032
949.35 | 444 | 131.9446 | 289.25 | 312.0554 | 9.041995 | 266.5649 | 28.59155 | 0.2056761 | 2.073403e-15 | 304.4041 | 7.651224 | 58.54122
949.4 | 427 | 131.8487 | 289.2 | 295.1513 | 7.891953 | 274.7293 | 33.72459 | 0.2606662 | 3.621466e-15 | 316.6065 | -21.45519 | 460.3251
949.45 | 513 | 131.7527 | 289.15 | 381.2473 | 6.859431 | 281.9619 | 39.61312 | 0.3289798 | 6.298953e-15 | 328.7634 | 52.48389 | 2754.559
949.5 | 494 | 131.6567 | 289.1 | 362.3433 | 5.93711 | 288.177 | 46.33561 | 0.4134633 | 1.091027e-14 | 340.8631 | 21.48019 | 461.3987
949.55 | 506 | 131.5607 | 289.05 | 374.4393 | 5.117354 | 293.2996 | 53.97268 | 0.5174735 | 1.881856e-14 | 352.9071 | 21.53223 | 463.6369
949.6 | 468 | 131.4647 | 289 | 336.5353 | 4.392373 | 297.2672 | 62.60609 | 0.644945 | 3.232366e-14 | 364.9106 | -28.37531 | 805.1581
949.65 | 476 | 131.3687 | 288.95 | 344.6313 | 3.754364 | 300.0309 | 72.31735 | 0.8004619 | 5.528891e-14 | 376.9031 | -32.27176 | 1041.467
949.7 | 485 | 131.2727 | 288.9 | 353.7273 | 3.195633 | 301.5562 | 83.1863 | 0.9893318 | 9.417572e-14 | 388.9275 | -35.20021 | 1239.055
949.75 | 533 | 131.1767 | 288.85 | 401.8233 | 2.708699 | 301.8242 | 95.28939 | 1.217662 | 1.597435e-13 | 401.0399 | 0.783356 | 0.6136467
949.8 | 539 | 131.0807 | 288.8 | 407.9193 | 2.286378 | 300.8314 | 108.6978 | 1.492433 | 2.698304e-13 | 413.308 | -5.388683 | 29.0379
949.85 | 598 | 130.9847 | 288.75 | 467.0153 | 1.921847 | 298.5902 | 123.4753 | 1.821572 | 4.538809e-13 | 425.809 | 41.20629 | 1697.959
949.9 | 543 | 130.8888 | 288.7 | 412.1112 | 1.608691 | 295.1287 | 139.6764 | 2.214018 | 7.602848e-13 | 438.6278 | -26.51656 | 703.1281
949.95 | 578 | 130.7928 | 288.65 | 447.2072 | 1.340943 | 290.4897 | 157.3436 | 2.679782 | 1.268219e-12 | 451.8541 | -4.646827 | 21.593
950 | 653 | 130.6968 | 288.6 | 522.3032 | 1.113092 | 284.7301 | 176.5057 | 3.229989 | 2.106664e-12 | 465.5789 | 56.72432 | 3217.648
950.05 | 592 | 130.6008 | 288.55 | 461.3992 | 0.9201004 | 277.9198 | 197.175 | 3.876913 | 3.484816e-12 | 479.8917 | -18.49253 | 341.9735
950.1 | 635 | 130.5048 | 288.5 | 504.4952 | 0.7573956 | 270.14 | 219.3452 | 4.633983 | 5.740475e-12 | 494.8766 | 9.618648 | 92.51839
950.15 | 661 | 130.4088 | 288.45 | 530.5912 | 0.6208601 | 261.4819 | 242.9898 | 5.515771 | 9.41671e-12 | 510.6083 | 19.98292 | 399.3173
950.2 | 662 | 130.3128 | 288.4 | 531.6872 | 0.5068134 | 252.0448 | 268.0594 | 6.537947 | 1.538275e-11 | 527.149 | 4.538154 | 20.59484
950.25 | 656 | 130.2168 | 288.35 | 525.7832 | 0.4119892 | 241.9343 | 294.4813 | 7.717203 | 2.502373e-11 | 544.5447 | -18.76152 | 351.9945
950.3 | 675 | 130.1208 | 288.3 | 544.8792 | 0.3335086 | 231.2599 | 322.157 | 9.07114 | 4.053718e-11 | 562.8215 | -17.94236 | 321.9284
950.35 | 692 | 130.0248 | 288.25 | 561.9752 | 0.2688509 | 220.1338 | 350.9626 | 10.61811 | 6.539407e-11 | 581.9833 | -20.00818 | 400.3274
950.4 | 758 | 129.9288 | 288.2 | 628.0712 | 0.2158238 | 208.6682 | 380.7479 | 12.37701 | 1.050526e-10 | 602.009 | 26.06213 | 679.2346
950.45 | 768 | 129.8329 | 288.15 | 638.1671 | 0.1725324 | 196.9742 | 411.3369 | 14.36706 | 1.680577e-10 | 622.8507 | 15.31643 | 234.593
950.5 | 815 | 129.7369 | 288.1 | 685.2631 | 0.1373489 | 185.1595 | 442.5284 | 16.60747 | 2.677277e-10 | 644.4326 | 40.83049 | 1667.129
950.55 | 772 | 129.6409 | 288.05 | 642.3591 | 0.1088838 | 173.3268 | 474.0978 | 19.11711 | 4.247288e-10 | 666.6506 | -24.2915 | 590.0772
950.6 | 806 | 129.5449 | 288 | 676.4551 | 0.0859577 | 161.5731 | 505.7992 | 21.91415 | 6.709861e-10 | 689.3724 | -12.91732 | 166.8571
950.65 | 806 | 129.4489 | 287.95 | 676.5511 | 0.06757555 | 149.9877 | 537.368 | 25.01556 | 1.055598e-09 | 712.4388 | -35.88771 | 1287.928
950.7 | 869 | 129.3529 | 287.9 | 739.6471 | 0.05290269 | 138.6519 | 568.524 | 28.4367 | 1.65374e-09 | 735.6654 | 3.98168 | 15.85378
950.75 | 881 | 129.2569 | 287.85 | 751.7431 | 0.04124292 | 127.6377 | 598.9756 | 32.19079 | 2.579997e-09 | 758.8454 | -7.102299 | 50.44266
950.8 | 900 | 129.1609 | 287.8 | 770.8391 | 0.03201875 | 117.0081 | 628.4242 | 36.28836 | 4.008248e-09 | 781.7527 | -10.9136 | 119.1066
950.85 | 952 | 129.0649 | 287.75 | 822.9351 | 0.02475385 | 106.8159 | 656.5685 | 40.73676 | 6.201165e-09 | 804.146 | 18.7891 | 353.0304
950.9 | 988 | 128.9689 | 287.7 | 859.0311 | 0.01905743 | 97.10455 | 683.1099 | 45.53958 | 9.553783e-09 | 825.7731 | 33.25796 | 1106.092
950.95 | 986 | 128.8729 | 287.65 | 857.1271 | 0.01461065 | 87.90762 | 707.7575 | 50.69615 | 1.465753e-08 | 846.3759 | 10.75115 | 115.5872
951 | 963 | 128.777 | 287.6 | 834.223 | 0.0111547 | 79.24955 | 730.2336 | 56.20103 | 2.23939e-08 | 865.6953 | -31.47226 | 990.5034
951.05 | 1004 | 128.681 | 287.55 | 875.319 | 0.008480665 | 71.14601 | 750.2785 | 62.0436 | 3.407077e-08 | 883.4765 | -8.157501 | 66.54482
951.1 | 966 | 128.585 | 287.5 | 837.415 | 0.006420741 | 63.60447 | 767.6558 | 68.20764 | 5.161995e-08 | 899.4743 | -62.05931 | 3851.358
951.15 | 1063 | 128.489 | 287.45 | 934.511 | 0.004840874 | 56.62498 | 782.1571 | 74.67109 | 7.788191e-08 | 913.458 | 21.05302 | 443.2295
951.2 | 1057 | 128.393 | 287.4 | 928.607 | 0.00363451 | 50.20095 | 793.6058 | 81.4058 | 1.170143e-07 | 925.2161 | 3.390858 | 11.49791
951.25 | 1101 | 128.297 | 287.35 | 972.703 | 0.002717385 | 44.31994 | 801.8609 | 88.37747 | 1.750753e-07 | 934.561 | 38.14198 | 1454.811
951.3 | 1094 | 128.201 | 287.3 | 965.799 | 0.002023206 | 38.96456 | 806.8199 | 95.54571 | 2.608519e-07 | 941.3322 | 24.46675 | 598.6218
951.35 | 1042 | 128.105 | 287.25 | 913.895 | 0.001500072 | 34.11331 | 808.421 | 102.8642 | 3.870317e-07 | 945.4 | -31.50505 | 992.5682
951.4 | 1061 | 128.009 | 287.2 | 932.991 | 0.001107561 | 29.74138 | 806.6441 | 110.281 | 5.718504e-07 | 946.6676 | -13.67661 | 187.0497
951.45 | 1077 | 127.913 | 287.15 | 949.087 | 0.0008143418 | 25.82153 | 801.5114 | 117.739 | 8.413985e-07 | 945.0728 | 4.014185 | 16.11368
951.5 | 1067 | 127.817 | 287.1 | 939.183 | 0.0005962509 | 22.32472 | 793.087 | 125.1767 | 1.232834e-06 | 940.5891 | -1.406109 | 1.977143
951.55 | 1111 | 127.7211 | 287.05 | 983.2789 | 0.0004347452 | 19.2209 | 781.4755 | 132.5287 | 1.798832e-06 | 933.2256 | 50.05338 | 2505.341
951.6 | 1062 | 127.6251 | 287 | 934.3749 | 0.0003156631 | 16.47952 | 766.8197 | 139.7269 | 2.613726e-06 | 923.0264 | 11.34851 | 128.7886
951.65 | 1071 | 127.5291 | 286.95 | 943.4709 | 0.0002282424 | 14.07015 | 749.298 | 146.701 | 3.781925e-06 | 910.0694 | 33.40152 | 1115.661
951.7 | 1037 | 127.4331 | 286.9 | 909.5669 | 0.0001643434 | 11.9629 | 729.1204 | 153.3804 | 5.449405e-06 | 894.4638 | 15.10307 | 228.1028
951.75 | 990 | 127.3371 | 286.85 | 862.6629 | 0.0001178397 | 10.12879 | 706.5246 | 159.6945 | 7.819315e-06 | 876.348 | -13.6851 | 187.2819
951.8 | 1044 | 127.2411 | 286.8 | 916.7589 | 8.414225e-05 | 8.540083 | 681.7713 | 165.5745 | 1.117305e-05 | 855.886 | 60.87294 | 3705.514
951.85 | 848 | 127.1451 | 286.75 | 720.8549 | 5.983016e-05 | 7.170508 | 655.1391 | 170.9544 | 1.589857e-05 | 833.2641 | -112.4092 | 12635.83
951.9 | 897 | 127.0491 | 286.7 | 769.9509 | 4.236523e-05 | 5.995441 | 626.9194 | 175.7723 | 2.252827e-05 | 808.6873 | -38.73638 | 1500.507
951.95 | 861 | 126.9531 | 286.65 | 734.0469 | 2.987324e-05 | 4.992014 | 597.4112 | 179.9716 | 3.178931e-05 | 782.3749 | -48.32799 | 2335.594
952 | 886 | 126.8571 | 286.6 | 759.1429 | 2.097676e-05 | 4.139175 | 566.9155 | 183.5021 | 4.467017e-05 | 754.5568 | 4.586068 | 21.03202
952.05 | 825 | 126.7612 | 286.55 | 698.2388 | 1.466824e-05 | 3.41771 | 535.7308 | 186.3208 | 6.250828e-05 | 725.4695 | -27.23061 | 741.5059
952.1 | 825 | 126.6652 | 286.5 | 698.3348 | 1.021412e-05 | 2.810217 | 504.1484 | 188.3932 | 8.710455e-05 | 695.3519 | 2.982963 | 8.898068
952.15 | 814 | 126.5692 | 286.45 | 687.4308 | 7.082838e-06 | 2.301061 | 472.4475 | 189.6934 | 0.0001208725 | 664.4421 | 22.98876 | 528.4832
952.2 | 783 | 126.4732 | 286.4 | 656.5268 | 4.890993e-06 | 1.876288 | 440.8918 | 190.2054 | 0.0001670312 | 632.9736 | 23.55318 | 554.7525
952.25 | 727 | 126.3772 | 286.35 | 600.6228 | 3.363335e-06 | 1.523542 | 409.7264 | 189.9226 | 0.0002298535 | 601.1728 | -0.5499482 | 0.302443
952.3 | 698 | 126.2812 | 286.3 | 571.7188 | 2.303173e-06 | 1.231949 | 379.1746 | 188.8487 | 0.0003149836 | 569.2555 | 2.463292 | 6.067807
952.35 | 725 | 126.1852 | 286.25 | 598.8148 | 1.570603e-06 | 0.9920064 | 349.4362 | 186.997 | 0.0004298413 | 537.4256 | 61.38919 | 3768.633
952.4 | 671 | 126.0892 | 286.2 | 544.9108 | 1.066571e-06 | 0.7954622 | 320.6859 | 184.3906 | 0.000584133 | 505.8725 | 39.03826 | 1523.985
952.45 | 586 | 125.9932 | 286.15 | 460.0068 | 7.212674e-07 | 0.6351963 | 293.0727 | 181.0615 | 0.0007904943 | 474.7702 | -14.76338 | 217.9575
952.5 | 552 | 125.8972 | 286.1 | 426.1028 | 4.857204e-07 | 0.5051028 | 266.7191 | 177.0504 | 0.001065293 | 444.2757 | -18.17292 | 330.2551
952.55 | 538 | 125.8012 | 286.05 | 412.1988 | 3.257315e-07 | 0.399977 | 241.7221 | 172.4055 | 0.001429627 | 414.529 | -2.330242 | 5.430026
952.6 | 519 | 125.7053 | 286 | 393.2947 | 2.175287e-07 | 0.3154087 | 218.1533 | 167.1817 | 0.001910557 | 385.6524 | 7.642373 | 58.40586
952.65 | 461 | 125.6093 | 285.95 | 335.3907 | 1.446627e-07 | 0.2476827 | 196.0608 | 161.4395 | 0.002542615 | 357.7505 | -22.35979 | 499.9603
952.7 | 456 | 125.5133 | 285.9 | 330.4867 | 9.580324e-08 | 0.1936872 | 175.4701 | 155.2437 | 0.003369647 | 330.9109 | -0.4241889 | 0.1799362
952.75 | 429 | 125.4173 | 285.85 | 303.5827 | 6.318109e-08 | 0.1508307 | 156.3864 | 148.6626 | 0.004447047 | 305.2043 | -1.621568 | 2.629482
952.8 | 405 | 125.3213 | 285.8 | 279.6787 | 4.149325e-08 | 0.1169666 | 138.7963 | 141.7663 | 0.005844434 | 280.6854 | -1.006726 | 1.013496
952.85 | 387 | 125.2253 | 285.75 | 261.7747 | 2.713633e-08 | 0.09032695 | 122.6706 | 134.6255 | 0.007648856 | 257.3941 | 4.380578 | 19.18946
952.9 | 348 | 125.1293 | 285.7 | 222.8707 | 1.767292e-08 | 0.06946344 | 107.9658 | 127.3108 | 0.009968595 | 235.3561 | -12.48542 | 155.8856
952.95 | 337 | 125.0333 | 285.65 | 211.9667 | 1.146169e-08 | 0.05319595 | 94.62713 | 119.891 | 0.01293763 | 214.5843 | -2.61759 | 6.851779
953 | 329 | 124.9373 | 285.6 | 204.0627 | 7.402399e-09 | 0.04056806 | 82.59016 | 112.4323 | 0.01672087 | 195.0798 | 8.982876 | 80.69207
953.05 | 292 | 124.8413 | 285.55 | 167.1587 | 4.760798e-09 | 0.03080869 | 71.78345 | 104.9976 | 0.02152021 | 176.8334 | -9.674705 | 93.59991
953.1 | 259 | 124.7453 | 285.5 | 134.2547 | 3.049091e-09 | 0.02329945 | 62.13034 | 97.64516 | 0.02758148 | 159.8264 | -25.57174 | 653.9137
953.15 | 258 | 124.6494 | 285.45 | 133.3506 | 1.944663e-09 | 0.01754694 | 53.55087 | 90.42855 | 0.03520237 | 144.0322 | -10.68152 | 114.095
953.2 | 246 | 124.5534 | 285.4 | 121.4466 | 1.235099e-09 | 0.01315954 | 45.96346 | 83.39572 | 0.04474141 | 129.4171 | -7.970445 | 63.528
953.25 | 258 | 124.4574 | 285.35 | 133.5426 | 7.811645e-10 | 0.009827958 | 39.2864 | 76.58881 | 0.05662795 | 115.9417 | 17.60095 | 309.7936
953.3 | 218 | 124.3614 | 285.3 | 93.63861 | 4.920017e-10 | 0.00730919 | 33.43915 | 70.04389 | 0.07137323 | 103.5617 | -9.923112 | 98.46816
953.35 | 227 | 124.2654 | 285.25 | 102.7346 | 3.085845e-10 | 0.005413257 | 28.34338 | 63.79088 | 0.08958251 | 92.22926 | 10.50535 | 110.3624
953.4 | 231 | 124.1694 | 285.2 | 106.8306 | 1.92737e-10 | 0.003992375 | 23.92386 | 57.8536 | 0.1119682 | 81.89342 | 24.93718 | 621.8629
953.45 | 223 | 124.0734 | 285.15 | 98.92659 | 1.19878e-10 | 0.002932159 | 20.10918 | 52.2499 | 0.1393635 | 72.50138 | 26.42521 | 698.2917
953.5 | 225 | 123.9774 | 285.1 | 101.0226 | 7.42501e-11 | 0.002144505 | 16.8322 | 46.992 | 0.1727377 | 63.99909 | 37.02349 | 1370.739
953.55 | 176 | 123.8814 | 285.05 | 52.11857 | 4.579712e-11 | 0.001561888 | 14.03042 | 42.08679 | 0.2132105 | 56.33199 | -4.21342 | 17.75291
953.6 | 173 | 123.7854 | 285 | 49.21456 | 2.812954e-11 | 0.001132808 | 11.64619 | 37.53627 | 0.2620677 | 49.44566 | -0.2311043 | 0.05340918
953.65 | 160 | 123.6895 | 284.95 | 36.31055 | 1.720562e-11 | 0.0008181743 | 9.626771 | 33.33802 | 0.3207759 | 43.28638 | -6.975832 | 48.66223
953.7 | 147 | 123.5935 | 284.9 | 23.40654 | 1.048001e-11 | 0.0005884626 | 7.924295 | 29.48572 | 0.3909969 | 37.8016 | -14.39506 | 207.2179
953.75 | 142 | 123.4975 | 284.85 | 18.50253 | 6.356766e-12 | 0.0004214784 | 6.495671 | 25.96972 | 0.4746006 | 32.94041 | -14.43788 | 208.4523
953.8 | 132 | 123.4015 | 284.8 | 8.598521 | 3.839673e-12 | 0.0003006181 | 5.30238 | 22.7775 | 0.5736759 | 28.65385 | -20.05533 | 402.2163
953.85 | 147 | 123.3055 | 284.75 | 23.69451 | 2.309594e-12 | 0.0002135199 | 4.310235 | 19.89428 | 0.6905392 | 24.89527 | -1.200754 | 1.441811
953.9 | 147 | 123.2095 | 284.7 | 23.7905 | 1.38344e-12 | 0.0001510236 | 3.489109 | 17.30349 | 0.8277391 | 21.62049 | 2.170012 | 4.708951
953.95 | 153 | 123.1135 | 284.65 | 29.88649 | 8.252176e-13 | 0.0001063738 | 2.812623 | 14.98728 | 0.988057 | 18.78806 | 11.09843 | 123.1752
954 | 134 | 123.0175 | 284.6 | 10.98248 | 4.90185e-13 | 7.461191e-05 | 2.257833 | 12.92692 | 1.174502 | 16.35933 | -5.376845 | 28.91046
954.05 | 143 | 122.9215 | 284.55 | 20.07847 | 2.899579e-13 | 5.211526e-05 | 1.80491 | 11.10327 | 1.390302 | 14.29853 | 5.779945 | 33.40776
954.1 | 134 | 122.8255 | 284.5 | 11.17447 | 1.708021e-13 | 3.624975e-05 | 1.436821 | 9.497074 | 1.638882 | 12.57281 | -1.398349 | 1.955379
954.15 | 108 | 122.7295 | 284.45 | -14.72954 | 1.001924e-13 | 2.510895e-05 | 1.139025 | 8.089326 | 1.923844 | 11.15222 | -25.88176 | 669.8657
954.2 | 114 | 122.6336 | 284.4 | -8.633554 | 5.852749e-14 | 1.73195e-05 | 0.8991806 | 6.861486 | 2.248927 | 10.00961 | -18.64316 | 347.5676
954.25 | 121 | 122.5376 | 284.35 | -1.537563 | 3.404618e-14 | 1.189668e-05 | 0.7068775 | 5.795721 | 2.617966 | 9.120577 | -10.65814 | 113.5959
954.3 | 127 | 122.4416 | 284.3 | 4.558428 | 1.972242e-14 | 8.137655e-06 | 0.5533817 | 4.875061 | 3.034843 | 8.463294 | -3.904867 | 15.24798
954.35 | 138 | 122.3456 | 284.25 | 15.65442 | 1.13772e-14 | 5.543146e-06 | 0.4314086 | 4.083533 | 3.503417 | 8.018365 | 7.636054 | 58.30932
954.4 | 120 | 122.2496 | 284.2 | -2.249591 | 6.535728e-15 | 3.760077e-06 | 0.3349162 | 3.406242 | 4.027456 | 7.768618 | -10.01821 | 100.3645
954.45 | 124 | 122.1536 | 284.15 | 1.8464 | 3.738832e-15 | 2.539923e-06 | 0.2589208 | 2.829426 | 4.610554 | 7.698903 | -5.852504 | 34.2518
954.5 | 119 | 122.0576 | 284.1 | -3.05761 | 2.12991e-15 | 1.70855e-06 | 0.1993339 | 2.340477 | 5.256043 | 7.795856 | -10.85347 | 117.7977
954.55 | 139 | 121.9616 | 284.05 | 17.03838 | 1.208287e-15 | 1.144506e-06 | 0.1528195 | 1.927942 | 5.966889 | 8.047652 | 8.990729 | 80.8332
954.6 | 119 | 121.8656 | 284 | -2.865628 | 6.825935e-16 | 7.634704e-07 | 0.1166701 | 1.581492 | 6.745598 | 8.443761 | -11.30939 | 127.9023
954.65 | 125 | 121.7696 | 283.95 | 3.230362 | 3.840057e-16 | 5.071653e-07 | 0.08870006 | 1.291883 | 7.594101 | 8.974685 | -5.744322 | 32.99724
954.7 | 127 | 121.6736 | 283.9 | 5.326353 | 2.151278e-16 | 3.354982e-07 | 0.06715396 | 1.050904 | 8.513647 | 9.631705 | -4.305352 | 18.53605
954.75 | 130 | 121.5777 | 283.85 | 8.422344 | 1.200159e-16 | 2.210112e-07 | 0.05062939 | 0.8513067 | 9.504697 | 10.40663 | -1.98429 | 3.937405
954.8 | 123 | 121.4817 | 283.8 | 1.518334 | 6.667523e-17 | 1.449846e-07 | 0.03801169 | 0.6867403 | 10.56682 | 11.29157 | -9.773238 | 95.51617
954.85 | 97 | 121.3857 | 283.75 | -24.38567 | 3.688702e-17 | 9.471368e-08 | 0.02841941 | 0.5516739 | 11.6986 | 12.27869 | -36.66436 | 1344.276
954.9 | 141 | 121.2897 | 283.7 | 19.71032 | 2.032198e-17 | 6.161507e-08 | 0.02115905 | 0.4413221 | 12.89753 | 13.36001 | 6.350305 | 40.32638
954.95 | 135 | 121.1937 | 283.65 | 13.80631 | 1.114915e-17 | 3.991578e-08 | 0.01568776 | 0.3515704 | 14.15998 | 14.52724 | -0.7209337 | 0.5197454
955 | 119 | 121.0977 | 283.6 | -2.097703 | 6.091174e-18 | 2.57505e-08 | 0.01158267 | 0.2789024 | 15.48112 | 15.7716 | -17.8693 | 319.312
955.05 | 137 | 121.0017 | 283.55 | 15.99829 | 3.313932e-18 | 1.654284e-08 | 0.008516089 | 0.220331 | 16.85486 | 17.08371 | -1.085422 | 1.178141
955.1 | 145 | 120.9057 | 283.5 | 24.09428 | 1.795434e-18 | 1.058322e-08 | 0.006235266 | 0.1733335 | 18.27391 | 18.45348 | 5.640797 | 31.81859
955.15 | 139 | 120.8097 | 283.45 | 18.19027 | 9.686768e-19 | 6.742314e-09 | 0.004546248 | 0.1357915 | 19.72974 | 19.87007 | -1.679804 | 2.821742
955.2 | 115 | 120.7137 | 283.4 | -5.71374 | 5.204411e-19 | 4.277436e-09 | 0.003300917 | 0.1059366 | 21.21262 | 21.32186 | -27.0356 | 730.9237
955.25 | 158 | 120.6177 | 283.35 | 37.38225 | 2.784503e-19 | 2.702349e-09 | 0.002386709 | 0.08230061 | 22.71176 | 22.79645 | 14.5858 | 212.7456
955.3 | 135 | 120.5218 | 283.3 | 14.47824 | 1.483567e-19 | 1.700132e-09 | 0.001718493 | 0.06367125 | 24.21535 | 24.28074 | -9.802497 | 96.08894
955.35 | 125 | 120.4258 | 283.25 | 4.574232 | 7.871366e-20 | 1.065142e-09 | 0.001232195 | 0.04905317 | 25.7107 | 25.76099 | -21.18676 | 448.8787
955.4 | 129 | 120.3298 | 283.2 | 8.670222 | 4.15888e-20 | 6.645315e-10 | 0.0008798216 | 0.03763346 | 27.18445 | 27.22297 | -18.55274 | 344.2043
955.45 | 149 | 120.2338 | 283.15 | 28.76621 | 2.188195e-20 | 4.12864e-10 | 0.0006255947 | 0.02875177 | 28.6227 | 28.65208 | 0.1141342 | 0.01302662
955.5 | 149 | 120.1378 | 283.1 | 28.8622 | 1.146513e-20 | 2.554359e-10 | 0.0004429706 | 0.02187452 | 30.01125 | 30.03356 | -1.17136 | 1.372083
955.55 | 157 | 120.0418 | 283.05 | 36.95819 | 5.982125e-21 | 1.573766e-10 | 0.000312349 | 0.01657279 | 31.3358 | 31.35269 | 5.605508 | 31.42171
955.6 | 147 | 119.9458 | 283 | 27.05419 | 3.108245e-21 | 9.655655e-11 | 0.0002193253 | 0.01250364 | 32.58224 | 32.59497 | -5.540781 | 30.70026
955.65 | 151 | 119.8498 | 282.95 | 31.15018 | 1.608268e-21 | 5.899385e-11 | 0.000153363 | 0.009394211 | 33.73685 | 33.7464 | -2.596222 | 6.74037
955.7 | 162 | 119.7538 | 282.9 | 42.24617 | 8.286765e-22 | 3.589344e-11 | 0.0001067913 | 0.007028582 | 34.78656 | 34.79369 | 7.452472 | 55.53934
955.75 | 167 | 119.6578 | 282.85 | 47.34216 | 4.252017e-22 | 2.174738e-11 | 7.405166e-05 | 0.005236709 | 35.71921 | 35.72452 | 11.61764 | 134.9696
955.8 | 188 | 119.5619 | 282.8 | 68.43815 | 2.172643e-22 | 1.312146e-11 | 5.113485e-05 | 0.003885372 | 36.52376 | 36.5277 | 31.91045 | 1018.277
955.85 | 175 | 119.4659 | 282.75 | 55.53414 | 1.105516e-22 | 7.883891e-12 | 3.516272e-05 | 0.002870715 | 37.19055 | 37.19345 | 18.34068 | 336.3807
955.9 | 163 | 119.3699 | 282.7 | 43.63013 | 5.601768e-23 | 4.717181e-12 | 2.407861e-05 | 0.002112181 | 37.71144 | 37.71357 | 5.916558 | 35.00565
955.95 | 154 | 119.2739 | 282.65 | 34.72612 | 2.826628e-23 | 2.810657e-12 | 1.641964e-05 | 0.001547588 | 38.08 | 38.08156 | -3.355442 | 11.25899
956 | 173 | 119.1779 | 282.6 | 53.82211 | 1.42035e-23 | 1.667695e-12 | 1.115011e-05 | 0.00112918 | 38.29166 | 38.2928 | 15.52931 | 241.1596
956.05 | 175 | 119.0819 | 282.55 | 55.9181 | 7.107318e-24 | 9.853911e-13 | 7.540122e-06 | 0.0008204537 | 38.34377 | 38.3446 | 17.57351 | 308.8281
956.1 | 164 | 118.9859 | 282.5 | 45.01409 | 3.541599e-24 | 5.798078e-13 | 5.077627e-06 | 0.0005936474 | 38.23568 | 38.23628 | 6.777815 | 45.93878
956.15 | 169 | 118.8899 | 282.45 | 50.11008 | 1.757423e-24 | 3.397371e-13 | 3.405075e-06 | 0.0004277464 | 37.96874 | 37.96917 | 12.14091 | 147.4017
956.2 | 157 | 118.7939 | 282.4 | 38.20607 | 8.68434e-25 | 1.982372e-13 | 2.273924e-06 | 0.0003069217 | 37.54628 | 37.54659 | 0.6594801 | 0.434914
956.25 | 164 | 118.6979 | 282.35 | 45.30206 | 4.27347e-25 | 1.151889e-13 | 1.512197e-06 | 0.0002193069 | 36.97355 | 36.97377 | 8.328296 | 69.36051
956.3 | 144 | 118.6019 | 282.3 | 25.39805 | 2.09415e-25 | 6.665301e-14 | 1.001439e-06 | 0.0001560487 | 36.25757 | 36.25772 | -10.85967 | 117.9324
956.35 | 159 | 118.506 | 282.25 | 40.49405 | 1.021923e-25 | 3.840715e-14 | 6.604254e-07 | 0.0001105736 | 35.40704 | 35.40715 | 5.086897 | 25.87652
956.4 | 153 | 118.41 | 282.2 | 34.59004 | 4.966064e-26 | 2.20388e-14 | 4.337171e-07 | 7.802366e-05 | 34.43213 | 34.43221 | 0.1578266 | 0.02490924
956.45 | 146 | 118.314 | 282.15 | 27.68603 | 2.403198e-26 | 1.259352e-14 | 2.836434e-07 | 5.482573e-05 | 33.3443 | 33.34435 | -5.658328 | 32.01667
956.5 | 147 | 118.218 | 282.1 | 28.78202 | 1.158111e-26 | 7.166211e-15 | 1.847235e-07 | 3.836418e-05 | 32.15605 | 32.15609 | -3.37407 | 11.38435
956.55 | 137 | 118.122 | 282.05 | 18.87801 | 5.557691e-27 | 4.060836e-15 | 1.197995e-07 | 2.67332e-05 | 30.8807 | 30.88073 | -12.00272 | 144.0653
956.6 | 153 | 118.026 | 282 | 34.974 | 2.655962e-27 | 2.291526e-15 | 7.736977e-08 | 1.855065e-05 | 29.53214 | 29.53216 | 5.441836 | 29.61358
956.65 | 137 | 117.93 | 281.95 | 19.06999 | 1.263958e-27 | 1.287708e-15 | 4.975892e-08 | 1.28189e-05 | 28.12459 | 28.1246 | -9.054614 | 81.98604
956.7 | 143 | 117.834 | 281.9 | 25.16598 | 5.990002e-28 | 7.205988e-16 | 3.186794e-08 | 8.821164e-06 | 26.67232 | 26.67233 | -1.506351 | 2.269093
956.75 | 134 | 117.738 | 281.85 | 16.26197 | 2.826862e-28 | 4.015623e-16 | 2.032453e-08 | 6.044833e-06 | 25.18946 | 25.18946 | -8.927493 | 79.70014
956.8 | 143 | 117.642 | 281.8 | 25.35796 | 1.328512e-28 | 2.228414e-16 | 1.290834e-08 | 4.125021e-06 | 23.68973 | 23.68974 | 1.668222 | 2.782966
956.85 | 140 | 117.546 | 281.75 | 22.45395 | 6.217417e-29 | 1.231465e-16 | 8.164009e-09 | 2.803182e-06 | 22.1863 | 22.18631 | 0.2676449 | 0.07163377
956.9 | 135 | 117.4501 | 281.7 | 17.54994 | 2.897596e-29 | 6.776909e-17 | 5.141858e-09 | 1.896968e-06 | 20.69155 | 20.69156 | -3.141614 | 9.869735
956.95 | 140 | 117.3541 | 281.65 | 22.64593 | 1.344773e-29 | 3.713852e-17 | 3.224928e-09 | 1.278356e-06 | 19.21696 | 19.21696 | 3.428974 | 11.75786
957 | 152 | 117.2581 | 281.6 | 34.74192 | 6.215034e-30 | 2.026754e-17 | 2.014203e-09 | 8.578815e-07 | 17.77295 | 17.77295 | 16.96897 | 287.946
957.05 | 125 | 117.1621 | 281.55 | 7.837914 | 2.860365e-30 | 1.10144e-17 | 1.252766e-09 | 5.733054e-07 | 16.36884 | 16.36884 | -8.530924 | 72.77667
957.1 | 133 | 117.0661 | 281.5 | 15.93391 | 1.31094e-30 | 5.960791e-18 | 7.759258e-10 | 3.815295e-07 | 15.01273 | 15.01273 | 0.9211794 | 0.8485714
957.15 | 125 | 116.9701 | 281.45 | 8.029896 | 5.983116e-31 | 3.212406e-18 | 4.785791e-10 | 2.528446e-07 | 13.71149 | 13.71149 | -5.681593 | 32.2805
957.2 | 100 | 116.8741 | 281.4 | -16.87411 | 2.71929e-31 | 1.724012e-18 | 2.93948e-10 | 1.66864e-07 | 12.47076 | 12.47076 | -29.34488 | 861.1218
957.25 | 111 | 116.7781 | 281.35 | -5.778123 | 1.230742e-31 | 9.21369e-19 | 1.797922e-10 | 1.096617e-07 | 11.29496 | 11.29497 | -17.07309 | 291.4903
957.3 | 104 | 116.6821 | 281.3 | -12.68213 | 5.547047e-32 | 4.903546e-19 | 1.095102e-10 | 7.176794e-08 | 10.18732 | 10.18732 | -22.86946 | 523.012
957.35 | 117 | 116.5861 | 281.25 | 0.4138584 | 2.48966e-32 | 2.598785e-19 | 6.642346e-11 | 4.677239e-08 | 9.14995 | 9.14995 | -8.736091 | 76.31929
957.4 | 124 | 116.4902 | 281.2 | 7.509849 | 1.11276e-32 | 1.371557e-19 | 4.012102e-11 | 3.035512e-08 | 8.183907 | 8.183907 | -0.6740582 | 0.4543544
957.45 | 123 | 116.3942 | 281.15 | 6.60584 | 4.952753e-33 | 7.208428e-20 | 2.413269e-11 | 1.961814e-08 | 7.289304 | 7.289304 | -0.6834644 | 0.4671235
957.5 | 111 | 116.2982 | 281.1 | -5.29817 | 2.195205e-33 | 3.772687e-20 | 1.445516e-11 | 1.262603e-08 | 6.465391 | 6.465391 | -11.76356 | 138.3814
957.55 | 121 | 116.2022 | 281.05 | 4.797821 | 9.689176e-34 | 1.966275e-20 | 8.622307e-12 | 8.092069e-09 | 5.710669 | 5.710669 | -0.9128475 | 0.8332906
957.6 | 110 | 116.1062 | 281 | -6.106188 | 4.258749e-34 | 1.02052e-20 | 5.121621e-12 | 5.164586e-09 | 5.022992 | 5.022992 | -11.12918 | 123.8587
957.65 | 109 | 116.0102 | 280.95 | -7.010198 | 1.864063e-34 | 5.274505e-21 | 3.029527e-12 | 3.282425e-09 | 4.399683 | 4.399683 | -11.40988 | 130.1854
957.7 | 108 | 115.9142 | 280.9 | -7.914207 | 8.124983e-35 | 2.714722e-21 | 1.784537e-12 | 2.077484e-09 | 3.837635 | 3.837635 | -11.75184 | 138.1058
957.75 | 118 | 115.8182 | 280.85 | 2.181784 | 3.526694e-35 | 1.391402e-21 | 1.04679e-12 | 1.309374e-09 | 3.333415 | 3.333415 | -1.151631 | 1.326254
957.8 | 111 | 115.7222 | 280.8 | -4.722226 | 1.524391e-35 | 7.101712e-22 | 6.114727e-13 | 8.218134e-10 | 2.883357 | 2.883357 | -7.605583 | 57.84489
957.85 | 105 | 115.6262 | 280.75 | -10.62623 | 6.561581e-36 | 3.609582e-22 | 3.556952e-13 | 5.136486e-10 | 2.483653 | 2.483653 | -13.10989 | 171.8692
957.9 | 130 | 115.5302 | 280.7 | 14.46976 | 2.812574e-36 | 1.826982e-22 | 2.060451e-13 | 3.196998e-10 | 2.130427 | 2.130427 | 12.33933 | 152.259
957.95 | 122 | 115.4343 | 280.65 | 6.565746 | 1.200557e-36 | 9.208627e-23 | 1.188584e-13 | 1.981536e-10 | 1.819809 | 1.819809 | 4.745937 | 22.52392
958 | 124 | 115.3383 | 280.6 | 8.661737 | 5.103229e-37 | 4.622096e-23 | 6.827801e-14 | 1.223052e-10 | 1.547991 | 1.547991 | 7.113746 | 50.60538
958.05 | 110 | 115.2423 | 280.55 | -5.242272 | 2.160183e-37 | 2.310289e-23 | 3.905847e-14 | 7.517466e-11 | 1.311277 | 1.311277 | -6.553549 | 42.94901
958.1 | 118 | 115.1463 | 280.5 | 2.853718 | 9.105832e-38 | 1.149945e-23 | 2.225016e-14 | 4.601308e-11 | 1.106124 | 1.106124 | 1.747594 | 3.054086
958.15 | 111 | 115.0503 | 280.45 | -4.050291 | 3.822363e-38 | 5.699954e-24 | 1.262218e-14 | 2.804623e-11 | 0.9291729 | 0.9291729 | -4.979464 | 24.79506
958.2 | 117 | 114.9543 | 280.4 | 2.0457 | 1.59782e-38 | 2.813513e-24 | 7.13048e-15 | 1.702358e-11 | 0.7772713 | 0.7772713 | 1.268428 | 1.60891
958.25 | 108 | 114.8583 | 280.35 | -6.85831 | 6.651305e-39 | 1.382961e-24 | 4.011315e-15 | 1.02899e-11 | 0.6474887 | 0.6474887 | -7.505798 | 56.33701
958.3 | 103 | 114.7623 | 280.3 | -11.76232 | 2.757207e-39 | 6.769464e-25 | 2.247181e-15 | 6.193759e-12 | 0.5371246 | 0.5371246 | -12.29944 | 151.2763
958.35 | 105 | 114.6663 | 280.25 | -9.666328 | 1.138191e-39 | 3.299757e-25 | 1.25364e-15 | 3.712625e-12 | 0.4437122 | 0.4437122 | -10.11004 | 102.2129
958.4 | 119 | 114.5703 | 280.2 | 4.429662 | 4.678909e-40 | 1.601744e-25 | 6.964515e-16 | 2.216109e-12 | 0.3650152 | 0.3650152 | 4.064647 | 16.52136
958.45 | 101 | 114.4743 | 280.15 | -13.47435 | 1.91539e-40 | 7.742614e-26 | 3.852941e-16 | 1.3173e-12 | 0.2990226 | 0.2990226 | -13.77337 | 189.7057
958.5 | 120 | 114.3784 | 280.1 | 5.621644 | 7.808243e-41 | 3.727052e-26 | 2.122644e-16 | 7.79761e-13 | 0.2439386 | 0.2439386 | 5.377705 | 28.91971
958.55 | 113 | 114.2824 | 280.05 | -1.282366 | 3.169807e-41 | 1.786598e-26 | 1.164516e-16 | 4.596442e-13 | 0.1981711 | 0.1981711 | -1.480537 | 2.191989
958.6 | 108 | 114.1864 | 280 | -6.186375 | 1.281432e-41 | 8.528475e-27 | 6.36205e-17 | 2.698146e-13 | 0.1603184 | 0.1603184 | -6.346693 | 40.28052
958.65 | 112 | 114.0904 | 279.95 | -2.090384 | 5.158718e-42 | 4.054146e-27 | 3.461243e-17 | 1.57722e-13 | 0.1291547 | 0.1291547 | -2.219539 | 4.926353
958.7 | 118 | 113.9944 | 279.9 | 4.005606 | 2.068099e-42 | 1.919158e-27 | 1.875212e-17 | 9.181271e-14 | 0.1036144 | 0.1036144 | 3.901992 | 15.22554
958.75 | 123 | 113.8984 | 279.85 | 9.101597 | 8.256279e-43 | 9.047022e-28 | 1.011701e-17 | 5.322266e-14 | 0.0827777 | 0.0827777 | 9.018819 | 81.3391
958.8 | 127 | 113.8024 | 279.8 | 13.19759 | 3.282319e-43 | 4.247015e-28 | 5.435474e-18 | 3.072372e-14 | 0.0658552 | 0.0658552 | 13.13173 | 172.4424
958.85 | 110 | 113.7064 | 279.75 | -3.706422 | 1.299453e-43 | 1.985388e-28 | 2.908077e-18 | 1.766177e-14 | 0.05217353 | 0.05217353 | -3.758595 | 14.12704
958.9 | 122 | 113.6104 | 279.7 | 8.389569 | 5.122991e-44 | 9.242519e-29 | 1.54938e-18 | 1.011063e-14 | 0.04116174 | 0.04116174 | 8.348407 | 69.6959
958.95 | 114 | 113.5144 | 279.65 | 0.4855596 | 2.011269e-44 | 4.284683e-29 | 8.220404e-19 | 5.763756e-15 | 0.03233855 | 0.03233855 | 0.4532211 | 0.2054094
959 | 118 | 113.4184 | 279.6 | 4.58155 | 7.863213e-45 | 1.978019e-29 | 4.34322e-19 | 3.272023e-15 | 0.0253006 | 0.0253006 | 4.55625 | 20.75941
959.05 | 129 | 113.3225 | 279.55 | 15.67754 | 3.061352e-45 | 9.093383e-30 | 2.285146e-19 | 1.849739e-15 | 0.01971172 | 0.01971172 | 15.65783 | 245.1676
959.1 | 123 | 113.2265 | 279.5 | 9.773532 | 1.186889e-45 | 4.162977e-30 | 1.19729e-19 | 1.041329e-15 | 0.01529331 | 0.01529331 | 9.758238 | 95.22322
959.15 | 155 | 113.1305 | 279.45 | 41.86952 | 4.582369e-46 | 1.897867e-30 | 6.246953e-20 | 5.837794e-16 | 0.01181577 | 0.01181577 | 41.85771 | 1752.068
959.2 | 135 | 113.0345 | 279.4 | 21.96551 | 1.761787e-46 | 8.616107e-31 | 3.245791e-20 | 3.259065e-16 | 0.009090876 | 0.009090876 | 21.95642 | 482.0845
959.25 | 143 | 112.9385 | 279.35 | 30.0615 | 6.745284e-47 | 3.895289e-31 | 1.679408e-20 | 1.811843e-16 | 0.00696519 | 0.00696519 | 30.05454 | 903.2753
959.3 | 149 | 112.8425 | 279.3 | 36.15749 | 2.57176e-47 | 1.753686e-31 | 8.653168e-21 | 1.003071e-16 | 0.005314269 | 0.005314269 | 36.15218 | 1306.98
959.35 | 156 | 112.7465 | 279.25 | 43.25348 | 9.764366e-48 | 7.862256e-32 | 4.439944e-21 | 5.530011e-17 | 0.004037732 | 0.004037732 | 43.24945 | 1870.515
959.4 | 157 | 112.6505 | 279.2 | 44.34948 | 3.691824e-48 | 3.510152e-32 | 2.268628e-21 | 3.036014e-17 | 0.003055025 | 0.003055025 | 44.34642 | 1966.605
959.45 | 135 | 112.5545 | 279.15 | 22.44547 | 1.390021e-48 | 1.560587e-32 | 1.154336e-21 | 1.659835e-17 | 0.002301842 | 0.002301842 | 22.44316 | 503.6956
959.5 | 147 | 112.4585 | 279.1 | 34.54146 | 5.211768e-49 | 6.909294e-33 | 5.849045e-22 | 9.036692e-18 | 0.001727108 | 0.001727108 | 34.53973 | 1192.993
959.55 | 154 | 112.3626 | 279.05 | 41.63745 | 1.945952e-49 | 3.046229e-33 | 2.951351e-22 | 4.899338e-18 | 0.001290468 | 0.001290468 | 41.63616 | 1733.57
959.6 | 143 | 112.2666 | 279 | 30.73344 | 7.235403e-50 | 1.337442e-33 | 1.482997e-22 | 2.645141e-18 | 0.0009601918 | 0.0009601918 | 30.73248 | 944.4852
959.65 | 155 | 112.1706 | 278.95 | 42.82943 | 2.679024e-50 | 5.847506e-34 | 7.420665e-23 | 1.422144e-18 | 0.0007114629 | 0.0007114629 | 42.82872 | 1834.299
959.7 | 157 | 112.0746 | 278.9 | 44.92542 | 9.87811e-51 | 2.545949e-34 | 3.697677e-23 | 7.614152e-19 | 0.0005249644 | 0.0005249644 | 44.92489 | 2018.246
959.75 | 160 | 111.9786 | 278.85 | 48.02141 | 3.627058e-51 | 1.103855e-34 | 1.834841e-23 | 4.059598e-19 | 0.0003857366 | 0.0003857366 | 48.02102 | 2306.019
959.8 | 167 | 111.8826 | 278.8 | 55.1174 | 1.326229e-51 | 4.766044e-35 | 9.066741e-24 | 2.1554e-19 | 0.0002822509 | 0.0002822509 | 55.11712 | 3037.897
959.85 | 168 | 111.7866 | 278.75 | 56.21339 | 4.829098e-52 | 2.049214e-35 | 4.461567e-24 | 1.13961e-19 | 0.0002056663 | 0.0002056663 | 56.21319 | 3159.922
959.9 | 145 | 111.6906 | 278.7 | 33.30938 | 1.751043e-52 | 8.774047e-36 | 2.186286e-24 | 6.000227e-20 | 0.0001492362 | 0.0001492362 | 33.30923 | 1109.505
959.95 | 148 | 111.5946 | 278.65 | 36.40537 | 6.322822e-53 | 3.741071e-36 | 1.066866e-24 | 3.146029e-20 | 0.0001078373 | 0.0001078373 | 36.40527 | 1325.343
960 | 167 | 111.4986 | 278.6 | 55.50136 | 2.273571e-53 | 1.588457e-36 | 5.184375e-25 | 1.642635e-20 | 7.759733e-05 | 7.759733e-05 | 55.50129 | 3080.393
960.05 | 146 | 111.4026 | 278.55 | 34.59735 | 8.14122e-54 | 6.716424e-37 | 2.508801e-25 | 8.540884e-21 | 5.560426e-05 | 5.560426e-05 | 34.5973 | 1196.973
960.1 | 157 | 111.3067 | 278.5 | 45.69334 | 2.903045e-54 | 2.828032e-37 | 1.20898e-25 | 4.422298e-21 | 3.967828e-05 | 3.967828e-05 | 45.69331 | 2087.878
960.15 | 141 | 111.2107 | 278.45 | 29.78934 | 1.030864e-54 | 1.185806e-37 | 5.801707e-26 | 2.280219e-21 | 2.819557e-05 | 2.819557e-05 | 29.78931 | 887.4028
960.2 | 143 | 111.1147 | 278.4 | 31.88533 | 3.645295e-55 | 4.951386e-38 | 2.772527e-26 | 1.170815e-21 | 1.995227e-05 | 1.995227e-05 | 31.88531 | 1016.673
960.25 | 162 | 111.0187 | 278.35 | 50.98132 | 1.283652e-55 | 2.058842e-38 | 1.319408e-26 | 5.986648e-22 | 1.406006e-05 | 1.406006e-05 | 50.9813 | 2599.093
960.3 | 140 | 110.9227 | 278.3 | 29.07731 | 4.501373e-56 | 8.525164e-39 | 6.252673e-27 | 3.048333e-22 | 9.866553e-06 | 9.866553e-06 | 29.0773 | 845.4892
960.35 | 159 | 110.8267 | 278.25 | 48.1733 | 1.571905e-56 | 3.515328e-39 | 2.950773e-27 | 1.545697e-22 | 6.894886e-06 | 6.894886e-06 | 48.17329 | 2320.666
960.4 | 139 | 110.7307 | 278.2 | 28.26929 | 5.466268e-57 | 1.443485e-39 | 1.386721e-27 | 7.804947e-23 | 4.798131e-06 | 4.798131e-06 | 28.26928 | 799.1524
960.45 | 131 | 110.6347 | 278.15 | 20.36528 | 1.892949e-57 | 5.902584e-40 | 6.489721e-28 | 3.924631e-23 | 3.325068e-06 | 3.325068e-06 | 20.36528 | 414.7445
960.5 | 150 | 110.5387 | 278.1 | 39.46127 | 6.527853e-58 | 2.403562e-40 | 3.024449e-28 | 1.965219e-23 | 2.294628e-06 | 2.294628e-06 | 39.46127 | 1557.192
960.55 | 162 | 110.4427 | 278.05 | 51.55726 | 2.24174e-58 | 9.746574e-41 | 1.403621e-28 | 9.799561e-24 | 1.576912e-06 | 1.576912e-06 | 51.55726 | 2658.151
960.6 | 167 | 110.3467 | 278 | 56.65325 | 7.666256e-59 | 3.935791e-41 | 6.486894e-29 | 4.866151e-24 | 1.07916e-06 | 1.07916e-06 | 56.65325 | 3209.591
960.65 | 155 | 110.2508 | 277.95 | 44.74924 | 2.610748e-59 | 1.582688e-41 | 2.985432e-29 | 2.40629e-24 | 7.354411e-07 | 7.354411e-07 | 44.74924 | 2002.495
960.7 | 136 | 110.1548 | 277.9 | 25.84523 | 8.853802e-60 | 6.337853e-42 | 1.368236e-29 | 1.184933e-24 | 4.991065e-07 | 4.991065e-07 | 25.84523 | 667.976
960.75 | 165 | 110.0588 | 277.85 | 54.94122 | 2.990048e-60 | 2.52739e-42 | 6.244505e-30 | 5.810625e-25 | 3.373043e-07 | 3.373043e-07 | 54.94122 | 3018.538
960.8 | 134 | 109.9628 | 277.8 | 24.03721 | 1.005564e-60 | 1.003658e-42 | 2.83804e-30 | 2.837497e-25 | 2.270043e-07 | 2.270043e-07 | 24.03721 | 577.7877
960.85 | 151 | 109.8668 | 277.75 | 41.1332 | 3.367635e-61 | 3.969015e-43 | 1.284465e-30 | 1.379848e-25 | 1.521351e-07 | 1.521351e-07 | 41.1332 | 1691.941
960.9 | 155 | 109.7708 | 277.7 | 45.2292 | 1.123113e-61 | 1.563015e-43 | 5.789082e-31 | 6.682064e-26 | 1.015333e-07 | 1.015333e-07 | 45.2292 | 2045.68
960.95 | 131 | 109.6748 | 277.65 | 21.32519 | 3.72997e-62 | 6.129524e-44 | 2.598247e-31 | 3.222354e-26 | 6.74793e-08 | 6.74793e-08 | 21.32519 | 454.7636
961 | 128 | 109.5788 | 277.6 | 18.42118 | 1.233589e-62 | 2.393722e-44 | 1.161273e-31 | 1.54746e-26 | 4.465974e-08 | 4.465974e-08 | 18.42118 | 339.3398
961.05 | 140 | 109.4828 | 277.55 | 30.51717 | 4.062741e-63 | 9.309026e-45 | 5.168587e-32 | 7.400291e-27 | 2.943372e-08 | 2.943372e-08 | 30.51717 | 931.2975
961.1 | 117 | 109.3868 | 277.5 | 7.613158 | 1.332451e-63 | 3.605106e-45 | 2.290829e-32 | 3.524209e-27 | 1.931779e-08 | 1.931779e-08 | 7.613158 | 57.96018
961.15 | 120 | 109.2909 | 277.45 | 10.70915 | 4.351777e-64 | 1.390322e-45 | 1.011106e-32 | 1.671313e-27 | 1.262564e-08 | 1.262564e-08 | 10.70915 | 114.6859
961.2 | 132 | 109.1949 | 277.4 | 22.80514 | 1.415355e-64 | 5.339442e-46 | 4.444106e-33 | 7.892915e-28 | 8.217363e-09 | 8.217363e-09 | 22.80514 | 520.0744
961.25 | 121 | 109.0989 | 277.35 | 11.90113 | 4.584031e-65 | 2.04202e-46 | 1.94516e-33 | 3.711935e-28 | 5.325924e-09 | 5.325924e-09 | 11.90113 | 141.6369
961.3 | 128 | 109.0029 | 277.3 | 18.99712 | 1.478472e-65 | 7.776913e-47 | 8.478319e-34 | 1.738388e-28 | 3.437486e-09 | 3.437486e-09 | 18.99712 | 360.8906
961.35 | 116 | 108.9069 | 277.25 | 7.093112 | 4.748561e-66 | 2.949429e-47 | 3.679997e-34 | 8.107305e-29 | 2.209379e-09 | 2.209379e-09 | 7.093112 | 50.31223
961.4 | 110 | 108.8109 | 277.2 | 1.189102 | 1.518778e-66 | 1.113915e-47 | 1.590628e-34 | 3.765214e-29 | 1.414109e-09 | 1.414109e-09 | 1.189102 | 1.413964
961.45 | 146 | 108.7149 | 277.15 | 37.28509 | 4.837378e-67 | 4.189379e-48 | 6.846571e-35 | 1.74135e-29 | 9.013199e-10 | 9.013199e-10 | 37.28509 | 1390.178
961.5 | 118 | 108.6189 | 277.1 | 9.381084 | 1.534296e-67 | 1.569028e-48 | 2.934682e-35 | 8.019846e-30 | 5.720822e-10 | 5.720822e-10 | 9.381084 | 88.00473
961.55 | 123 | 108.5229 | 277.05 | 14.47707 | 4.846091e-68 | 5.851873e-49 | 1.252657e-35 | 3.678149e-30 | 3.61594e-10 | 3.61594e-10 | 14.47707 | 209.5857
961.6 | 123 | 108.4269 | 277 | 14.57306 | 1.524254e-68 | 2.173414e-49 | 5.324599e-36 | 1.679871e-30 | 2.275975e-10 | 2.275975e-10 | 14.57306 | 212.3742
961.65 | 113 | 108.3309 | 276.95 | 4.669056 | 4.774267e-69 | 8.038474e-50 | 2.25385e-36 | 7.640223e-31 | 1.426583e-10 | 1.426583e-10 | 4.669056 | 21.80008
961.7 | 116 | 108.235 | 276.9 | 7.765046 | 1.489153e-69 | 2.960657e-50 | 9.500498e-37 | 3.460345e-31 | 8.904511e-11 | 8.904511e-11 | 7.765046 | 60.29594
961.75 | 109 | 108.139 | 276.85 | 0.8610369 | 4.625464e-70 | 1.08589e-50 | 3.987963e-37 | 1.560689e-31 | 5.534858e-11 | 5.534858e-11 | 0.8610369 | 0.7413846
961.8 | 126 | 108.043 | 276.8 | 17.95703 | 1.43072e-70 | 3.966131e-51 | 1.667014e-37 | 7.009652e-32 | 3.425991e-11 | 3.425991e-11 | 17.95703 | 322.4548
961.85 | 114 | 107.947 | 276.75 | 6.053018 | 4.406943e-71 | 1.442553e-51 | 6.939224e-38 | 3.135162e-32 | 2.111783e-11 | 2.111783e-11 | 6.053018 | 36.63903
961.9 | 97 | 107.851 | 276.7 | -10.85099 | 1.351773e-71 | 5.22492e-52 | 2.87651e-38 | 1.396391e-32 | 1.296271e-11 | 1.296271e-11 | -10.85099 | 117.744
961.95 | 109 | 107.755 | 276.65 | 1.245 | 4.129079e-72 | 1.884564e-52 | 1.18742e-38 | 6.193518e-33 | 7.923659e-12 | 7.923659e-12 | 1.245 | 1.550024
962 | 111 | 107.659 | 276.6 | 3.34099 | 1.25599e-72 | 6.769019e-53 | 4.881193e-39 | 2.735591e-33 | 4.823242e-12 | 4.823242e-12 | 3.34099 | 11.16222
962.05 | 100 | 107.563 | 276.55 | -7.563019 | 3.804542e-73 | 2.421162e-53 | 1.998164e-39 | 1.203229e-33 | 2.92372e-12 | 2.92372e-12 | -7.563019 | 57.19926
962.1 | 107 | 107.467 | 276.5 | -0.4670284 | 1.14763e-73 | 8.623933e-54 | 8.145534e-40 | 5.27022e-34 | 1.764883e-12 | 1.764883e-12 | -0.4670284 | 0.2181155
962.15 | 106 | 107.371 | 276.45 | -1.371038 | 3.447348e-74 | 3.058935e-54 | 3.306674e-40 | 2.298755e-34 | 1.060912e-12 | 1.060912e-12 | -1.371038 | 1.879745
962.2 | 98 | 107.275 | 276.4 | -9.275047 | 1.031221e-74 | 1.080485e-54 | 1.336739e-40 | 9.984812e-35 | 6.350765e-13 | 6.350765e-13 | -9.275047 | 86.0265
962.25 | 114 | 107.1791 | 276.35 | 6.820944 | 3.07186e-75 | 3.800583e-55 | 5.381277e-41 | 4.318874e-35 | 3.785788e-13 | 3.785788e-13 | 6.820944 | 46.52527
962.3 | 101 | 107.0831 | 276.3 | -6.083066 | 9.112439e-76 | 1.331267e-55 | 2.157284e-41 | 1.860307e-35 | 2.247346e-13 | 2.247346e-13 | -6.083066 | 37.00369
962.35 | 101 | 106.9871 | 276.25 | -5.987075 | 2.691853e-76 | 4.643695e-56 | 8.612173e-42 | 7.979616e-36 | 1.328516e-13 | 1.328516e-13 | -5.987075 | 35.84507
962.4 | 82 | 106.8911 | 276.2 | -24.89108 | 7.918652e-77 | 1.613041e-56 | 3.423746e-42 | 3.408496e-36 | 7.820729e-14 | 7.820729e-14 | -24.89108 | 619.5661
962.45 | 98 | 106.7951 | 276.15 | -8.795094 | 2.319715e-77 | 5.579698e-57 | 1.355419e-42 | 1.449863e-36 | 4.5847e-14 | 4.5847e-14 | -8.795094 | 77.35367
962.5 | 90 | 106.6991 | 276.1 | -16.6991 | 6.767081e-78 | 1.922026e-57 | 5.343542e-43 | 6.141501e-37 | 2.676444e-14 | 2.676444e-14 | -16.6991 | 278.86
962.55 | 102 | 106.6031 | 276.05 | -4.603112 | 1.965855e-78 | 6.593124e-58 | 2.09782e-43 | 2.590631e-37 | 1.555925e-14 | 1.555925e-14 | -4.603112 | 21.18864
962.6 | 91 | 106.5071 | 276 | -15.50712 | 5.687024e-79 | 2.252198e-58 | 8.201448e-44 | 1.088228e-37 | 9.007463e-15 | 9.007463e-15 | -15.50712 | 240.4708
962.65 | 86 | 106.4111 | 275.95 | -20.41113 | 1.638332e-79 | 7.661351e-59 | 3.19298e-44 | 4.552161e-38 | 5.192778e-15 | 5.192778e-15 | -20.41113 | 416.6143
962.7 | 86 | 106.3151 | 275.9 | -20.31514 | 4.700048e-80 | 2.595299e-59 | 1.237899e-44 | 1.896263e-38 | 2.981127e-15 | 2.981127e-15 | -20.31514 | 412.7049
962.75 | 91 | 106.2191 | 275.85 | -15.21915 | 1.342721e-80 | 8.754936e-60 | 4.779229e-45 | 7.866167e-39 | 1.704294e-15 | 1.704294e-15 | -15.21915 | 231.6225
962.8 | 93 | 106.1232 | 275.8 | -13.12316 | 3.819909e-81 | 2.941046e-60 | 1.837442e-45 | 3.249459e-39 | 9.702685e-16 | 9.702685e-16 | -13.12316 | 172.2173
962.85 | 69 | 106.0272 | 275.75 | -37.02717 | 1.08219e-81 | 9.838618e-61 | 7.034819e-46 | 1.336726e-39 | 5.50076e-16 | 5.50076e-16 | -37.02717 | 1371.011
962.9 | 60 | 105.9312 | 275.7 | -45.93118 | 3.053074e-82 | 3.277553e-61 | 2.682104e-46 | 5.475918e-40 | 3.105539e-16 | 3.105539e-16 | -45.93118 | 2109.673
962.95 | 73 | 105.8352 | 275.65 | -32.83519 | 8.577377e-83 | 1.087298e-61 | 1.018314e-46 | 2.233855e-40 | 1.745961e-16 | 1.745961e-16 | -32.83519 | 1078.15
963 | 49 | 105.7392 | 275.6 | -56.7392 | 2.39969e-83 | 3.591958e-62 | 3.850091e-47 | 9.074786e-41 | 9.774971e-17 | 9.774971e-17 | -56.7392 | 3219.336
963.05 | 75 | 105.6432 | 275.55 | -30.64321 | 6.68558e-84 | 1.181672e-62 | 1.449585e-47 | 3.671142e-41 | 5.449791e-17 | 5.449791e-17 | -30.64321 | 939.0061
963.1 | 79 | 105.5472 | 275.5 | -26.54722 | 1.85484e-84 | 3.871205e-63 | 5.435005e-48 | 1.478936e-41 | 3.025712e-17 | 3.025712e-17 | -26.54722 | 704.7546
963.15 | 72 | 105.4512 | 275.45 | -33.45122 | 5.124567e-85 | 1.262929e-63 | 2.029268e-48 | 5.93309e-42 | 1.672856e-17 | 1.672856e-17 | -33.45122 | 1118.984
963.2 | 69 | 105.3552 | 275.4 | -36.35523 | 1.40991e-85 | 4.102936e-64 | 7.545055e-49 | 2.370259e-42 | 9.210287e-18 | 9.210287e-18 | -36.35523 | 1321.703
963.25 | 74 | 105.2592 | 275.35 | -31.25924 | 3.862859e-86 | 1.327376e-64 | 2.793629e-49 | 9.42962e-43 | 5.049764e-18 | 5.049764e-18 | -31.25924 | 977.1403
963.3 | 59 | 105.1633 | 275.3 | -46.16325 | 1.053925e-86 | 4.276385e-65 | 1.03005e-49 | 3.735733e-43 | 2.757099e-18 | 2.757099e-18 | -46.16325 | 2131.046
963.35 | 70 | 105.0673 | 275.25 | -35.06726 | 2.863479e-87 | 1.371965e-65 | 3.782087e-50 | 1.473808e-43 | 1.499053e-18 | 1.499053e-18 | -35.06726 | 1229.713
963.4 | 55 | 104.9713 | 275.2 | -49.97127 | 7.747502e-88 | 4.383211e-66 | 1.382891e-50 | 5.790145e-44 | 8.116429e-19 | 8.116429e-19 | -49.97127 | 2497.128
963.45 | 70 | 104.8753 | 275.15 | -34.87528 | 2.087434e-88 | 1.394522e-66 | 5.035328e-51 | 2.265277e-44 | 4.376193e-19 | 4.376193e-19 | -34.87528 | 1216.285
963.5 | 72 | 104.7793 | 275.1 | -32.77929 | 5.600762e-89 | 4.418161e-67 | 1.825791e-51 | 8.825444e-45 | 2.349694e-19 | 2.349694e-19 | -32.77929 | 1074.482
963.55 | 61 | 104.6833 | 275.05 | -43.6833 | 1.49646e-89 | 1.393931e-67 | 6.592614e-52 | 3.424011e-45 | 1.256346e-19 | 1.256346e-19 | -43.6833 | 1908.231
963.6 | 61 | 104.5873 | 275 | -43.58731 | 3.981678e-90 | 4.379496e-68 | 2.370542e-52 | 1.32287e-45 | 6.689459e-20 | 6.689459e-20 | -43.58731 | 1899.853
963.65 | 64 | 104.4913 | 274.95 | -40.49132 | 1.054996e-90 | 1.370221e-68 | 8.488306e-53 | 5.089588e-46 | 3.546957e-20 | 3.546957e-20 | -40.49132 | 1639.547
963.7 | 56 | 104.3953 | 274.9 | -48.39533 | 2.783676e-91 | 4.26914e-69 | 3.026759e-53 | 1.949986e-46 | 1.872856e-20 | 1.872856e-20 | -48.39533 | 2342.108
963.75 | 51 | 104.2993 | 274.85 | -53.29934 | 7.314255e-92 | 1.324566e-69 | 1.074776e-53 | 7.439839e-47 | 9.847727e-21 | 9.847727e-21 | -53.29934 | 2840.819
963.8 | 54 | 104.2033 | 274.8 | -50.20335 | 1.913836e-92 | 4.092513e-70 | 3.800507e-54 | 2.826696e-47 | 5.156454e-21 | 5.156454e-21 | -50.20335 | 2520.376
963.85 | 67 | 104.1074 | 274.75 | -37.10736 | 4.986811e-93 | 1.259186e-70 | 1.338284e-54 | 1.069493e-47 | 2.688745e-21 | 2.688745e-21 | -37.10736 | 1376.956
963.9 | 69 | 104.0114 | 274.7 | -35.01136 | 1.293971e-93 | 3.858099e-71 | 4.692872e-55 | 4.029585e-48 | 1.396148e-21 | 1.396148e-21 | -35.01136 | 1225.796
963.95 | 41 | 103.9154 | 274.65 | -62.91537 | 3.343562e-94 | 1.177172e-71 | 1.638749e-55 | 1.51191e-48 | 7.219327e-22 | 7.219327e-22 | -62.91537 | 3958.344
964 | 56 | 103.8194 | 274.6 | -47.81938 | 8.603548e-95 | 3.576763e-72 | 5.698617e-56 | 5.649046e-49 | 3.717452e-22 | 3.717452e-22 | -47.81938 | 2286.693
964.05 | 50 | 103.7234 | 274.55 | -53.72339 | 2.204597e-95 | 1.08224e-72 | 1.973376e-56 | 2.101879e-49 | 1.906239e-22 | 1.906239e-22 | -53.72339 | 2886.203
964.1 | 59 | 103.6274 | 274.5 | -44.6274 | 5.625541e-96 | 3.260923e-73 | 6.805089e-57 | 7.787956e-50 | 9.734033e-23 | 9.734033e-23 | -44.6274 | 1991.605
964.15 | 67 | 103.5314 | 274.45 | -36.53141 | 1.429495e-96 | 9.784548e-74 | 2.336905e-57 | 2.873576e-50 | 4.949845e-23 | 4.949845e-23 | -36.53141 | 1334.544
964.2 | 62 | 103.4354 | 274.4 | -41.43542 | 3.6173e-97 | 2.923643e-74 | 7.991561e-58 | 1.055858e-50 | 2.506535e-23 | 2.506535e-23 | -41.43542 | 1716.894
964.25 | 68 | 103.3394 | 274.35 | -35.33943 | 9.115274e-98 | 8.699442e-75 | 2.721483e-58 | 3.863415e-51 | 1.263978e-23 | 1.263978e-23 | -35.33943 | 1248.875
964.3 | 64 | 103.2434 | 274.3 | -39.24344 | 2.28738e-98 | 2.577756e-75 | 9.229177e-59 | 1.407734e-51 | 6.347289e-24 | 6.347289e-24 | -39.24344 | 1540.048
964.35 | 58 | 103.1474 | 274.25 | -45.14745 | 5.715974e-99 | 7.606337e-76 | 3.116763e-59 | 5.10803e-52 | 3.1741e-24 | 3.1741e-24 | -45.14745 | 2038.292
964.4 | 60 | 103.0515 | 274.2 | -43.05146 | 1.422413e-99 | 2.235078e-76 | 1.048161e-59 | 1.845736e-52 | 1.580652e-24 | 1.580652e-24 | -43.05146 | 1853.428
964.45 | 61 | 102.9555 | 274.15 | -41.95547 | 3.52488e-100 | 6.540234e-77 | 3.510229e-60 | 6.641546e-53 | 7.838544e-25 | 7.838544e-25 | -41.95547 | 1760.261
964.5 | 72 | 102.8595 | 274.1 | -30.85948 | 8.698541e-101 | 1.9058e-77 | 1.170648e-60 | 2.379864e-53 | 3.870953e-25 | 3.870953e-25 | -30.85948 | 952.3073
964.55 | 47 | 102.7635 | 274.05 | -55.76349 | 2.137627e-101 | 5.530247e-78 | 3.88777e-61 | 8.492164e-54 | 1.903635e-25 | 1.903635e-25 | -55.76349 | 3109.566
964.6 | 48 | 102.6675 | 274 | -54.66749515 | 5.231194e-102 | 1.598068e-78 | 1.285755e-61 | 3.017645e-54 | 9.322513e-26 | 9.322513e-26 | -54.66749515 | 2988.535
964.65 | 59 | 102.5715 | 273.95 | -43.5715 | 1.274832e-102 | 4.598639e-79 | 4.234473e-62 | 1.067828e-54 | 4.546379e-26 | 4.546379e-26 | -43.5715 | 1898.476
964.7 | 62 | 102.4755 | 273.9 | -40.47551 | 3.093775e-103 | 1.317792e-79 | 1.388749e-62 | 3.762856e-55 | 2.207911e-26 | 2.207911e-26 | -40.47551 | 1638.267
964.75 | 62 | 102.3795 | 273.85 | -40.37952 | 7.476662e-104 | 3.760518e-80 | 4.535567e-63 | 1.320436e-55 | 1.067778e-26 | 1.067778e-26 | -40.37952 | 1630.506
964.8 | 57 | 102.2835 | 273.8 | -45.28353 | 1.799327e-104 | 1.068641e-80 | 1.475105e-63 | 4.614245e-56 | 5.142376e-27 | 5.142376e-27 | -45.28353 | 2050.598
964.85 | 48 | 102.1875 | 273.75 | -54.18754 | 4.312171e-105 | 3.024123e-81 | 4.777464e-64 | 1.605711e-56 | 2.46621e-27 | 2.46621e-27 | -54.18754 | 2936.29
964.9 | 66 | 102.0916 | 273.7 | -36.09155 | 1.029118e-105 | 8.522176e-82 | 1.540832e-64 | 5.564386e-57 | 1.177822e-27 | 1.177822e-27 | -36.09155 | 1302.6
964.95 | 59 | 101.9956 | 273.65 | -42.99556 | 2.445782e-106 | 2.39158e-82 | 4.948764e-65 | 1.920219e-57 | 5.601605e-28 | 5.601605e-28 | -42.99556 | 1848.618
965 | 62 | 101.8996 | 273.6 | -39.89957 | 5.788335e-107 | 6.68348e-83 | 1.582784e-65 | 6.598837e-58 | 2.652948e-28 | 2.652948e-28 | -39.89957 | 1591.976
965.05 | 48 | 101.8036 | 273.55 | -53.80358 | 1.364184e-107 | 1.859961e-83 | 5.04115e-66 | 2.258227e-58 | 1.251205e-28 | 1.251205e-28 | -53.80358 | 2894.825
965.1 | 51 | 101.7076 | 273.5 | -50.70759 | 3.201663e-108 | 5.154521e-84 | 1.5989e-66 | 7.695752e-59 | 5.876403e-29 | 5.876403e-29 | -50.70759 | 2571.26
965.15 | 49 | 101.6116 | 273.45 | -52.6116 | 7.482759e-109 | 1.422513e-84 | 5.050055e-67 | 2.611668e-59 | 2.748388e-29 | 2.748388e-29 | -52.6116 | 2767.98
965.2 | 51 | 101.5156 | 273.4 | -50.51561 | 1.741531e-109 | 3.909377e-85 | 1.58838e-67 | 8.826089e-60 | 1.280053e-29 | 1.280053e-29 | -50.51561 | 2551.827
965.25 | 55 | 101.4196 | 273.35 | -46.41962 | 4.036306e-110 | 1.069898e-85 | 4.975034e-68 | 2.970311e-60 | 5.936919e-30 | 5.936919e-30 | -46.41962 | 2154.781
965.3 | 43 | 101.3236 | 273.3 | -58.32363 | 9.315804e-111 | 2.915817e-86 | 1.551748e-68 | 9.95449e-61 | 2.742065e-30 | 2.742065e-30 | -58.32363 | 3401.645
965.35 | 47 | 101.2276 | 273.25 | -54.22764 | 2.141115e-111 | 7.913375e-87 | 4.819805e-69 | 3.322152e-61 | 1.261182e-30 | 1.261182e-30 | -54.22764 | 2940.636
965.4 | 52 | 101.1316 | 273.2 | -49.13164 | 4.90053e-112 | 2.138684e-87 | 1.490807e-69 | 1.104087e-61 | 5.776452e-31 | 5.776452e-31 | -49.13164 | 2413.918
965.45 | 49 | 101.0357 | 273.15 | -52.03565 | 1.116939e-112 | 5.755921e-88 | 4.591943e-70 | 3.654017e-62 | 2.63468e-31 | 2.63468e-31 | -52.03565 | 2707.709
965.5 | 49 | 100.9397 | 273.1 | -51.93966 | 2.535124e-113 | 1.542647e-88 | 1.408494e-70 | 1.204262e-62 | 1.19668e-31 | 1.19668e-31 | -51.93966 | 2697.729
965.55 | 70 | 100.8437 | 273.05 | -30.84367 | 5.72997e-114 | 4.117195e-89 | 4.302264e-71 | 3.952347e-63 | 5.412671e-32 | 5.412671e-32 | -30.84367 | 951.3321
965.6 | 46 | 100.7477 | 273 | -54.74768 | 1.289701e-114 | 1.094258e-89 | 1.308647e-71 | 1.291732e-63 | 2.437971e-32 | 2.437971e-32 | -54.74768 | 2997.309
965.65 | 64 | 100.6517 | 272.95 | -36.65169 | 2.890739e-115 | 2.896153e-90 | 3.963977e-72 | 4.204102e-64 | 1.093525e-32 | 1.093525e-32 | -36.65169 | 1343.346
965.7 | 48 | 100.5557 | 272.9 | -52.5557 | 6.452265e-116 | 7.633201e-91 | 1.195703e-72 | 1.362565e-64 | 4.884415e-33 | 4.884415e-33 | -52.5557 | 2762.102
965.75 | 53 | 100.4597 | 272.85 | -47.45971 | 1.434164e-116 | 2.003435e-91 | 3.591689e-73 | 4.397692e-65 | 2.172599e-33 | 2.172599e-33 | -47.45971 | 2252.424
965.8 | 51 | 100.3637 | 272.8 | -49.36372 | 3.174453e-117 | 5.236331e-92 | 1.074379e-73 | 1.413435e-65 | 9.623433e-34 | 9.623433e-34 | -49.36372 | 2436.777
965.85 | 44 | 100.2677 | 272.75 | -56.26773 | 6.99717e-118 | 1.362895e-92 | 3.200368e-74 | 4.523869e-66 | 4.244865e-34 | 4.244865e-34 | -56.26773 | 3166.057
965.9 | 51 | 100.1717 | 272.7 | -49.17174 | 1.535887e-118 | 3.532491e-93 | 9.493483e-75 | 1.441875e-66 | 1.86458e-34 | 1.86458e-34 | -49.17174 | 2417.86
965.95 | 48 | 100.0757 | 272.65 | -52.07575 | 3.357218e-119 | 9.117655e-94 | 2.804366e-75 | 4.57645e-67 | 8.156085e-35 | 8.156085e-35 | -52.07575 | 2711.883
966 | 55 | 99.97976 | 272.6 | -44.97976 | 7.307741e-120 | 2.34352e-94 | 8.249489e-76 | 1.446483e-67 | 3.552759e-35 | 3.552759e-35 | -44.97976 | 2023.178
966.05 | 47 | 99.88377 | 272.55 | -52.88377 | 1.584055e-120 | 5.998428e-95 | 2.416589e-76 | 4.552826e-68 | 1.541108e-35 | 1.541108e-35 | -52.88377 | 2796.693
966.1 | 41 | 99.78778 | 272.5 | -58.78778 | 3.419326e-121 | 1.528937e-95 | 7.049561e-77 | 1.427027e-68 | 6.657081e-36 | 6.657081e-36 | -58.78778 | 3456.003
966.15 | 57 | 99.69178 | 272.45 | -42.69178 | 7.350118e-122 | 3.880835e-96 | 2.047881e-77 | 4.45417e-69 | 2.863637e-36 | 2.863637e-36 | -42.69178 | 1822.588
966.2 | 67 | 99.59579 | 272.4 | -32.59579 | 1.573372e-122 | 9.80944e-97 | 5.924212e-78 | 1.384474e-69 | 1.226692e-36 | 1.226692e-36 | -32.59579 | 1062.486
966.25 | 57 | 99.4998 | 272.35 | -42.4998 | 3.353915e-123 | 2.469145e-97 | 1.706632e-78 | 4.285348e-70 | 5.232828e-37 | 5.232828e-37 | -42.4998 | 1806.233
966.3 | 47 | 99.40381 | 272.3 | -52.40381 | 7.119606e-124 | 6.189169e-98 | 4.895901e-79 | 1.320903e-70 | 2.222904e-37 | 2.222904e-37 | -52.40381 | 2746.16
966.35 | 55 | 99.30782 | 272.25 | -44.30782 | 1.505023e-124 | 1.544904e-98 | 1.398649e-79 | 4.054516e-71 | 9.403475e-38 | 9.403475e-38 | -44.30782 | 1963.183
966.4 | 61 | 99.21183 | 272.2 | -38.21183 | 3.16821e-125 | 3.840201e-99 | 3.978948e-80 | 1.23934e-71 | 3.961316e-38 | 3.961316e-38 | -38.21183 | 1460.144
966.45 | 58 | 99.11584 | 272.15 | -41.11584 | 6.641528e-126 | 9.505826e-100 | 1.127226e-80 | 3.772466e-72 | 1.661781e-38 | 1.661781e-38 | -41.11584 | 1690.512
966.5 | 39 | 99.01985 | 272.1 | -60.01985 | 1.386454e-126 | 2.343199e-100 | 3.180075e-81 | 1.14352e-72 | 6.942114e-39 | 6.942114e-39 | -60.01985 | 3602.382
966.55 | 43 | 98.92386 | 272.05 | -55.92386 | 2.882215e-127 | 5.751906e-101 | 8.934022e-82 | 3.451797e-73 | 2.887972e-39 | 2.887972e-39 | -55.92386 | 3127.478
966.6 | 50 | 98.82787 | 272 | -48.82787 | 5.96665e-128 | 1.406041e-101 | 2.499425e-82 | 1.037601e-73 | 1.196403e-39 | 1.196403e-39 | -48.82787 | 2384.161
966.65 | 62 | 98.73188 | 271.95 | -36.73188 | 1.230037e-128 | 3.422688e-102 | 6.963322e-83 | 3.105981e-74 | 4.935663e-40 | 4.935663e-40 | -36.73188 | 1349.231
966.7 | 61 | 98.63589 | 271.9 | -37.63589 | 2.525161e-129 | 8.296981e-103 | 1.931863e-83 | 9.258712e-75 | 2.027668e-40 | 2.027668e-40 | -37.63589 | 1416.46
966.75 | 55 | 98.5399 | 271.85 | -43.5399 | 5.162303e-130 | 2.002886e-103 | 5.337273e-84 | 2.748437e-75 | 8.295291e-41 | 8.295291e-41 | -43.5399 | 1895.723
966.8 | 40 | 98.44391 | 271.8 | -58.44391 | 1.050948e-130 | 4.814774e-104 | 1.468405e-84 | 8.124644e-76 | 3.379479e-41 | 3.379479e-41 | -58.44391 | 3415.69
966.85 | 52 | 98.34792 | 271.75 | -46.34792 | 2.130602e-131 | 1.152601e-104 | 4.023055e-85 | 2.391698e-76 | 1.371044e-41 | 1.371044e-41 | -46.34792 | 2148.129
966.9 | 57 | 98.25192 | 271.7 | -41.25192 | 4.301372e-132 | 2.747674e-105 | 1.097613e-85 | 7.011188e-77 | 5.539061e-42 | 5.539061e-42 | -41.25192 | 1701.721
966.95 | 60 | 98.15593 | 271.65 | -38.15593 | 8.647586e-133 | 6.522813e-106 | 2.982126e-86 | 2.046729e-77 | 2.228458e-42 | 2.228458e-42 | -38.15593 | 1455.875
967 | 53 | 98.05994 | 271.6 | -45.05994 | 1.731275e-133 | 1.542013e-106 | 8.068375e-87 | 5.949938e-78 | 8.92804e-43 | 8.92804e-43 | -45.05994 | 2030.398