## Nitrogen
|  |  | X-ray energy | 1253.6 | eV
[11 empty] | Carbon peak | peak diff | Offset
|  | starting ke |  | a (Intensity) | 14.00604 | 0 | 0 | 0 | 0 |  | 285 | 117.455 | 15
|  | finishing ke |  | b (Position) | 402.455 | 0 | 0 | 0 | 0
|  | step size |  | c (Width) | 2.666825 | 2.666825 | 2.666825 | 2.666825 | 2.666825
|  | no. of points |  | FWHM | 6.279894 | 6.279894 | 6.279894 | 6.279894 | 6.279894
|  | ignore |  | Area | 93.6267 | 0 | 0 | 0 | 0 |  |  | total
|  | ignore |  | Total area |  |  |  |  | 93.6267 |  |  | 154069.7
KE | Intensity | BG | BE | minus BG | Gauss1 | Gauss2 | Gauss 3 | Gauss 4 | Gauss 5 | sum | diff | diff sq | Baseline data |  | Baseline fit
820 | 237 | 235.7196 | 418.6 | 1.280446 | 1.54032e-07 | 0 | 0 | 0 | 0 | 1.54032e-07 | 1.280446 | 1.639542 | 830 | 241 | 0.1796015 | 88.44633
820.05 | 245 | 235.7285 | 418.55 | 9.271466 | 1.725162e-07 | 0 | 0 | 0 | 0 | 1.725162e-07 | 9.271466 | 85.96008 | 830.05 | 219 | 0.3433637 | 287.7503
820.1 | 242 | 235.7375 | 418.5 | 6.262486 | 1.931505e-07 | 0 | 0 | 0 | 0 | 1.931505e-07 | 6.262486 | 39.21873 | 830.1 | 207 | 0.006793457 | 16.70297
820.15 | 231 | 235.7465 | 418.45 | -4.746494 | 2.161769e-07 | 0 | 0 | 0 | 0 | 2.161769e-07 | -4.746494 | 22.52921 | 830.15 | 231
820.2 | 264 | 235.7555 | 418.4 | 28.24453 | 2.418634e-07 | 0 | 0 | 0 | 0 | 2.418634e-07 | 28.24453 | 797.7532 | 830.2 | 211
820.25 | 256 | 235.7645 | 418.35 | 20.23555 | 2.705068e-07 | 0 | 0 | 0 | 0 | 2.705068e-07 | 20.23555 | 409.4773 | 830.25 | 231
820.3 | 230 | 235.7734 | 418.3 | -5.773434 | 3.024362e-07 | 0 | 0 | 0 | 0 | 3.024362e-07 | -5.773435 | 33.33255 | 830.3 | 246
820.35 | 249 | 235.7824 | 418.25 | 13.21759 | 3.380154e-07 | 0 | 0 | 0 | 0 | 3.380154e-07 | 13.21759 | 174.7046 | 830.35 | 238
820.4 | 238 | 235.7914 | 418.2 | 2.208605 | 3.776475e-07 | 0 | 0 | 0 | 0 | 3.776475e-07 | 2.208605 | 4.877936 | 830.4 | 259
820.45 | 255 | 235.8004 | 418.15 | 19.19963 | 4.217782e-07 | 0 | 0 | 0 | 0 | 4.217782e-07 | 19.19962 | 368.6256 | 830.45 | 224
820.5 | 251 | 235.8094 | 418.1 | 15.19065 | 4.709002e-07 | 0 | 0 | 0 | 0 | 4.709002e-07 | 15.19064 | 230.7557 | 830.5 | 225
820.55 | 225 | 235.8183 | 418.05 | -10.81833 | 5.255585e-07 | 0 | 0 | 0 | 0 | 5.255585e-07 | -10.81834 | 117.0364 | 830.55 | 261
820.6 | 214 | 235.8273 | 418 | -21.82731 | 5.863548e-07 | 0 | 0 | 0 | 0 | 5.863548e-07 | -21.82732 | 476.4317 | 830.6 | 243
820.65 | 230 | 235.8363 | 417.95 | -5.836295 | 6.539542e-07 | 0 | 0 | 0 | 0 | 6.539542e-07 | -5.836296 | 34.06235 | 830.65 | 245
820.7 | 268 | 235.8453 | 417.9 | 32.15472 | 7.290905e-07 | 0 | 0 | 0 | 0 | 7.290905e-07 | 32.15472 | 1033.926 | 830.7 | 237
820.75 | 234 | 235.8543 | 417.85 | -1.854255 | 8.12574e-07 | 0 | 0 | 0 | 0 | 8.12574e-07 | -1.854256 | 3.438265 | 830.75 | 226
820.8 | 234 | 235.8632 | 417.8 | -1.863235 | 9.052984e-07 | 0 | 0 | 0 | 0 | 9.052984e-07 | -1.863236 | 3.471649 | 830.8 | 255
820.85 | 245 | 235.8722 | 417.75 | 9.127785 | 1.008249e-06 | 0 | 0 | 0 | 0 | 1.008249e-06 | 9.127784 | 83.31644 | 830.85 | 231
820.9 | 231 | 235.8812 | 417.7 | -4.881195 | 1.122513e-06 | 0 | 0 | 0 | 0 | 1.122513e-06 | -4.881196 | 23.82608 | 830.9 | 260
820.95 | 266 | 235.8902 | 417.65 | 30.10982 | 1.249287e-06 | 0 | 0 | 0 | 0 | 1.249287e-06 | 30.10982 | 906.6015 | 830.95 | 242
821 | 242 | 235.8992 | 417.6 | 6.100844 | 1.38989e-06 | 0 | 0 | 0 | 0 | 1.38989e-06 | 6.100843 | 37.22029 | 831 | 262
821.05 | 234 | 235.9081 | 417.55 | -1.908136 | 1.545774e-06 | 0 | 0 | 0 | 0 | 1.545774e-06 | -1.908137 | 3.640987 | 845 | 204
821.1 | 249 | 235.9171 | 417.5 | 13.08288 | 1.718536e-06 | 0 | 0 | 0 | 0 | 1.718536e-06 | 13.08288 | 171.1618 | 845.05 | 243
821.15 | 243 | 235.9261 | 417.45 | 7.073904 | 1.909936e-06 | 0 | 0 | 0 | 0 | 1.909936e-06 | 7.073902 | 50.04009 | 845.1 | 271
821.2 | 259 | 235.9351 | 417.4 | 23.06492 | 2.121907e-06 | 0 | 0 | 0 | 0 | 2.121907e-06 | 23.06492 | 531.9906 | 845.15 | 234
821.25 | 276 | 235.9441 | 417.35 | 40.05594 | 2.356575e-06 | 0 | 0 | 0 | 0 | 2.356575e-06 | 40.05594 | 1604.478 | 845.2 | 218
821.3 | 260 | 235.953 | 417.3 | 24.04696 | 2.616275e-06 | 0 | 0 | 0 | 0 | 2.616275e-06 | 24.04696 | 578.2564 | 845.25 | 242
821.35 | 233 | 235.962 | 417.25 | -2.962016 | 2.903574e-06 | 0 | 0 | 0 | 0 | 2.903574e-06 | -2.962019 | 8.773556 | 845.3 | 233
821.4 | 242 | 235.971 | 417.2 | 6.029004 | 3.22129e-06 | 0 | 0 | 0 | 0 | 3.22129e-06 | 6.029001 | 36.34885 | 845.35 | 233
821.45 | 253 | 235.98 | 417.15 | 17.02002 | 3.572515e-06 | 0 | 0 | 0 | 0 | 3.572515e-06 | 17.02002 | 289.6811 | 845.4 | 253
821.5 | 238 | 235.989 | 417.1 | 2.011044 | 3.960642e-06 | 0 | 0 | 0 | 0 | 3.960642e-06 | 2.01104 | 4.044281 | 845.45 | 245
821.55 | 256 | 235.9979 | 417.05 | 20.00206 | 4.389393e-06 | 0 | 0 | 0 | 0 | 4.389393e-06 | 20.00206 | 400.0824 | 845.5 | 266
821.6 | 234 | 236.0069 | 417 | -2.006916 | 4.862847e-06 | 0 | 0 | 0 | 0 | 4.862847e-06 | -2.006921 | 4.027733 | 845.55 | 226
821.65 | 232 | 236.0159 | 416.95 | -4.015896 | 5.385477e-06 | 0 | 0 | 0 | 0 | 5.385477e-06 | -4.015902 | 16.12747 | 845.6 | 247
821.7 | 248 | 236.0249 | 416.9 | 11.97512 | 5.962179e-06 | 0 | 0 | 0 | 0 | 5.962179e-06 | 11.97512 | 143.4034 | 845.65 | 239
821.75 | 237 | 236.0339 | 416.85 | 0.9661434 | 6.598318e-06 | 0 | 0 | 0 | 0 | 6.598318e-06 | 0.9661368 | 0.9334202 | 845.7 | 245
821.8 | 249 | 236.0428 | 416.8 | 12.95716 | 7.299764e-06 | 0 | 0 | 0 | 0 | 7.299764e-06 | 12.95716 | 167.8879 | 845.75 | 265
821.85 | 268 | 236.0518 | 416.75 | 31.94818 | 8.072939e-06 | 0 | 0 | 0 | 0 | 8.072939e-06 | 31.94818 | 1020.686 | 845.8 | 235
821.9 | 234 | 236.0608 | 416.7 | -2.060797 | 8.92487e-06 | 0 | 0 | 0 | 0 | 8.92487e-06 | -2.060806 | 4.246921 | 845.85 | 236
821.95 | 249 | 236.0698 | 416.65 | 12.93022 | 9.863237e-06 | 0 | 0 | 0 | 0 | 9.863237e-06 | 12.93021 | 167.1904 | 845.9 | 252
822 | 254 | 236.0788 | 416.6 | 17.92124 | 1.089643e-05 | 0 | 0 | 0 | 0 | 1.089643e-05 | 17.92123 | 321.1706 | 845.95 | 207
822.05 | 249 | 236.0877 | 416.55 | 12.91226 | 1.203363e-05 | 0 | 0 | 0 | 0 | 1.203363e-05 | 12.91225 | 166.7262 | 846 | 248
822.1 | 250 | 236.0967 | 416.5 | 13.90328 | 1.328483e-05 | 0 | 0 | 0 | 0 | 1.328483e-05 | 13.90327 | 193.3009
822.15 | 240 | 236.1057 | 416.45 | 3.894303 | 1.466098e-05 | 0 | 0 | 0 | 0 | 1.466098e-05 | 3.894288 | 15.16548
822.2 | 236 | 236.1147 | 416.4 | -0.1146773 | 1.617399e-05 | 0 | 0 | 0 | 0 | 1.617399e-05 | -0.1146935 | 0.0131546
822.25 | 233 | 236.1237 | 416.35 | -3.123657 | 1.783688e-05 | 0 | 0 | 0 | 0 | 1.783688e-05 | -3.123675 | 9.757347
822.3 | 258 | 236.1326 | 416.3 | 21.86736 | 1.966382e-05 | 0 | 0 | 0 | 0 | 1.966382e-05 | 21.86734 | 478.1807
822.35 | 275 | 236.1416 | 416.25 | 38.85838 | 2.167026e-05 | 0 | 0 | 0 | 0 | 2.167026e-05 | 38.85836 | 1509.972
822.4 | 246 | 236.1506 | 416.2 | 9.849402 | 2.387303e-05 | 0 | 0 | 0 | 0 | 2.387303e-05 | 9.849379 | 97.01026
822.45 | 245 | 236.1596 | 416.15 | 8.840422 | 2.629048e-05 | 0 | 0 | 0 | 0 | 2.629048e-05 | 8.840396 | 78.1526
822.5 | 215 | 236.1686 | 416.1 | -21.16856 | 2.894255e-05 | 0 | 0 | 0 | 0 | 2.894255e-05 | -21.16859 | 448.1091
822.55 | 266 | 236.1775 | 416.05 | 29.82246 | 3.185095e-05 | 0 | 0 | 0 | 0 | 3.185095e-05 | 29.82243 | 889.3773
822.6 | 245 | 236.1865 | 416 | 8.813482 | 3.503929e-05 | 0 | 0 | 0 | 0 | 3.503929e-05 | 8.813447 | 77.67685
822.65 | 227 | 236.1955 | 415.95 | -9.195498 | 3.853325e-05 | 0 | 0 | 0 | 0 | 3.853325e-05 | -9.195537 | 84.55789
822.7 | 257 | 236.2045 | 415.9 | 20.79552 | 4.236071e-05 | 0 | 0 | 0 | 0 | 4.236071e-05 | 20.79548 | 432.452
822.75 | 240 | 236.2135 | 415.85 | 3.786542 | 4.655198e-05 | 0 | 0 | 0 | 0 | 4.655198e-05 | 3.786495 | 14.33755
822.8 | 229 | 236.2224 | 415.8 | -7.222438 | 5.113997e-05 | 0 | 0 | 0 | 0 | 5.113997e-05 | -7.222489 | 52.16435
822.85 | 233 | 236.2314 | 415.75 | -3.231418 | 5.616038e-05 | 0 | 0 | 0 | 0 | 5.616038e-05 | -3.231474 | 10.44243
822.9 | 257 | 236.2404 | 415.7 | 20.7596 | 6.165198e-05 | 0 | 0 | 0 | 0 | 6.165198e-05 | 20.75954 | 430.9585
822.95 | 277 | 236.2494 | 415.65 | 40.75062 | 6.765678e-05 | 0 | 0 | 0 | 0 | 6.765678e-05 | 40.75055 | 1660.608
823 | 228 | 236.2584 | 415.6 | -8.258359 | 7.422034e-05 | 0 | 0 | 0 | 0 | 7.422034e-05 | -8.258433 | 68.20171
823.05 | 274 | 236.2673 | 415.55 | 37.73266 | 8.139203e-05 | 0 | 0 | 0 | 0 | 8.139203e-05 | 37.73258 | 1423.748
823.1 | 252 | 236.2763 | 415.5 | 15.72368 | 8.922533e-05 | 0 | 0 | 0 | 0 | 8.922533e-05 | 15.72359 | 247.2313
823.15 | 243 | 236.2853 | 415.45 | 6.714701 | 9.777815e-05 | 0 | 0 | 0 | 0 | 9.777815e-05 | 6.714603 | 45.0859
823.2 | 290 | 236.2943 | 415.4 | 53.70572 | 0.0001071131 | 0 | 0 | 0 | 0 | 0.0001071131 | 53.70561 | 2884.293
823.25 | 274 | 236.3033 | 415.35 | 37.69674 | 0.0001172981 | 0 | 0 | 0 | 0 | 0.0001172981 | 37.69662 | 1421.035
823.3 | 222 | 236.3122 | 415.3 | -14.31224 | 0.0001284064 | 0 | 0 | 0 | 0 | 0.0001284064 | -14.31237 | 204.8439
823.35 | 227 | 236.3212 | 415.25 | -9.321219 | 0.0001405173 | 0 | 0 | 0 | 0 | 0.0001405173 | -9.32136 | 86.88774
823.4 | 243 | 236.3302 | 415.2 | 6.669801 | 0.0001537163 | 0 | 0 | 0 | 0 | 0.0001537163 | 6.669647 | 44.48419
823.45 | 239 | 236.3392 | 415.15 | 2.660821 | 0.0001680961 | 0 | 0 | 0 | 0 | 0.0001680961 | 2.660653 | 7.079073
823.5 | 246 | 236.3482 | 415.1 | 9.651841 | 0.0001837565 | 0 | 0 | 0 | 0 | 0.0001837565 | 9.651657 | 93.15448
823.55 | 249 | 236.3571 | 415.05 | 12.64286 | 0.0002008052 | 0 | 0 | 0 | 0 | 0.0002008052 | 12.64266 | 159.8368
823.6 | 278 | 236.3661 | 415 | 41.63388 | 0.0002193586 | 0 | 0 | 0 | 0 | 0.0002193586 | 41.63366 | 1733.362
823.65 | 219 | 236.3751 | 414.95 | -17.3751 | 0.000239542 | 0 | 0 | 0 | 0 | 0.000239542 | -17.37534 | 301.9024
823.7 | 221 | 236.3841 | 414.9 | -15.38408 | 0.0002614906 | 0 | 0 | 0 | 0 | 0.0002614906 | -15.38434 | 236.6779
823.75 | 238 | 236.3931 | 414.85 | 1.60694 | 0.0002853499 | 0 | 0 | 0 | 0 | 0.0002853499 | 1.606655 | 2.58134
823.8 | 259 | 236.402 | 414.8 | 22.59796 | 0.0003112768 | 0 | 0 | 0 | 0 | 0.0003112768 | 22.59765 | 510.6537
823.85 | 239 | 236.411 | 414.75 | 2.58898 | 0.00033944 | 0 | 0 | 0 | 0 | 0.00033944 | 2.588641 | 6.701061
823.9 | 254 | 236.42 | 414.7 | 17.58 | 0.0003700213 | 0 | 0 | 0 | 0 | 0.0003700213 | 17.57963 | 309.0434
823.95 | 247 | 236.429 | 414.65 | 10.57102 | 0.000403216 | 0 | 0 | 0 | 0 | 0.000403216 | 10.57062 | 111.7379
824 | 241 | 236.438 | 414.6 | 4.56204 | 0.0004392341 | 0 | 0 | 0 | 0 | 0.0004392341 | 4.561601 | 20.8082
824.05 | 242 | 236.4469 | 414.55 | 5.55306 | 0.0004783015 | 0 | 0 | 0 | 0 | 0.0004783015 | 5.552582 | 30.83116
824.1 | 249 | 236.4559 | 414.5 | 12.54408 | 0.0005206607 | 0 | 0 | 0 | 0 | 0.0005206607 | 12.54356 | 157.3409
824.15 | 235 | 236.4649 | 414.45 | -1.4649 | 0.0005665721 | 0 | 0 | 0 | 0 | 0.0005665721 | -1.465467 | 2.147593
824.2 | 249 | 236.4739 | 414.4 | 12.52612 | 0.0006163152 | 0 | 0 | 0 | 0 | 0.0006163152 | 12.5255 | 156.8882
824.25 | 231 | 236.4829 | 414.35 | -5.48286 | 0.0006701899 | 0 | 0 | 0 | 0 | 0.0006701899 | -5.483531 | 30.06911
824.3 | 225 | 236.4918 | 414.3 | -11.49184 | 0.000728518 | 0 | 0 | 0 | 0 | 0.000728518 | -11.49257 | 132.0791
824.35 | 253 | 236.5008 | 414.25 | 16.49918 | 0.0007916441 | 0 | 0 | 0 | 0 | 0.0007916441 | 16.49839 | 272.1968
824.4 | 237 | 236.5098 | 414.2 | 0.4901994 | 0.0008599378 | 0 | 0 | 0 | 0 | 0.0008599378 | 0.4893395 | 0.2394531
824.45 | 253 | 236.5188 | 414.15 | 16.48122 | 0.0009337947 | 0 | 0 | 0 | 0 | 0.0009337947 | 16.48029 | 271.5998
824.5 | 273 | 236.5278 | 414.1 | 36.47224 | 0.001013639 | 0 | 0 | 0 | 0 | 0.001013639 | 36.47123 | 1330.15
824.55 | 264 | 236.5367 | 414.05 | 27.46326 | 0.001099923 | 0 | 0 | 0 | 0 | 0.001099923 | 27.46216 | 754.1702
824.6 | 243 | 236.5457 | 414 | 6.454279 | 0.001193132 | 0 | 0 | 0 | 0 | 0.001193132 | 6.453086 | 41.64232
824.65 | 245 | 236.5547 | 413.95 | 8.445299 | 0.001293786 | 0 | 0 | 0 | 0 | 0.001293786 | 8.444005 | 71.30122
824.7 | 254 | 236.5637 | 413.9 | 17.43632 | 0.001402437 | 0 | 0 | 0 | 0 | 0.001402437 | 17.43492 | 303.9763
824.75 | 249 | 236.5727 | 413.85 | 12.42734 | 0.001519679 | 0 | 0 | 0 | 0 | 0.001519679 | 12.42582 | 154.401
824.8 | 268 | 236.5816 | 413.8 | 31.41836 | 0.001646143 | 0 | 0 | 0 | 0 | 0.001646143 | 31.41671 | 987.0098
824.85 | 241 | 236.5906 | 413.75 | 4.409379 | 0.001782504 | 0 | 0 | 0 | 0 | 0.001782504 | 4.407596 | 19.4269
824.9 | 242 | 236.5996 | 413.7 | 5.400399 | 0.001929483 | 0 | 0 | 0 | 0 | 0.001929483 | 5.398469 | 29.14347
824.95 | 246 | 236.6086 | 413.65 | 9.391419 | 0.002087847 | 0 | 0 | 0 | 0 | 0.002087847 | 9.389331 | 88.15953
825 | 254 | 236.6176 | 413.6 | 17.38244 | 0.002258416 | 0 | 0 | 0 | 0 | 0.002258416 | 17.38018 | 302.0707
825.05 | 252 | 236.6265 | 413.55 | 15.37346 | 0.00244206 | 0 | 0 | 0 | 0 | 0.00244206 | 15.37102 | 236.2681
825.1 | 258 | 236.6355 | 413.5 | 21.36448 | 0.002639709 | 0 | 0 | 0 | 0 | 0.002639709 | 21.36184 | 456.3281
825.15 | 266 | 236.6445 | 413.45 | 29.3555 | 0.002852352 | 0 | 0 | 0 | 0 | 0.002852352 | 29.35265 | 861.5778
825.2 | 221 | 236.6535 | 413.4 | -15.65348 | 0.003081042 | 0 | 0 | 0 | 0 | 0.003081042 | -15.65656 | 245.128
825.25 | 243 | 236.6625 | 413.35 | 6.337538 | 0.003326897 | 0 | 0 | 0 | 0 | 0.003326897 | 6.334211 | 40.12223
825.3 | 208 | 236.6714 | 413.3 | -28.67144 | 0.003591108 | 0 | 0 | 0 | 0 | 0.003591108 | -28.67503 | 822.2575
825.35 | 224 | 236.6804 | 413.25 | -12.68042 | 0.003874939 | 0 | 0 | 0 | 0 | 0.003874939 | -12.6843 | 160.8914
825.4 | 239 | 236.6894 | 413.2 | 2.310598 | 0.004179734 | 0 | 0 | 0 | 0 | 0.004179734 | 2.306418 | 5.319565
825.45 | 245 | 236.6984 | 413.15 | 8.301618 | 0.004506919 | 0 | 0 | 0 | 0 | 0.004506919 | 8.297110903 | 68.84205
825.5 | 244 | 236.7074 | 413.1 | 7.292638 | 0.004858008 | 0 | 0 | 0 | 0 | 0.004858008 | 7.28778 | 53.11173
825.55 | 209 | 236.7163 | 413.05 | -27.71634 | 0.005234606 | 0 | 0 | 0 | 0 | 0.005234606 | -27.72158 | 768.4858
825.6 | 226 | 236.7253 | 413 | -10.72532 | 0.005638416 | 0 | 0 | 0 | 0 | 0.005638416 | -10.73096 | 115.1535
825.65 | 218 | 236.7343 | 412.95 | -18.7343 | 0.006071243 | 0 | 0 | 0 | 0 | 0.006071243 | -18.74037 | 351.2016
825.7 | 251 | 236.7433 | 412.9 | 14.25672 | 0.006534997 | 0 | 0 | 0 | 0 | 0.006534997 | 14.25018 | 203.0677
825.75 | 248 | 236.7523 | 412.85 | 11.24774 | 0.007031703 | 0 | 0 | 0 | 0 | 0.007031703 | 11.24071 | 126.3535
825.8 | 233 | 236.7612 | 412.8 | -3.761243 | 0.007563503 | 0 | 0 | 0 | 0 | 0.007563503 | -3.768806 | 14.2039
825.85 | 236 | 236.7702 | 412.75 | -0.7702228 | 0.008132663 | 0 | 0 | 0 | 0 | 0.008132663 | -0.7783554 | 0.6058372
825.9 | 227 | 236.7792 | 412.7 | -9.779203 | 0.00874158 | 0 | 0 | 0 | 0 | 0.00874158 | -9.787944 | 95.80386
825.95 | 236 | 236.7882 | 412.65 | -0.7881829 | 0.009392786 | 0 | 0 | 0 | 0 | 0.009392786 | -0.7975757 | 0.636127
826 | 247 | 236.7972 | 412.6 | 10.20284 | 0.01008896 | 0 | 0 | 0 | 0 | 0.01008896 | 10.19275 | 103.8921
826.05 | 229 | 236.8061 | 412.55 | -7.806143 | 0.01083292 | 0 | 0 | 0 | 0 | 0.01083292 | -7.816976 | 61.10511
826.1 | 226 | 236.8151 | 412.5 | -10.81512 | 0.01162765 | 0 | 0 | 0 | 0 | 0.01162765 | -10.82675 | 117.2185
826.15 | 256 | 236.8241 | 412.45 | 19.1759 | 0.0124763 | 0 | 0 | 0 | 0 | 0.0124763 | 19.16342 | 367.2367
826.2 | 234 | 236.8331 | 412.4 | -2.833083 | 0.01338218 | 0 | 0 | 0 | 0 | 0.01338218 | -2.846465 | 8.102366
826.25 | 232 | 236.8421 | 412.35 | -4.842063 | 0.01434879 | 0 | 0 | 0 | 0 | 0.01434879 | -4.856412 | 23.58474
826.3 | 225 | 236.851 | 412.3 | -11.85104 | 0.01537982 | 0 | 0 | 0 | 0 | 0.01537982 | -11.86642 | 140.812
826.35 | 260 | 236.86 | 412.25 | 23.13998 | 0.01647913 | 0 | 0 | 0 | 0 | 0.01647913 | 23.1235 | 534.6961
826.4 | 247 | 236.869 | 412.2 | 10.131 | 0.01765082 | 0 | 0 | 0 | 0 | 0.01765082 | 10.11335 | 102.2798
826.45 | 258 | 236.878 | 412.15 | 21.12202 | 0.01889917 | 0 | 0 | 0 | 0 | 0.01889917 | 21.10312 | 445.3416
826.5 | 247 | 236.887 | 412.1 | 10.11304 | 0.0202287 | 0 | 0 | 0 | 0 | 0.0202287 | 10.09281 | 101.8648
826.55 | 232 | 236.8959 | 412.05 | -4.895944 | 0.02164414 | 0 | 0 | 0 | 0 | 0.02164414 | -4.917588 | 24.18267
826.6 | 251 | 236.9049 | 412 | 14.09508 | 0.02315049 | 0 | 0 | 0 | 0 | 0.02315049 | 14.07193 | 198.0191
826.65 | 241 | 236.9139 | 411.95 | 4.086096 | 0.02475298 | 0 | 0 | 0 | 0 | 0.02475298 | 4.061343 | 16.49451
826.7 | 240 | 236.9229 | 411.9 | 3.077116 | 0.02645708 | 0 | 0 | 0 | 0 | 0.02645708 | 3.050659 | 9.30652
826.75 | 245 | 236.9319 | 411.85 | 8.068136 | 0.02826857 | 0 | 0 | 0 | 0 | 0.02826857 | 8.039867 | 64.63947
826.8 | 250 | 236.9408 | 411.8 | 13.05916 | 0.03019347 | 0 | 0 | 0 | 0 | 0.03019347 | 13.02896 | 169.7539
826.85 | 240 | 236.9498 | 411.75 | 3.050176 | 0.03223811 | 0 | 0 | 0 | 0 | 0.03223811 | 3.017938 | 9.107947
826.9 | 234 | 236.9588 | 411.7 | -2.958804 | 0.03440911 | 0 | 0 | 0 | 0 | 0.03440911 | -2.993213 | 8.959327
826.95 | 248 | 236.9678 | 411.65 | 11.03222 | 0.0367134 | 0 | 0 | 0 | 0 | 0.0367134 | 10.9955 | 120.9011
827 | 217 | 236.9768 | 411.6 | -19.97676 | 0.03915824 | 0 | 0 | 0 | 0 | 0.03915824 | -20.01592 | 400.6372
827.05 | 228 | 236.9857 | 411.55 | -8.985745 | 0.04175121 | 0 | 0 | 0 | 0 | 0.04175121 | -9.027496 | 81.49568
827.1 | 270 | 236.9947 | 411.5 | 33.00528 | 0.04450023 | 0 | 0 | 0 | 0 | 0.04450023 | 32.96078 | 1086.413
827.15 | 229 | 237.0037 | 411.45 | -8.003705 | 0.04741359 | 0 | 0 | 0 | 0 | 0.04741359 | -8.051118 | 64.82051
827.2 | 261 | 237.0127 | 411.4 | 23.98732 | 0.05049993 | 0 | 0 | 0 | 0 | 0.05049993 | 23.93682 | 572.9711
827.25 | 264 | 237.0217 | 411.35 | 26.97834 | 0.05376826 | 0 | 0 | 0 | 0 | 0.05376826 | 26.92457 | 724.9323
827.3 | 241 | 237.0306 | 411.3 | 3.969355 | 0.057228 | 0 | 0 | 0 | 0 | 0.057228 | 3.912127 | 15.30474
827.35 | 220 | 237.0396 | 411.25 | -17.03963 | 0.06088894 | 0 | 0 | 0 | 0 | 0.06088894 | -17.10051 | 292.4276
827.4 | 269 | 237.0486 | 411.2 | 31.95139 | 0.06476132 | 0 | 0 | 0 | 0 | 0.06476132 | 31.88663 | 1016.757
827.45 | 240 | 237.0576 | 411.15 | 2.942415 | 0.06885576 | 0 | 0 | 0 | 0 | 0.06885576 | 2.873559 | 8.257342
827.5 | 239 | 237.0666 | 411.1 | 1.933435 | 0.07318333 | 0 | 0 | 0 | 0 | 0.07318333 | 1.860251 | 3.460535
827.55 | 239 | 237.0755 | 411.05 | 1.924455 | 0.07775555 | 0 | 0 | 0 | 0 | 0.07775555 | 1.846699 | 3.410298
827.6 | 261 | 237.0845 | 411 | 23.91547 | 0.0825844 | 0 | 0 | 0 | 0 | 0.0825844 | 23.83289 | 568.0067
827.65 | 235 | 237.0935 | 410.95 | -2.093505 | 0.0876823 | 0 | 0 | 0 | 0 | 0.0876823 | -2.181188 | 4.75758
827.7 | 229 | 237.1025 | 410.9 | -8.102486 | 0.09306217 | 0 | 0 | 0 | 0 | 0.09306217 | -8.195548 | 67.167
827.75 | 248 | 237.1115 | 410.85 | 10.88853 | 0.09873742 | 0 | 0 | 0 | 0 | 0.09873742 | 10.7898 | 116.4197
827.8 | 241 | 237.1204 | 410.8 | 3.879554 | 0.1047219 | 0 | 0 | 0 | 0 | 0.1047219 | 3.774832 | 14.24936
827.85 | 219 | 237.1294 | 410.75 | -18.12943 | 0.1110302 | 0 | 0 | 0 | 0 | 0.1110302 | -18.24046 | 332.7142
827.9 | 239 | 237.1384 | 410.7 | 1.861594 | 0.117677 | 0 | 0 | 0 | 0 | 0.117677 | 1.743917 | 3.041247
827.95 | 228 | 237.1474 | 410.65 | -9.147386 | 0.1246779 | 0 | 0 | 0 | 0 | 0.1246779 | -9.272064 | 85.97117
828 | 235 | 237.1564 | 410.6 | -2.156366 | 0.1320489 | 0 | 0 | 0 | 0 | 0.1320489 | -2.288415 | 5.236843
828.05 | 249 | 237.1653 | 410.55 | 11.83465 | 0.1398065 | 0 | 0 | 0 | 0 | 0.1398065 | 11.69485 | 136.7695
828.1 | 223 | 237.1743 | 410.5 | -14.17433 | 0.1479678 | 0 | 0 | 0 | 0 | 0.1479678 | -14.32229 | 205.1281
828.15 | 232 | 237.1833 | 410.45 | -5.183306 | 0.1565506 | 0 | 0 | 0 | 0 | 0.1565506 | -5.339857 | 28.51407
828.2 | 221 | 237.1923 | 410.4 | -16.19229 | 0.1655729 | 0 | 0 | 0 | 0 | 0.1655729 | -16.35786 | 267.5796
828.25 | 239 | 237.2013 | 410.35 | 1.798734 | 0.1750537 | 0 | 0 | 0 | 0 | 0.1750537 | 1.62368 | 2.636337
828.3 | 247 | 237.2102 | 410.3 | 9.789754 | 0.1850123 | 0 | 0 | 0 | 0 | 0.1850123 | 9.604741 | 92.25106
828.35 | 248 | 237.2192 | 410.25 | 10.78077 | 0.1954687 | 0 | 0 | 0 | 0 | 0.1954687 | 10.5853 | 112.0487
828.4 | 243 | 237.2282 | 410.2 | 5.771793 | 0.2064434 | 0 | 0 | 0 | 0 | 0.2064434 | 5.56535 | 30.97312
828.45 | 228 | 237.2372 | 410.15 | -9.237187 | 0.2179578 | 0 | 0 | 0 | 0 | 0.2179578 | -9.455144 | 89.39976
828.5 | 254 | 237.2462 | 410.1 | 16.75383 | 0.2300335 | 0 | 0 | 0 | 0 | 0.2300335 | 16.5238 | 273.036
828.55 | 224 | 237.2551 | 410.05 | -13.25515 | 0.2426929 | 0 | 0 | 0 | 0 | 0.2426929 | -13.49784 | 182.1917
828.6 | 255 | 237.2641 | 410 | 17.73587 | 0.255959 | 0 | 0 | 0 | 0 | 0.255959 | 17.47991 | 305.5474
828.65 | 242 | 237.2731 | 409.95 | 4.726893 | 0.2698553 | 0 | 0 | 0 | 0 | 0.2698553 | 4.457038 | 19.86519
828.7 | 254 | 237.2821 | 409.9 | 16.71791 | 0.2844061 | 0 | 0 | 0 | 0 | 0.2844061 | 16.43351 | 270.0601
828.75 | 244 | 237.2911 | 409.85 | 6.708933 | 0.2996362 | 0 | 0 | 0 | 0 | 0.2996362 | 6.409297 | 41.07908
828.8 | 237 | 237.3 | 409.8 | -0.3000472 | 0.3155709 | 0 | 0 | 0 | 0 | 0.3155709 | -0.6156181 | 0.3789856
828.85 | 261 | 237.309 | 409.75 | 23.69097 | 0.3322362 | 0 | 0 | 0 | 0 | 0.3322362 | 23.35874 | 545.6306
828.9 | 228 | 237.318 | 409.7 | -9.318007 | 0.3496587 | 0 | 0 | 0 | 0 | 0.3496587 | -9.667666 | 93.46377
828.95 | 240 | 237.327 | 409.65 | 2.673013 | 0.3678654 | 0 | 0 | 0 | 0 | 0.3678654 | 2.305147 | 5.313704
829 | 222 | 237.336 | 409.6 | -15.33597 | 0.3868842 | 0 | 0 | 0 | 0 | 0.3868842 | -15.72285 | 247.2081
829.05 | 248 | 237.3449 | 409.55 | 10.65505 | 0.4067432 | 0 | 0 | 0 | 0 | 0.4067432 | 10.24831 | 105.0278
829.1 | 235 | 237.3539 | 409.5 | -2.353928 | 0.4274713 | 0 | 0 | 0 | 0 | 0.4274713 | -2.781399 | 7.73618
829.15 | 230 | 237.3629 | 409.45 | -7.362908 | 0.4490979 | 0 | 0 | 0 | 0 | 0.4490979 | -7.812006 | 61.02743
829.2 | 255 | 237.3719 | 409.4 | 17.62811 | 0.4716527 | 0 | 0 | 0 | 0 | 0.4716527 | 17.15646 | 294.3441
829.25 | 266 | 237.3809 | 409.35 | 28.61913 | 0.4951662 | 0 | 0 | 0 | 0 | 0.4951662 | 28.12397 | 790.9575
829.3 | 227 | 237.3898 | 409.3 | -10.38985 | 0.5196693 | 0 | 0 | 0 | 0 | 0.5196693 | -10.90952 | 119.0176
829.35 | 225 | 237.3988 | 409.25 | -12.39883 | 0.5451932 | 0 | 0 | 0 | 0 | 0.5451932 | -12.94402 | 167.5477
829.4 | 253 | 237.4078 | 409.2 | 15.59219 | 0.5717697 | 0 | 0 | 0 | 0 | 0.5717697 | 15.02042 | 225.6131
829.45 | 225 | 237.4168 | 409.15 | -12.41679 | 0.5994309 | 0 | 0 | 0 | 0 | 0.5994309 | -13.01622 | 169.422
829.5 | 248 | 237.4258 | 409.1 | 10.57423 | 0.6282095 | 0 | 0 | 0 | 0 | 0.6282095 | 9.946022 | 98.92336
829.55 | 254 | 237.4347 | 409.05 | 16.56525 | 0.6581384 | 0 | 0 | 0 | 0 | 0.6581384 | 15.90711 | 253.0363
829.6 | 259 | 237.4437 | 409 | 21.55627 | 0.6892508 | 0 | 0 | 0 | 0 | 0.6892508 | 20.86702 | 435.4326
829.65 | 269 | 237.4527 | 408.95 | 31.54729 | 0.7215803 | 0 | 0 | 0 | 0 | 0.7215803 | 30.82571 | 950.2245
829.7 | 256 | 237.4617 | 408.9 | 18.53831 | 0.7551607 | 0 | 0 | 0 | 0 | 0.7551607 | 17.78315 | 316.2405
829.75 | 235 | 237.4707 | 408.85 | -2.470669 | 0.7900261 | 0 | 0 | 0 | 0 | 0.7900261 | -3.260695 | 10.63213
829.8 | 240 | 237.4796 | 408.8 | 2.520351 | 0.8262107 | 0 | 0 | 0 | 0 | 0.8262107 | 1.694141 | 2.870112
829.85 | 254 | 237.4886 | 408.75 | 16.51137 | 0.863749 | 0 | 0 | 0 | 0 | 0.863749 | 15.64762 | 244.8481
829.9 | 236 | 237.4976 | 408.7 | -1.497609 | 0.9026754 | 0 | 0 | 0 | 0 | 0.9026754 | -2.400284 | 5.761364
829.95 | 247 | 237.5066 | 408.65 | 9.493411 | 0.9430246 | 0 | 0 | 0 | 0 | 0.9430246 | 8.550387 | 73.10911
830 | 241 | 237.5156 | 408.6 | 3.484431 | 0.9848311 | 0 | 0 | 0 | 0 | 0.9848311 | 2.4996 | 6.248
830.05 | 219 | 237.5245 | 408.55 | -18.52455 | 1.028129 | 0 | 0 | 0 | 0 | 1.028129 | -19.55268 | 382.3072
830.1 | 207 | 237.5335 | 408.5 | -30.53353 | 1.072954 | 0 | 0 | 0 | 0 | 1.072954 | -31.60648 | 998.9698
830.15 | 231 | 237.5425 | 408.45 | -6.542509 | 1.11934 | 0 | 0 | 0 | 0 | 1.11934 | -7.661849 | 58.70393
830.2 | 211 | 237.5515 | 408.4 | -26.55149 | 1.16732 | 0 | 0 | 0 | 0 | 1.16732 | -27.71881 | 768.3324
830.25 | 231 | 237.5605 | 408.35 | -6.560469 | 1.21693 | 0 | 0 | 0 | 0 | 1.21693 | -7.777399 | 60.48794
830.3 | 246 | 237.5694 | 408.3 | 8.430551 | 1.268201 | 0 | 0 | 0 | 0 | 1.268201 | 7.162349 | 51.29925
830.35 | 238 | 237.5784 | 408.25 | 0.4215705 | 1.321169 | 0 | 0 | 0 | 0 | 1.321169 | -0.8995983 | 0.8092771
830.4 | 259 | 237.5874 | 408.2 | 21.41259 | 1.375865 | 0 | 0 | 0 | 0 | 1.375865 | 20.03673 | 401.4704
830.45 | 224 | 237.5964 | 408.15 | -13.59639 | 1.432321 | 0 | 0 | 0 | 0 | 1.432321 | -15.02871 | 225.8622
830.5 | 225 | 237.6054 | 408.1 | -12.60537 | 1.490571 | 0 | 0 | 0 | 0 | 1.490571 | -14.09594 | 198.6955
830.55 | 261 | 237.6143 | 408.05 | 23.38565 | 1.550644 | 0 | 0 | 0 | 0 | 1.550644 | 21.83501 | 476.7675
830.6 | 243 | 237.6233 | 408 | 5.37667 | 1.612571 | 0 | 0 | 0 | 0 | 1.612571 | 3.764099 | 14.16844
830.65 | 245 | 237.6323 | 407.95 | 7.36769 | 1.676382 | 0 | 0 | 0 | 0 | 1.676382 | 5.691308 | 32.39099
830.7 | 237 | 237.6413 | 407.9 | -0.64129 | 1.742105 | 0 | 0 | 0 | 0 | 1.742105 | -2.383395 | 5.680573
830.75 | 226 | 237.6503 | 407.85 | -11.65027 | 1.809769 | 0 | 0 | 0 | 0 | 1.809769 | -13.46004 | 181.1727
830.8 | 255 | 237.6593 | 407.8 | 17.34075 | 1.8794 | 0 | 0 | 0 | 0 | 1.8794 | 15.46135 | 239.0533
830.85 | 231 | 237.6682 | 407.75 | -6.66823 | 1.951025 | 0 | 0 | 0 | 0 | 1.951025 | -8.619255 | 74.29155
830.9 | 260 | 237.6772 | 407.7 | 22.32279 | 2.024667 | 0 | 0 | 0 | 0 | 2.024667 | 20.29812 | 412.0138
830.95 | 242 | 237.6862 | 407.65 | 4.31381 | 2.10035 | 0 | 0 | 0 | 0 | 2.10035 | 2.21346 | 4.899404
831 | 262 | 237.6952 | 407.6 | 24.30483 | 2.178097 | 0 | 0 | 0 | 0 | 2.178097 | 22.12673 | 489.5923
831.05 | 239 | 237.7042 | 407.55 | 1.295849 | 2.257927 | 0 | 0 | 0 | 0 | 2.257927 | -0.9620777 | 0.9255935
831.1 | 234 | 237.7131 | 407.5 | -3.713131 | 2.339861 | 0 | 0 | 0 | 0 | 2.339861 | -6.052992 | 36.63871
831.15 | 235 | 237.7221 | 407.45 | -2.722111 | 2.423916 | 0 | 0 | 0 | 0 | 2.423916 | -5.146027 | 26.48159
831.2 | 232 | 237.7311 | 407.4 | -5.731091 | 2.510108 | 0 | 0 | 0 | 0 | 2.510108 | -8.241198 | 67.91735
831.25 | 258 | 237.7401 | 407.35 | 20.25993 | 2.598451 | 0 | 0 | 0 | 0 | 2.598451 | 17.66148 | 311.9278
831.3 | 228 | 237.7491 | 407.3 | -9.749051 | 2.688958 | 0 | 0 | 0 | 0 | 2.688958 | -12.43801 | 154.7041
831.35 | 236 | 237.758 | 407.25 | -1.758031 | 2.781639 | 0 | 0 | 0 | 0 | 2.781639 | -4.53967 | 20.60861
831.4 | 240 | 237.767 | 407.2 | 2.232989 | 2.876504 | 0 | 0 | 0 | 0 | 2.876504 | -0.643515 | 0.4141115
831.45 | 246 | 237.776 | 407.15 | 8.224009 | 2.973558 | 0 | 0 | 0 | 0 | 2.973558 | 5.250451 | 27.56723
831.5 | 247 | 237.785 | 407.1 | 9.215029 | 3.072807 | 0 | 0 | 0 | 0 | 3.072807 | 6.142222 | 37.72689
831.55 | 235 | 237.794 | 407.05 | -2.793951 | 3.174252 | 0 | 0 | 0 | 0 | 3.174252 | -5.968204 | 35.61946
831.6 | 236 | 237.8029 | 407 | -1.802931 | 3.277894 | 0 | 0 | 0 | 0 | 3.277894 | -5.080826 | 25.81479
831.65 | 265 | 237.8119 | 406.95 | 27.18809 | 3.383731 | 0 | 0 | 0 | 0 | 3.383731 | 23.80436 | 566.6474
831.7 | 233 | 237.8209 | 406.9 | -4.820892 | 3.491757 | 0 | 0 | 0 | 0 | 3.491757 | -8.312648 | 69.10012
831.75 | 228 | 237.8299 | 406.85 | -9.829872 | 3.601965 | 0 | 0 | 0 | 0 | 3.601965 | -13.43184 | 180.4142
831.8 | 253 | 237.8389 | 406.8 | 15.16115 | 3.714346 | 0 | 0 | 0 | 0 | 3.714346 | 11.4468 | 131.0293
831.85 | 252 | 237.8478 | 406.75 | 14.15217 | 3.828887 | 0 | 0 | 0 | 0 | 3.828887 | 10.32328 | 106.5701
831.9 | 228 | 237.8568 | 406.7 | -9.856812 | 3.945573 | 0 | 0 | 0 | 0 | 3.945573 | -13.80238 | 190.5058
831.95 | 251 | 237.8658 | 406.65 | 13.13421 | 4.064386 | 0 | 0 | 0 | 0 | 4.064386 | 9.069822 | 82.26168
832 | 219 | 237.8748 | 406.6 | -18.87477 | 4.185305 | 0 | 0 | 0 | 0 | 4.185305 | -23.06008 | 531.7672
832.05 | 251 | 237.8838 | 406.55 | 13.11625 | 4.308307 | 0 | 0 | 0 | 0 | 4.308307 | 8.807941 | 77.57982
832.1 | 247 | 237.8927 | 406.5 | 9.107268 | 4.433365 | 0 | 0 | 0 | 0 | 4.433365 | 4.673903 | 21.84537
832.15 | 275 | 237.9017 | 406.45 | 37.09829 | 4.56045 | 0 | 0 | 0 | 0 | 4.56045 | 32.53784 | 1058.711
832.2 | 239 | 237.9107 | 406.4 | 1.089308 | 4.689529 | 0 | 0 | 0 | 0 | 4.689529 | -3.600222 | 12.9616
832.25 | 237 | 237.9197 | 406.35 | -0.9196724 | 4.820567 | 0 | 0 | 0 | 0 | 4.820567 | -5.74024 | 32.95035
832.3 | 223 | 237.9287 | 406.3 | -14.92865 | 4.953525 | 0 | 0 | 0 | 0 | 4.953525 | -19.88218 | 395.301
832.35 | 251 | 237.9376 | 406.25 | 13.06237 | 5.088361 | 0 | 0 | 0 | 0 | 5.088361 | 7.974007 | 63.58478
832.4 | 241 | 237.9466 | 406.2 | 3.053387 | 5.22503 | 0 | 0 | 0 | 0 | 5.22503 | -2.171643 | 4.716032
832.45 | 224 | 237.9556 | 406.15 | -13.95559 | 5.363484 | 0 | 0 | 0 | 0 | 5.363484 | -19.31908 | 373.2267
832.5 | 241 | 237.9646 | 406.1 | 3.035427 | 5.503673 | 0 | 0 | 0 | 0 | 5.503673 | -2.468245 | 6.092235
832.55 | 264 | 237.9736 | 406.05 | 26.02645 | 5.64554 | 0 | 0 | 0 | 0 | 5.64554 | 20.38091 | 415.3814
832.6 | 264 | 237.9825 | 406 | 26.01747 | 5.789029 | 0 | 0 | 0 | 0 | 5.789029 | 20.22844 | 409.1897
832.65 | 262 | 237.9915 | 405.95 | 24.00849 | 5.934079 | 0 | 0 | 0 | 0 | 5.934079 | 18.07441 | 326.6842
832.7 | 236 | 238.0005 | 405.9 | -2.000493 | 6.080625 | 0 | 0 | 0 | 0 | 6.080625 | -8.081118 | 65.30446
832.75 | 256 | 238.0095 | 405.85 | 17.99053 | 6.2286 | 0 | 0 | 0 | 0 | 6.2286 | 11.76193 | 138.3429
832.8 | 248 | 238.0185 | 405.8 | 9.981547 | 6.377934 | 0 | 0 | 0 | 0 | 6.377934 | 3.603613 | 12.98603
832.85 | 244 | 238.0274 | 405.75 | 5.972567 | 6.528553 | 0 | 0 | 0 | 0 | 6.528553 | -0.5559863 | 0.3091208
832.9 | 223 | 238.0364 | 405.7 | -15.03641 | 6.68038 | 0 | 0 | 0 | 0 | 6.68038 | -21.71679 | 471.6191
832.95 | 210 | 238.0454 | 405.65 | -28.04539 | 6.833336 | 0 | 0 | 0 | 0 | 6.833336 | -34.87873 | 1216.526
833 | 263 | 238.0544 | 405.6 | 24.94563 | 6.987337 | 0 | 0 | 0 | 0 | 6.987337 | 17.95829 | 322.5002
833.05 | 226 | 238.0634 | 405.55 | -12.06335 | 7.142298 | 0 | 0 | 0 | 0 | 7.142298 | -19.20565 | 368.8571
833.1 | 241 | 238.0723 | 405.5 | 2.927666 | 7.29813 | 0 | 0 | 0 | 0 | 7.29813 | -4.370463 | 19.10095
833.15 | 239 | 238.0813 | 405.45 | 0.9186863 | 7.45474 | 0 | 0 | 0 | 0 | 7.45474 | -6.536054 | 42.72
833.2 | 216 | 238.0903 | 405.4 | -22.09029 | 7.612035 | 0 | 0 | 0 | 0 | 7.612035 | -29.70233 | 882.2283
833.25 | 260 | 238.0993 | 405.35 | 21.90073 | 7.769917 | 0 | 0 | 0 | 0 | 7.769917 | 14.13081 | 199.6798
833.3 | 256 | 238.1083 | 405.3 | 17.89175 | 7.928286 | 0 | 0 | 0 | 0 | 7.928286 | 9.96346 | 99.27053
833.35 | 250 | 238.1172 | 405.25 | 11.88277 | 8.08704 | 0 | 0 | 0 | 0 | 8.08704 | 3.795726 | 14.40753
833.4 | 236 | 238.1262 | 405.2 | -2.126214 | 8.246074 | 0 | 0 | 0 | 0 | 8.246074 | -10.37229 | 107.5844
833.45 | 234 | 238.1352 | 405.15 | -4.135194 | 8.40528 | 0 | 0 | 0 | 0 | 8.40528 | -12.54047 | 157.2635
833.5 | 236 | 238.1442 | 405.1 | -2.144174 | 8.564549 | 0 | 0 | 0 | 0 | 8.564549 | -10.70872 | 114.6767
833.55 | 257 | 238.1532 | 405.05 | 18.84685 | 8.723768 | 0 | 0 | 0 | 0 | 8.723768 | 10.12308 | 102.4767
833.6 | 243 | 238.1621 | 405 | 4.837866 | 8.882824 | 0 | 0 | 0 | 0 | 8.882824 | -4.044959 | 16.36169
833.65 | 270 | 238.1711 | 404.95 | 31.82889 | 9.041602 | 0 | 0 | 0 | 0 | 9.041602 | 22.78728 | 519.2603
833.7 | 218 | 238.1801 | 404.9 | -20.18009 | 9.199983 | 0 | 0 | 0 | 0 | 9.199983 | -29.38008 | 863.1889
833.75 | 257 | 238.1891 | 404.85 | 18.81093 | 9.357848 | 0 | 0 | 0 | 0 | 9.357848 | 9.453077 | 89.36067
833.8 | 262 | 238.1981 | 404.8 | 23.80195 | 9.515077 | 0 | 0 | 0 | 0 | 9.515077 | 14.28687 | 204.1146
833.85 | 217 | 238.207 | 404.75 | -21.20703 | 9.671547 | 0 | 0 | 0 | 0 | 9.671547 | -30.87858 | 953.4868
833.9 | 236 | 238.216 | 404.7 | -2.216015 | 9.827135 | 0 | 0 | 0 | 0 | 9.827135 | -12.04315 | 145.0375
833.95 | 225 | 238.225 | 404.65 | -13.22499 | 9.981717 | 0 | 0 | 0 | 0 | 9.981717 | -23.20671 | 538.5515
834 | 239 | 238.234 | 404.6 | 0.766025 | 10.13517 | 0 | 0 | 0 | 0 | 10.13517 | -9.369142 | 87.78082
834.05 | 271 | 238.243 | 404.55 | 32.75704 | 10.28736 | 0 | 0 | 0 | 0 | 10.28736 | 22.46969 | 504.8868
834.1 | 253 | 238.2519 | 404.5 | 14.74806 | 10.43817 | 0 | 0 | 0 | 0 | 10.43817 | 4.309898 | 18.57522
834.15 | 238 | 238.2609 | 404.45 | -0.2609152 | 10.58746 | 0 | 0 | 0 | 0 | 10.58746 | -10.84838 | 117.6873
834.2 | 232 | 238.2699 | 404.4 | -6.269895 | 10.73512 | 0 | 0 | 0 | 0 | 10.73512 | -17.00502 | 289.1705
834.25 | 223 | 238.2789 | 404.35 | -15.27888 | 10.88101 | 0 | 0 | 0 | 0 | 10.88101 | -26.15989 | 684.3396
834.3 | 280 | 238.2879 | 404.3 | 41.71214 | 11.02501 | 0 | 0 | 0 | 0 | 11.02501 | 30.68714 | 941.7004
834.35 | 242 | 238.2968 | 404.25 | 3.703165 | 11.16698 | 0 | 0 | 0 | 0 | 11.16698 | -7.46382 | 55.70861
834.4 | 253 | 238.3058 | 404.2 | 14.69418 | 11.30681 | 0 | 0 | 0 | 0 | 11.30681 | 3.38737 | 11.47427
834.45 | 239 | 238.3148 | 404.15 | 0.6852044 | 11.44437 | 0 | 0 | 0 | 0 | 11.44437 | -10.75917 | 115.7597
834.5 | 248 | 238.3238 | 404.1 | 9.676224 | 11.57953 | 0 | 0 | 0 | 0 | 11.57953 | -1.903307 | 3.622577
834.55 | 238 | 238.3328 | 404.05 | -0.3327558 | 11.71217 | 0 | 0 | 0 | 0 | 11.71217 | -12.04492 | 145.0802
834.6 | 235 | 238.3417 | 404 | -3.341736 | 11.84216 | 0 | 0 | 0 | 0 | 11.84216 | -15.1839 | 230.5508
834.65 | 235 | 238.3507 | 403.95 | -3.350716 | 11.96939 | 0 | 0 | 0 | 0 | 11.96939 | -15.32011 | 234.7057
834.7 | 243 | 238.3597 | 403.9 | 4.640304 | 12.09373 | 0 | 0 | 0 | 0 | 12.09373 | -7.45343 | 55.55363
834.75 | 269 | 238.3687 | 403.85 | 30.63132 | 12.21507 | 0 | 0 | 0 | 0 | 12.21507 | 18.41625 | 339.1582
834.8 | 242 | 238.3777 | 403.8 | 3.622344 | 12.3333 | 0 | 0 | 0 | 0 | 12.3333 | -8.710953 | 75.8807
834.85 | 278 | 238.3866 | 403.75 | 39.61336 | 12.44829 | 0 | 0 | 0 | 0 | 12.44829 | 27.16508 | 737.9415
834.9 | 260 | 238.3956 | 403.7 | 21.60438 | 12.55993 | 0 | 0 | 0 | 0 | 12.55993 | 9.044452 | 81.80212
834.95 | 226 | 238.4046 | 403.65 | -12.4046 | 12.66812 | 0 | 0 | 0 | 0 | 12.66812 | -25.07272 | 628.6413
835 | 257 | 238.4136 | 403.6 | 18.58642 | 12.77276 | 0 | 0 | 0 | 0 | 12.77276 | 5.813665 | 33.7987
835.05 | 254 | 238.4226 | 403.55 | 15.57744 | 12.87373 | 0 | 0 | 0 | 0 | 12.87373 | 2.703713 | 7.310062
835.1 | 265 | 238.4315 | 403.5 | 26.56846 | 12.97094 | 0 | 0 | 0 | 0 | 12.97094 | 13.59752 | 184.8926
835.15 | 249 | 238.4405 | 403.45 | 10.55948 | 13.06429 | 0 | 0 | 0 | 0 | 13.06429 | -2.504809 | 6.274067
835.2 | 259 | 238.4495 | 403.4 | 20.5505 | 13.15369 | 0 | 0 | 0 | 0 | 13.15369 | 7.396813 | 54.71284
835.25 | 257 | 238.4585 | 403.35 | 18.54152 | 13.23905 | 0 | 0 | 0 | 0 | 13.23905 | 5.302477 | 28.11627
835.3 | 236 | 238.4675 | 403.3 | -2.467457 | 13.32027 | 0 | 0 | 0 | 0 | 13.32027 | -15.78773 | 249.2524
835.35 | 264 | 238.4764 | 403.25 | 25.52356 | 13.39729 | 0 | 0 | 0 | 0 | 13.39729 | 12.12628 | 147.0466
835.4 | 255 | 238.4854 | 403.2 | 16.51458 | 13.47001 | 0 | 0 | 0 | 0 | 13.47001 | 3.044573 | 9.269426
835.45 | 308 | 238.4944 | 403.15 | 69.5056 | 13.53837 | 0 | 0 | 0 | 0 | 13.53837 | 55.96723 | 3132.331
835.5 | 251 | 238.5034 | 403.1 | 12.49662 | 13.60229 | 0 | 0 | 0 | 0 | 13.60229 | -1.105669 | 1.222503
835.55 | 267 | 238.5124 | 403.05 | 28.48764 | 13.66171 | 0 | 0 | 0 | 0 | 13.66171 | 14.82593 | 219.8082
835.6 | 230 | 238.5213 | 403 | -8.521337 | 13.71657 | 0 | 0 | 0 | 0 | 13.71657 | -22.23791 | 494.5246
835.65 | 241 | 238.5303 | 402.95 | 2.469683 | 13.76681 | 0 | 0 | 0 | 0 | 13.76681 | -11.29713 | 127.6251
835.7 | 255 | 238.5393 | 402.9 | 16.4607 | 13.81238 | 0 | 0 | 0 | 0 | 13.81238 | 2.648325 | 7.013624
835.75 | 279 | 238.5483 | 402.85 | 40.45172 | 13.85322 | 0 | 0 | 0 | 0 | 13.85322 | 26.5985 | 707.4801
835.8 | 262 | 238.5573 | 402.8 | 23.44274 | 13.88931 | 0 | 0 | 0 | 0 | 13.88931 | 9.553433 | 91.26808
835.85 | 273 | 238.5662 | 402.75 | 34.43376 | 13.92059 | 0 | 0 | 0 | 0 | 13.92059 | 20.51317 | 420.7901
835.9 | 276 | 238.5752 | 402.7 | 37.42478 | 13.94705 | 0 | 0 | 0 | 0 | 13.94705 | 23.47774 | 551.2041
835.95 | 239 | 238.5842 | 402.65 | 0.4158021 | 13.96864 | 0 | 0 | 0 | 0 | 13.96864 | -13.55283 | 183.6793
836 | 254 | 238.5932 | 402.6 | 15.40682 | 13.98534 | 0 | 0 | 0 | 0 | 13.98534 | 1.42148 | 2.020604
836.05 | 253 | 238.6022 | 402.55 | 14.39784 | 13.99715 | 0 | 0 | 0 | 0 | 13.99715 | 0.4006939 | 0.1605556
836.1 | 266 | 238.6111 | 402.5 | 27.38886 | 14.00404 | 0 | 0 | 0 | 0 | 14.00404 | 13.38482 | 179.1535
836.15 | 250 | 238.6201 | 402.45 | 11.37988 | 14.00601 | 0 | 0 | 0 | 0 | 14.00601 | -2.626129 | 6.896556
836.2 | 276 | 238.6291 | 402.4 | 37.3709 | 14.00306 | 0 | 0 | 0 | 0 | 14.00306 | 23.36784 | 546.056
836.25 | 293 | 238.6381 | 402.35 | 54.36192 | 13.99519 | 0 | 0 | 0 | 0 | 13.99519 | 40.36673 | 1629.473
836.3 | 273 | 238.6471 | 402.3 | 34.35294 | 13.9824 | 0 | 0 | 0 | 0 | 13.9824 | 20.37054 | 414.9588
836.35 | 243 | 238.656 | 402.25 | 4.343962 | 13.96472 | 0 | 0 | 0 | 0 | 13.96472 | -9.620762 | 92.55906
836.4 | 249 | 238.665 | 402.2 | 10.33498 | 13.94216 | 0 | 0 | 0 | 0 | 13.94216 | -3.607181 | 13.01176
836.45 | 259 | 238.674 | 402.15 | 20.326 | 13.91475 | 0 | 0 | 0 | 0 | 13.91475 | 6.411255 | 41.10419
836.5 | 265 | 238.683 | 402.1 | 26.31702 | 13.8825 | 0 | 0 | 0 | 0 | 13.8825 | 12.43452 | 154.6172
836.55 | 260 | 238.692 | 402.05 | 21.30804 | 13.84547 | 0 | 0 | 0 | 0 | 13.84547 | 7.462575 | 55.69002
836.6 | 249 | 238.7009 | 402 | 10.29906 | 13.80368 | 0 | 0 | 0 | 0 | 13.80368 | -3.504615 | 12.28232
836.65 | 240 | 238.7099 | 401.95 | 1.290081 | 13.75717 | 0 | 0 | 0 | 0 | 13.75717 | -12.46709 | 155.4284
836.7 | 256 | 238.7189 | 401.9 | 17.2811 | 13.70601 | 0 | 0 | 0 | 0 | 13.70601 | 3.57509 | 12.78127
836.75 | 245 | 238.7279 | 401.85 | 6.272121 | 13.65024 | 0 | 0 | 0 | 0 | 13.65024 | -7.378118 | 54.43662
836.8 | 236 | 238.7369 | 401.8 | -2.736859 | 13.58991 | 0 | 0 | 0 | 0 | 13.58991 | -16.32677 | 266.5636
836.85 | 266 | 238.7458 | 401.75 | 27.25416 | 13.5251 | 0 | 0 | 0 | 0 | 13.5251 | 13.72906 | 188.487
836.9 | 233 | 238.7548 | 401.7 | -5.754819 | 13.45587 | 0 | 0 | 0 | 0 | 13.45587 | -19.21069 | 369.0505
836.95 | 255 | 238.7638 | 401.65 | 16.2362 | 13.38228 | 0 | 0 | 0 | 0 | 13.38228 | 2.853916 | 8.144837
837 | 248 | 238.7728 | 401.6 | 9.227221 | 13.30442 | 0 | 0 | 0 | 0 | 13.30442 | -4.077204 | 16.6236
837.05 | 238 | 238.7818 | 401.55 | -0.7817595 | 13.22237 | 0 | 0 | 0 | 0 | 13.22237 | -14.00413 | 196.1156
837.1 | 246 | 238.7907 | 401.5 | 7.20926 | 13.1362 | 0 | 0 | 0 | 0 | 13.1362 | -5.926941 | 35.12863
837.15 | 260 | 238.7997 | 401.45 | 21.20028 | 13.04601 | 0 | 0 | 0 | 0 | 13.04601 | 8.154271 | 66.49214
837.2 | 244 | 238.8087 | 401.4 | 5.1913 | 12.95188 | 0 | 0 | 0 | 0 | 12.95188 | -7.760581 | 60.22662
837.25 | 237 | 238.8177 | 401.35 | -1.81768 | 12.85391 | 0 | 0 | 0 | 0 | 12.85391 | -14.67159 | 215.2557
837.3 | 256 | 238.8267 | 401.3 | 17.17334 | 12.7522 | 0 | 0 | 0 | 0 | 12.7522 | 4.421136 | 19.54644
837.35 | 235 | 238.8356 | 401.25 | -3.83564 | 12.64685 | 0 | 0 | 0 | 0 | 12.64685 | -16.48249 | 271.6726
837.4 | 238 | 238.8446 | 401.2 | -0.8446201 | 12.53796 | 0 | 0 | 0 | 0 | 12.53796 | -13.38258 | 179.0935
837.45 | 252 | 238.8536 | 401.15 | 13.1464 | 12.42564 | 0 | 0 | 0 | 0 | 12.42564 | 0.7207568 | 0.5194904
837.5 | 258 | 238.8626 | 401.1 | 19.13742 | 12.31 | 0 | 0 | 0 | 0 | 12.31 | 6.827419 | 46.61365
837.55 | 229 | 238.8716 | 401.05 | -9.87156 | 12.19115 | 0 | 0 | 0 | 0 | 12.19115 | -22.06271 | 486.7631
837.6 | 225 | 238.8805 | 401 | -13.88054 | 12.0692 | 0 | 0 | 0 | 0 | 12.0692 | -25.94974 | 673.3891
837.65 | 258 | 238.8895 | 400.95 | 19.11048 | 11.94427 | 0 | 0 | 0 | 0 | 11.94427 | 7.166206 | 51.35451
837.7 | 241 | 238.8985 | 400.9 | 2.101499 | 11.81648 | 0 | 0 | 0 | 0 | 11.81648 | -9.714985 | 94.38094
837.75 | 256 | 238.9075 | 400.85 | 17.09252 | 11.68595 | 0 | 0 | 0 | 0 | 11.68595 | 5.406565 | 29.23094
837.8 | 252 | 238.9165 | 400.8 | 13.08354 | 11.5528 | 0 | 0 | 0 | 0 | 11.5528 | 1.530735 | 2.343149
837.85 | 242 | 238.9254 | 400.75 | 3.074559 | 11.41716 | 0 | 0 | 0 | 0 | 11.41716 | -8.342598 | 69.59895
837.9 | 248 | 238.9344 | 400.7 | 9.065579 | 11.27914 | 0 | 0 | 0 | 0 | 11.27914 | -2.213558 | 4.899841
837.95 | 215 | 238.9434 | 400.65 | -23.9434 | 11.13887 | 0 | 0 | 0 | 0 | 11.13887 | -35.08227 | 1230.766
838 | 251 | 238.9524 | 400.6 | 12.04762 | 10.99648 | 0 | 0 | 0 | 0 | 10.99648 | 1.051138 | 1.104892
838.05 | 275 | 238.9614 | 400.55 | 36.03864 | 10.8521 | 0 | 0 | 0 | 0 | 10.8521 | 25.18654 | 634.3619
838.1 | 241 | 238.9703 | 400.5 | 2.029659 | 10.70584 | 0 | 0 | 0 | 0 | 10.70584 | -8.676184 | 75.27617
838.15 | 246 | 238.9793 | 400.45 | 7.020679 | 10.55785 | 0 | 0 | 0 | 0 | 10.55785 | -3.537171 | 12.51158
838.2 | 226 | 238.9883 | 400.4 | -12.9883 | 10.40824 | 0 | 0 | 0 | 0 | 10.40824 | -23.39654 | 547.3982
838.25 | 253 | 238.9973 | 400.35 | 14.00272 | 10.25715 | 0 | 0 | 0 | 0 | 10.25715 | 3.74557 | 14.02929
838.3 | 234 | 239.0063 | 400.3 | -5.006261 | 10.1047 | 0 | 0 | 0 | 0 | 10.1047 | -15.11096 | 228.341
838.35 | 264 | 239.0152 | 400.25 | 24.98476 | 9.95101 | 0 | 0 | 0 | 0 | 9.95101 | 15.03375 | 226.0136
838.4 | 245 | 239.0242 | 400.2 | 5.975778 | 9.796218 | 0 | 0 | 0 | 0 | 9.796218 | -3.82044 | 14.59576
838.45 | 245 | 239.0332 | 400.15 | 5.966798 | 9.640444 | 0 | 0 | 0 | 0 | 9.640444 | -3.673646 | 13.49567
838.5 | 248 | 239.0422 | 400.1 | 8.957818 | 9.483813 | 0 | 0 | 0 | 0 | 9.483813 | -0.525995 | 0.2766707
838.55 | 267 | 239.0512 | 400.05 | 27.94884 | 9.326448 | 0 | 0 | 0 | 0 | 9.326448 | 18.62239 | 346.7934
838.6 | 252 | 239.0601 | 400 | 12.93986 | 9.16847 | 0 | 0 | 0 | 0 | 9.16847 | 3.771388 | 14.22337
838.65 | 239 | 239.0691 | 399.95 | -0.06912192 | 9.010001 | 0 | 0 | 0 | 0 | 9.010001 | -9.079123 | 82.43047
838.7 | 273 | 239.0781 | 399.9 | 33.9219 | 8.851159 | 0 | 0 | 0 | 0 | 8.851159 | 25.07074 | 628.542
838.75 | 224 | 239.0871 | 399.85 | -15.08708 | 8.692061 | 0 | 0 | 0 | 0 | 8.692061 | -23.77914 | 565.4476
838.8 | 222 | 239.0961 | 399.8 | -17.09606 | 8.532823 | 0 | 0 | 0 | 0 | 8.532823 | -25.62888 | 656.8397
838.85 | 250 | 239.105 | 399.75 | 10.89496 | 8.373558 | 0 | 0 | 0 | 0 | 8.373558 | 2.5214 | 6.357459
838.9 | 253 | 239.114 | 399.7 | 13.88598 | 8.214377 | 0 | 0 | 0 | 0 | 8.214377 | 5.6716 | 32.16705
838.95 | 271 | 239.123 | 399.65 | 31.877 | 8.055391 | 0 | 0 | 0 | 0 | 8.055391 | 23.82161 | 567.4689
839 | 259 | 239.132 | 399.6 | 19.86802 | 7.896705 | 0 | 0 | 0 | 0 | 7.896705 | 11.97131 | 143.3123
839.05 | 238 | 239.141 | 399.55 | -1.140963 | 7.738425 | 0 | 0 | 0 | 0 | 7.738425 | -8.879387 | 78.84352
839.1 | 246 | 239.1499 | 399.5 | 6.850057 | 7.580652 | 0 | 0 | 0 | 0 | 7.580652 | -0.7305944 | 0.5337682
839.15 | 239 | 239.1589 | 399.45 | -0.1589227 | 7.423486 | 0 | 0 | 0 | 0 | 7.423486 | -7.582408 | 57.49291
839.2 | 232 | 239.1679 | 399.4 | -7.167903 | 7.267023 | 0 | 0 | 0 | 0 | 7.267023 | -14.43493 | 208.3671
839.25 | 231 | 239.1769 | 399.35 | -8.176883 | 7.111357 | 0 | 0 | 0 | 0 | 7.111357 | -15.28824 | 233.7303
839.3 | 256 | 239.1859 | 399.3 | 16.81414 | 6.956581 | 0 | 0 | 0 | 0 | 6.956581 | 9.857556 | 97.17142
839.35 | 275 | 239.1948 | 399.25 | 35.80516 | 6.802781 | 0 | 0 | 0 | 0 | 6.802781 | 29.00238 | 841.1378
839.4 | 225 | 239.2038 | 399.2 | -14.20382 | 6.650044 | 0 | 0 | 0 | 0 | 6.650044 | -20.85387 | 434.8838
839.45 | 262 | 239.2128 | 399.15 | 22.7872 | 6.498451 | 0 | 0 | 0 | 0 | 6.498451 | 16.28875 | 265.3232
839.5 | 240 | 239.2218 | 399.1 | 0.7782168 | 6.348082 | 0 | 0 | 0 | 0 | 6.348082 | -5.569865 | 31.02339
839.55 | 238 | 239.2308 | 399.05 | -1.230763 | 6.199013 | 0 | 0 | 0 | 0 | 6.199013 | -7.429776 | 55.20157
839.6 | 232 | 239.2397 | 399 | -7.239743 | 6.051316 | 0 | 0 | 0 | 0 | 6.051316 | -13.29106 | 176.6523
839.65 | 263 | 239.2487 | 398.95 | 23.75128 | 5.905063 | 0 | 0 | 0 | 0 | 5.905063 | 17.84621 | 318.4873
839.7 | 248 | 239.2577 | 398.9 | 8.742297 | 5.760319 | 0 | 0 | 0 | 0 | 5.760319 | 2.981977 | 8.892188
839.75 | 280 | 239.2667 | 398.85 | 40.73332 | 5.617149 | 0 | 0 | 0 | 0 | 5.617149 | 35.11617 | 1233.145
839.8 | 260 | 239.2757 | 398.8 | 20.72434 | 5.475611 | 0 | 0 | 0 | 0 | 5.475611 | 15.24873 | 232.5236
839.85 | 222 | 239.2846 | 398.75 | -17.28464 | 5.335764 | 0 | 0 | 0 | 0 | 5.335764 | -22.62041 | 511.6829
839.9 | 263 | 239.2936 | 398.7 | 23.70638 | 5.197662 | 0 | 0 | 0 | 0 | 5.197662 | 18.50871 | 342.5725
839.95 | 230 | 239.3026 | 398.65 | -9.302604 | 5.061354 | 0 | 0 | 0 | 0 | 5.061354 | -14.36396 | 206.3233
840 | 247 | 239.3116 | 398.6 | 7.688416 | 4.926889 | 0 | 0 | 0 | 0 | 4.926889 | 2.761527 | 7.626034
840.05 | 227 | 239.3206 | 398.55 | -12.32056 | 4.79431 | 0 | 0 | 0 | 0 | 4.79431 | -17.11487 | 292.9189
840.1 | 288 | 239.3295 | 398.5 | 48.67046 | 4.663659 | 0 | 0 | 0 | 0 | 4.663659 | 44.0068 | 1936.598
840.15 | 265 | 239.3385 | 398.45 | 25.66148 | 4.534975 | 0 | 0 | 0 | 0 | 4.534975 | 21.1265 | 446.329
840.2 | 230 | 239.3475 | 398.4 | -9.347504 | 4.408291 | 0 | 0 | 0 | 0 | 4.408291 | -13.7558 | 189.2219
840.25 | 237 | 239.3565 | 398.35 | -2.356484 | 4.28364 | 0 | 0 | 0 | 0 | 4.28364 | -6.640124 | 44.09125
840.3 | 237 | 239.3655 | 398.3 | -2.365464 | 4.161051 | 0 | 0 | 0 | 0 | 4.161051 | -6.526515 | 42.5954
840.35 | 255 | 239.3744 | 398.25 | 15.62556 | 4.040549 | 0 | 0 | 0 | 0 | 4.040549 | 11.58501 | 134.2124
840.4 | 251 | 239.3834 | 398.2 | 11.61658 | 3.922159 | 0 | 0 | 0 | 0 | 3.922159 | 7.694417 | 59.20405
840.45 | 236 | 239.3924 | 398.15 | -3.392405 | 3.805899 | 0 | 0 | 0 | 0 | 3.805899 | -7.198303 | 51.81557
840.5 | 238 | 239.4014 | 398.1 | -1.401385 | 3.691787 | 0 | 0 | 0 | 0 | 3.691787 | -5.093172 | 25.9404
840.55 | 242 | 239.4104 | 398.05 | 2.589635 | 3.579838 | 0 | 0 | 0 | 0 | 3.579838 | -0.9902027 | 0.9805013
840.6 | 235 | 239.4193 | 398 | -4.419345 | 3.470064 | 0 | 0 | 0 | 0 | 3.470064 | -7.889408 | 62.24277
840.65 | 250 | 239.4283 | 397.95 | 10.57168 | 3.362473 | 0 | 0 | 0 | 0 | 3.362473 | 7.209202 | 51.97259
840.7 | 241 | 239.4373 | 397.9 | 1.562695 | 3.257074 | 0 | 0 | 0 | 0 | 3.257074 | -1.694379 | 2.870919
840.75 | 240 | 239.4463 | 397.85 | 0.5537149 | 3.153869 | 0 | 0 | 0 | 0 | 3.153869 | -2.600154 | 6.760802
840.8 | 243 | 239.4553 | 397.8 | 3.544735 | 3.052862 | 0 | 0 | 0 | 0 | 3.052862 | 0.4918733 | 0.2419394
840.85 | 253 | 239.4642 | 397.75 | 13.53575 | 2.95405 | 0 | 0 | 0 | 0 | 2.95405 | 10.5817 | 111.9725
840.9 | 221 | 239.4732 | 397.7 | -18.47323 | 2.857432 | 0 | 0 | 0 | 0 | 2.857432 | -21.33066 | 454.997
840.95 | 222 | 239.4822 | 397.65 | -17.48221 | 2.763003 | 0 | 0 | 0 | 0 | 2.763003 | -20.24521 | 409.8685
841 | 261 | 239.4912 | 397.6 | 21.50881 | 2.670756 | 0 | 0 | 0 | 0 | 2.670756 | 18.83806 | 354.8725
841.05 | 234 | 239.5002 | 397.55 | -5.500166 | 2.580681 | 0 | 0 | 0 | 0 | 2.580681 | -8.080846 | 65.30007
841.1 | 259 | 239.5091 | 397.5 | 19.49085 | 2.492767 | 0 | 0 | 0 | 0 | 2.492767 | 16.99809 | 288.935
841.15 | 229 | 239.5181 | 397.45 | -10.51813 | 2.407002 | 0 | 0 | 0 | 0 | 2.407002 | -12.92513 | 167.0589
841.2 | 241 | 239.5271 | 397.4 | 1.472894 | 2.323371 | 0 | 0 | 0 | 0 | 2.323371 | -0.8504769 | 0.7233109
841.25 | 258 | 239.5361 | 397.35 | 18.46391 | 2.241858 | 0 | 0 | 0 | 0 | 2.241858 | 16.22206 | 263.1551
841.3 | 233 | 239.5451 | 397.3 | -6.545066 | 2.162444 | 0 | 0 | 0 | 0 | 2.162444 | -8.70751 | 75.82072
841.35 | 267 | 239.554 | 397.25 | 27.44595 | 2.08511 | 0 | 0 | 0 | 0 | 2.08511 | 25.36084 | 643.1724
841.4 | 260 | 239.563 | 397.2 | 20.43697 | 2.009835 | 0 | 0 | 0 | 0 | 2.009835 | 18.42714 | 339.5594
841.45 | 240 | 239.572 | 397.15 | 0.4279939 | 1.936597 | 0 | 0 | 0 | 0 | 1.936597 | -1.508603 | 2.275883
841.5 | 234 | 239.581 | 397.1 | -5.580986 | 1.865372 | 0 | 0 | 0 | 0 | 1.865372 | -7.446358 | 55.44824
841.55 | 214 | 239.59 | 397.05 | -25.58997 | 1.796134 | 0 | 0 | 0 | 0 | 1.796134 | -27.3861 | 749.9985
841.6 | 236 | 239.5989 | 397 | -3.598946 | 1.728859 | 0 | 0 | 0 | 0 | 1.728859 | -5.327806 | 28.38551
841.65 | 230 | 239.6079 | 396.95 | -9.607926 | 1.663519 | 0 | 0 | 0 | 0 | 1.663519 | -11.27145 | 127.0455
841.7 | 227 | 239.6169 | 396.9 | -12.61691 | 1.600086 | 0 | 0 | 0 | 0 | 1.600086 | -14.21699 | 202.1229
841.75 | 237 | 239.6259 | 396.85 | -2.625887 | 1.53853 | 0 | 0 | 0 | 0 | 1.53853 | -4.164417 | 17.34237
841.8 | 242 | 239.6349 | 396.8 | 2.365133 | 1.478823 | 0 | 0 | 0 | 0 | 1.478823 | 0.8863103 | 0.785546
841.85 | 259 | 239.6438 | 396.75 | 19.35615 | 1.420933 | 0 | 0 | 0 | 0 | 1.420933 | 17.93522 | 321.6721
841.9 | 239 | 239.6528 | 396.7 | -0.6528268 | 1.36483 | 0 | 0 | 0 | 0 | 1.36483 | -2.017657 | 4.070938
841.95 | 238 | 239.6618 | 396.65 | -1.661807 | 1.310481 | 0 | 0 | 0 | 0 | 1.310481 | -2.972288 | 8.834494
842 | 211 | 239.6708 | 396.6 | -28.67079 | 1.257854 | 0 | 0 | 0 | 0 | 1.257854 | -29.92864 | 895.7235
842.05 | 239 | 239.6798 | 396.55 | -0.679767 | 1.206916 | 0 | 0 | 0 | 0 | 1.206916 | -1.886683 | 3.559572
842.1 | 219 | 239.6887 | 396.5 | -20.68875 | 1.157634 | 0 | 0 | 0 | 0 | 1.157634 | -21.84638 | 477.2644
842.15 | 249 | 239.6977 | 396.45 | 9.302273 | 1.109974 | 0 | 0 | 0 | 0 | 1.109974 | 8.192299 | 67.11377
842.2 | 240 | 239.7067 | 396.4 | 0.2932928 | 1.063902 | 0 | 0 | 0 | 0 | 1.063902 | -0.770609 | 0.5938382
842.25 | 259 | 239.7157 | 396.35 | 19.28431 | 1.019384 | 0 | 0 | 0 | 0 | 1.019384 | 18.26493 | 333.6076
842.3 | 251 | 239.7247 | 396.3 | 11.27533 | 0.9763853 | 0 | 0 | 0 | 0 | 0.9763853 | 10.29895 | 106.0683
842.35 | 230 | 239.7336 | 396.25 | -9.733647 | 0.9348719 | 0 | 0 | 0 | 0 | 0.9348719 | -10.66852 | 113.8173
842.4 | 235 | 239.7426 | 396.2 | -4.742628 | 0.8948089 | 0 | 0 | 0 | 0 | 0.8948089 | -5.637436 | 31.78069
842.45 | 224 | 239.7516 | 396.15 | -15.75161 | 0.8561617 | 0 | 0 | 0 | 0 | 0.8561617 | -16.60777 | 275.818
842.5 | 274 | 239.7606 | 396.1 | 34.23941 | 0.8188958 | 0 | 0 | 0 | 0 | 0.8188958 | 33.42052 | 1116.931
842.55 | 254 | 239.7696 | 396.05 | 14.23043 | 0.7829767 | 0 | 0 | 0 | 0 | 0.7829767 | 13.44746 | 180.8341
842.6 | 228 | 239.7785 | 396 | -11.77855 | 0.74837 | 0 | 0 | 0 | 0 | 0.74837 | -12.52692 | 156.9237
842.65 | 273 | 239.7875 | 395.95 | 33.21247 | 0.7150415 | 0 | 0 | 0 | 0 | 0.7150415 | 32.49743 | 1056.083
842.7 | 252 | 239.7965 | 395.9 | 12.20349 | 0.6829572 | 0 | 0 | 0 | 0 | 0.6829572 | 11.52053 | 132.7227
842.75 | 250 | 239.8055 | 395.85 | 10.19451 | 0.6520832 | 0 | 0 | 0 | 0 | 0.6520832 | 9.542429 | 91.05795
842.8 | 254 | 239.8145 | 395.8 | 14.18553 | 0.6223861 | 0 | 0 | 0 | 0 | 0.6223861 | 13.56315 | 183.9589
842.85 | 201 | 239.8234 | 395.75 | -38.82345 | 0.5938327 | 0 | 0 | 0 | 0 | 0.5938327 | -39.41728 | 1553.722
842.9 | 199 | 239.8324 | 395.7 | -40.83243 | 0.5663901 | 0 | 0 | 0 | 0 | 0.5663901 | -41.39882 | 1713.862
842.95 | 267 | 239.8414 | 395.65 | 27.15859 | 0.5400259 | 0 | 0 | 0 | 0 | 0.5400259 | 26.61857 | 708.548
843 | 255 | 239.8504 | 395.6 | 15.14961 | 0.5147079 | 0 | 0 | 0 | 0 | 0.5147079 | 14.6349 | 214.1804
843.05 | 251 | 239.8594 | 395.55 | 11.14063 | 0.4904044 | 0 | 0 | 0 | 0 | 0.4904044 | 10.65023 | 113.4273
843.1 | 241 | 239.8683 | 395.5 | 1.131651 | 0.4670843 | 0 | 0 | 0 | 0 | 0.4670843 | 0.6645671 | 0.4416495
843.15 | 223 | 239.8773 | 395.45 | -16.87733 | 0.4447168 | 0 | 0 | 0 | 0 | 0.4447168 | -17.32205 | 300.0533
843.2 | 233 | 239.8863 | 395.4 | -6.886309 | 0.4232715 | 0 | 0 | 0 | 0 | 0.4232715 | -7.30958 | 53.42996
843.25 | 246 | 239.8953 | 395.35 | 6.104711 | 0.4027189 | 0 | 0 | 0 | 0 | 0.4027189 | 5.701992 | 32.51272
843.3 | 215 | 239.9043 | 395.3 | -24.90427 | 0.3830295 | 0 | 0 | 0 | 0 | 0.3830295 | -25.2873 | 639.4475
843.35 | 254 | 239.9132 | 395.25 | 14.08675 | 0.3641747 | 0 | 0 | 0 | 0 | 0.3641747 | 13.72258 | 188.3091
843.4 | 231 | 239.9222 | 395.2 | -8.922229 | 0.3461264 | 0 | 0 | 0 | 0 | 0.3461264 | -9.268355 | 85.90241
843.45 | 264 | 239.9312 | 395.15 | 24.06879 | 0.3288569 | 0 | 0 | 0 | 0 | 0.3288569 | 23.73993 | 563.5845
843.5 | 236 | 239.9402 | 395.1 | -3.940189 | 0.3123393 | 0 | 0 | 0 | 0 | 0.3123393 | -4.252528 | 18.084
843.55 | 264 | 239.9492 | 395.05 | 24.05083 | 0.296547 | 0 | 0 | 0 | 0 | 0.296547 | 23.75428 | 564.266
843.6 | 275 | 239.9581 | 395 | 35.04185 | 0.2814542 | 0 | 0 | 0 | 0 | 0.2814542 | 34.7604 | 1208.285
843.65 | 258 | 239.9671 | 394.95 | 18.03287 | 0.2670357 | 0 | 0 | 0 | 0 | 0.2670357 | 17.76583 | 315.6249
843.7 | 283 | 239.9761 | 394.9 | 43.02389 | 0.2532668 | 0 | 0 | 0 | 0 | 0.2532668 | 42.77062 | 1829.326
843.75 | 237 | 239.9851 | 394.85 | -2.98509 | 0.2401235 | 0 | 0 | 0 | 0 | 0.2401235 | -3.225213 | 10.402
843.8 | 220 | 239.9941 | 394.8 | -19.99407 | 0.2275822 | 0 | 0 | 0 | 0 | 0.2275822 | -20.22165 | 408.9152
843.85 | 252 | 240.003 | 394.75 | 11.99695 | 0.2156201 | 0 | 0 | 0 | 0 | 0.2156201 | 11.78133 | 138.7997
843.9 | 252 | 240.012 | 394.7 | 11.98797 | 0.2042149 | 0 | 0 | 0 | 0 | 0.2042149 | 11.78376 | 138.8569
843.95 | 239 | 240.021 | 394.65 | -1.02101 | 0.1933451 | 0 | 0 | 0 | 0 | 0.1933451 | -1.214355 | 1.474658
844 | 239 | 240.03 | 394.6 | -1.02999 | 0.1829894 | 0 | 0 | 0 | 0 | 0.1829894 | -1.212979 | 1.471319
844.05 | 250 | 240.039 | 394.55 | 9.96103 | 0.1731276 | 0 | 0 | 0 | 0 | 0.1731276 | 9.787902 | 95.80303
844.1 | 243 | 240.048 | 394.5 | 2.95205 | 0.1637397 | 0 | 0 | 0 | 0 | 0.1637397 | 2.78831 | 7.774674
844.15 | 214 | 240.0569 | 394.45 | -26.05693 | 0.1548064 | 0 | 0 | 0 | 0 | 0.1548064 | -26.21174 | 687.0551
844.2 | 243 | 240.0659 | 394.4 | 2.93409 | 0.1463091 | 0 | 0 | 0 | 0 | 0.1463091 | 2.787781 | 7.771721
844.25 | 263 | 240.0749 | 394.35 | 22.92511 | 0.1382295 | 0 | 0 | 0 | 0 | 0.1382295 | 22.78688 | 519.2419
844.3 | 233 | 240.0839 | 394.3 | -7.08387 | 0.1305503 | 0 | 0 | 0 | 0 | 0.1305503 | -7.214421 | 52.04787
844.35 | 249 | 240.0929 | 394.25 | 8.90715 | 0.1232543 | 0 | 0 | 0 | 0 | 0.1232543 | 8.783895 | 77.15682
844.4 | 262 | 240.1018 | 394.2 | 21.89817 | 0.1163252 | 0 | 0 | 0 | 0 | 0.1163252 | 21.78184 | 474.4487
844.45 | 266 | 240.1108 | 394.15 | 25.88919 | 0.109747 | 0 | 0 | 0 | 0 | 0.109747 | 25.77944 | 664.5796
844.5 | 240 | 240.1198 | 394.1 | -0.1197907 | 0.1035045 | 0 | 0 | 0 | 0 | 0.1035045 | -0.2232951 | 0.04986072
844.55 | 232 | 240.1288 | 394.05 | -8.128771 | 0.09758269 | 0 | 0 | 0 | 0 | 0.09758269 | -8.226353 | 67.67289
844.6 | 238 | 240.1378 | 394 | -2.137751 | 0.09196737 | 0 | 0 | 0 | 0 | 0.09196737 | -2.229718 | 4.971643
844.65 | 250 | 240.1467 | 393.95 | 9.853269 | 0.08664472 | 0 | 0 | 0 | 0 | 0.08664472 | 9.766624 | 95.38695
844.7 | 253 | 240.1557 | 393.9 | 12.84429 | 0.08160143 | 0 | 0 | 0 | 0 | 0.08160143 | 12.76269 | 162.8862
844.75 | 254 | 240.1647 | 393.85 | 13.83531 | 0.07682468 | 0 | 0 | 0 | 0 | 0.07682468 | 13.75848 | 189.2959
844.8 | 236 | 240.1737 | 393.8 | -4.173671 | 0.07230213 | 0 | 0 | 0 | 0 | 0.07230213 | -4.245973 | 18.02829
844.85 | 257 | 240.1827 | 393.75 | 16.81735 | 0.06802191 | 0 | 0 | 0 | 0 | 0.06802191 | 16.74933 | 280.54
844.9 | 260 | 240.1916 | 393.7 | 19.80837 | 0.06397257 | 0 | 0 | 0 | 0 | 0.06397257 | 19.7444 | 389.8412
844.95 | 212 | 240.2006 | 393.65 | -28.20061 | 0.06014315 | 0 | 0 | 0 | 0 | 0.06014315 | -28.26075 | 798.6702
845 | 204 | 240.2096 | 393.6 | -36.20959 | 0.05652308 | 0 | 0 | 0 | 0 | 0.05652308 | -36.26611 | 1315.231
845.05 | 243 | 240.2186 | 393.55 | 2.781429 | 0.05310224 | 0 | 0 | 0 | 0 | 0.05310224 | 2.728326 | 7.443764
845.1 | 271 | 240.2276 | 393.5 | 30.77245 | 0.0498709 | 0 | 0 | 0 | 0 | 0.0498709 | 30.72258 | 943.8768
845.15 | 234 | 240.2365 | 393.45 | -6.236532 | 0.04681973 | 0 | 0 | 0 | 0 | 0.04681973 | -6.283351 | 39.4805
845.2 | 218 | 240.2455 | 393.4 | -22.24551 | 0.04393979 | 0 | 0 | 0 | 0 | 0.04393979 | -22.28945 | 496.8196
845.25 | 242 | 240.2545 | 393.35 | 1.745508 | 0.0412225 | 0 | 0 | 0 | 0 | 0.0412225 | 1.704286 | 2.90459
845.3 | 233 | 240.2635 | 393.3 | -7.263472 | 0.03865966 | 0 | 0 | 0 | 0 | 0.03865966 | -7.302132 | 53.32112
845.35 | 233 | 240.2725 | 393.25 | -7.272452 | 0.03624341 | 0 | 0 | 0 | 0 | 0.03624341 | -7.308695 | 53.41703
845.4 | 253 | 240.2814 | 393.2 | 12.71857 | 0.03396624 | 0 | 0 | 0 | 0 | 0.03396624 | 12.6846 | 160.8991
845.45 | 245 | 240.2904 | 393.15 | 4.709588 | 0.03182095 | 0 | 0 | 0 | 0 | 0.03182095 | 4.677767 | 21.8815
845.5 | 266 | 240.2994 | 393.1 | 25.70061 | 0.02980068 | 0 | 0 | 0 | 0 | 0.02980068 | 25.67081 | 658.9903
845.55 | 226 | 240.3084 | 393.05 | -14.30837 | 0.02789887 | 0 | 0 | 0 | 0 | 0.02789887 | -14.33627 | 205.5287
845.6 | 247 | 240.3174 | 393 | 6.682648 | 0.02610925 | 0 | 0 | 0 | 0 | 0.02610925 | 6.656538 | 44.3095
845.65 | 239 | 240.3263 | 392.95 | -1.326332 | 0.02442584 | 0 | 0 | 0 | 0 | 0.02442584 | -1.350758 | 1.824548
845.7 | 245 | 240.3353 | 392.9 | 4.664688 | 0.02284293 | 0 | 0 | 0 | 0 | 0.02284293 | 4.641845 | 21.54672
845.75 | 265 | 240.3443 | 392.85 | 24.65571 | 0.0213551 | 0 | 0 | 0 | 0 | 0.0213551 | 24.63435 | 606.8513
845.8 | 235 | 240.3533 | 392.8 | -5.353273 | 0.01995716 | 0 | 0 | 0 | 0 | 0.01995716 | -5.37323 | 28.8716
845.85 | 236 | 240.3623 | 392.75 | -4.362253 | 0.01864417 | 0 | 0 | 0 | 0 | 0.01864417 | -4.380897 | 19.19226
845.9 | 252 | 240.3712 | 392.7 | 11.62877 | 0.01741144 | 0 | 0 | 0 | 0 | 0.01741144 | 11.61136 | 134.8236
845.95 | 207 | 240.3802 | 392.65 | -33.38021 | 0.01625451 | 0 | 0 | 0 | 0 | 0.01625451 | -33.39647 | 1115.324
846 | 248 | 240.3892 | 392.6 | 7.610807 | 0.01516912 | 0 | 0 | 0 | 0 | 0.01516912 | 7.595638 | 57.69372
846.05 | 234 | 240.3982 | 392.55 | -6.398173 | 0.01415123 | 0 | 0 | 0 | 0 | 0.01415123 | -6.412324 | 41.1179
846.1 | 250 | 240.4072 | 392.5 | 9.592847 | 0.013197 | 0 | 0 | 0 | 0 | 0.013197 | 9.57965 | 91.76969
846.15 | 275 | 240.4161 | 392.45 | 34.58387 | 0.01230279 | 0 | 0 | 0 | 0 | 0.01230279 | 34.57156 | 1195.193
846.2 | 233 | 240.4251 | 392.4 | -7.425113 | 0.01146514 | 0 | 0 | 0 | 0 | 0.01146514 | -7.436578 | 55.3027
846.25 | 255 | 240.4341 | 392.35 | 14.56591 | 0.01068077 | 0 | 0 | 0 | 0 | 0.01068077 | 14.55523 | 211.8546
846.3 | 228 | 240.4431 | 392.3 | -12.44307 | 0.009946559 | 0 | 0 | 0 | 0 | 0.009946559 | -12.45302 | 155.0777
846.35 | 244 | 240.4521 | 392.25 | 3.547947 | 0.009259566 | 0 | 0 | 0 | 0 | 0.009259566 | 3.538687 | 12.52231
846.4 | 233 | 240.461 | 392.2 | -7.461034 | 0.008616993 | 0 | 0 | 0 | 0 | 0.008616993 | -7.469651 | 55.79568
846.45 | 242 | 240.47 | 392.15 | 1.529986 | 0.008016194 | 0 | 0 | 0 | 0 | 0.008016194 | 1.52197 | 2.316393
846.5 | 233 | 240.479 | 392.1 | -7.478994 | 0.007454662 | 0 | 0 | 0 | 0 | 0.007454662 | -7.486448 | 56.04691
846.55 | 233 | 240.488 | 392.05 | -7.487974 | 0.00693003 | 0 | 0 | 0 | 0 | 0.00693003 | -7.494904 | 56.17358
846.6 | 249 | 240.497 | 392 | 8.503046 | 0.006440055 | 0 | 0 | 0 | 0 | 0.006440055 | 8.496606 | 72.19232
846.65 | 268 | 240.5059 | 391.95 | 27.49407 | 0.005982619 | 0 | 0 | 0 | 0 | 0.005982619 | 27.48808 | 755.5947
846.7 | 270 | 240.5149 | 391.9 | 29.48509 | 0.005555722 | 0 | 0 | 0 | 0 | 0.005555722 | 29.47953 | 869.0427
846.75 | 248 | 240.5239 | 391.85 | 7.476106 | 0.005157473 | 0 | 0 | 0 | 0 | 0.005157473 | 7.470948 | 55.81507
846.8 | 250 | 240.5329 | 391.8 | 9.467126 | 0.004786089 | 0 | 0 | 0 | 0 | 0.004786089 | 9.46234 | 89.53587
846.85 | 245 | 240.5419 | 391.75 | 4.458146 | 0.004439887 | 0 | 0 | 0 | 0 | 0.004439887 | 4.453706 | 19.8355
846.9 | 239 | 240.5508 | 391.7 | -1.550834 | 0.00411728 | 0 | 0 | 0 | 0 | 0.00411728 | -1.554952 | 2.417874
846.95 | 259 | 240.5598 | 391.65 | 18.44019 | 0.003816772 | 0 | 0 | 0 | 0 | 0.003816772 | 18.43637 | 339.8997
847 | 253 | 240.5688 | 391.6 | 12.43121 | 0.003536953 | 0 | 0 | 0 | 0 | 0.003536953 | 12.42767 | 154.4469
847.05 | 241 | 240.5778 | 391.55 | 0.4222255 | 0.003276497 | 0 | 0 | 0 | 0 | 0.003276497 | 0.418949 | 0.1755183
847.1 | 245 | 240.5868 | 391.5 | 4.413245 | 0.003034154 | 0 | 0 | 0 | 0 | 0.003034154 | 4.410211 | 19.44996
847.15 | 214 | 240.5957 | 391.45 | -26.59573 | 0.002808748 | 0 | 0 | 0 | 0 | 0.002808748 | -26.59854 | 707.4825
847.2 | 214 | 240.6047 | 391.4 | -26.60471 | 0.002599174 | 0 | 0 | 0 | 0 | 0.002599174 | -26.60731 | 707.9492
847.25 | 249 | 240.6137 | 391.35 | 8.386305 | 0.002404391 | 0 | 0 | 0 | 0 | 0.002404391 | 8.383901 | 70.28979
847.3 | 253 | 240.6227 | 391.3 | 12.37733 | 0.002223424 | 0 | 0 | 0 | 0 | 0.002223424 | 12.3751 | 153.1431
847.35 | 256 | 240.6317 | 391.25 | 15.36835 | 0.002055355 | 0 | 0 | 0 | 0 | 0.002055355 | 15.36629 | 236.1229
847.4 | 255 | 240.6406 | 391.2 | 14.35936 | 0.001899322 | 0 | 0 | 0 | 0 | 0.001899322 | 14.35747 | 206.1368
847.45 | 236 | 240.6496 | 391.15 | -4.649615 | 0.001754518 | 0 | 0 | 0 | 0 | 0.001754518 | -4.65137 | 21.63524
847.5 | 235 | 240.6586 | 391.1 | -5.658595 | 0.001620184 | 0 | 0 | 0 | 0 | 0.001620184 | -5.660215 | 32.03804
847.55 | 273 | 240.6676 | 391.05 | 32.33242 | 0.001495609 | 0 | 0 | 0 | 0 | 0.001495609 | 32.33093 | 1045.289
847.6 | 212 | 240.6766 | 391 | -28.67656 | 0.001380128 | 0 | 0 | 0 | 0 | 0.001380128 | -28.67794 | 822.424
847.65 | 243 | 240.6855 | 390.95 | 2.314465 | 0.001273116 | 0 | 0 | 0 | 0 | 0.001273116 | 2.313191 | 5.350855
847.7 | 235 | 240.6945 | 390.9 | -5.694515 | 0.001173988 | 0 | 0 | 0 | 0 | 0.001173988 | -5.695689 | 32.44088
847.75 | 256 | 240.7035 | 390.85 | 15.2965 | 0.001082199 | 0 | 0 | 0 | 0 | 0.001082199 | 15.29542 | 233.9499
847.8 | 204 | 240.7125 | 390.8 | -36.71248 | 0.0009972349 | 0 | 0 | 0 | 0 | 0.0009972349 | -36.71347 | 1347.879
847.85 | 258 | 240.7215 | 390.75 | 17.27854 | 0.0009186188 | 0 | 0 | 0 | 0 | 0.0009186188 | 17.27763 | 298.5163
847.9 | 222 | 240.7304 | 390.7 | -18.73044 | 0.0008459029 | 0 | 0 | 0 | 0 | 0.0008459029 | -18.73128 | 350.8609
847.95 | 228 | 240.7394 | 390.65 | -12.73942 | 0.0007786694 | 0 | 0 | 0 | 0 | 0.0007786694 | -12.74019 | 162.3126
848 | 236 | 240.7484 | 390.6 | -4.748396 | 0.0007165277 | 0 | 0 | 0 | 0 | 0.0007165277 | -4.749112 | 22.55407
848.05 | 254 | 240.7574 | 390.55 | 13.24262 | 0.0006591135 | 0 | 0 | 0 | 0 | 0.0006591135 | 13.24196 | 175.3496
848.1 | 237 | 240.7664 | 390.5 | -3.766356 | 0.0006060867 | 0 | 0 | 0 | 0 | 0.0006060867 | -3.766962 | 14.19
848.15 | 240 | 240.7753 | 390.45 | -0.7753361 | 0.0005571301 | 0 | 0 | 0 | 0 | 0.0005571301 | -0.7758933 | 0.6020104
848.2 | 239 | 240.7843 | 390.4 | -1.784316 | 0.000511948 | 0 | 0 | 0 | 0 | 0.000511948 | -1.784828 | 3.185612
848.25 | 243 | 240.7933 | 390.35 | 2.206704 | 0.0004702647 | 0 | 0 | 0 | 0 | 0.0004702647 | 2.206233 | 4.867466
848.3 | 244 | 240.8023 | 390.3 | 3.197724 | 0.0004318235 | 0 | 0 | 0 | 0 | 0.0004318235 | 3.197292 | 10.22267
848.35 | 223 | 240.8113 | 390.25 | -17.81126 | 0.0003963853 | 0 | 0 | 0 | 0 | 0.0003963853 | -17.81165 | 317.255
848.4 | 265 | 240.8202 | 390.2 | 24.17976 | 0.0003637275 | 0 | 0 | 0 | 0 | 0.0003637275 | 24.1794 | 584.6434
848.45 | 220 | 240.8292 | 390.15 | -20.82922 | 0.000333643 | 0 | 0 | 0 | 0 | 0.000333643 | -20.82955 | 433.8702
848.5 | 233 | 240.8382 | 390.1 | -7.838197 | 0.0003059393 | 0 | 0 | 0 | 0 | 0.0003059393 | -7.838503 | 61.44212
848.55 | 247 | 240.8472 | 390.05 | 6.152823 | 0.0002804373 | 0 | 0 | 0 | 0 | 0.0002804373 | 6.152543 | 37.85378
848.6 | 228 | 240.8562 | 390 | -12.85616 | 0.0002569708 | 0 | 0 | 0 | 0 | 0.0002569708 | -12.85641 | 165.2874
848.65 | 233 | 240.8651 | 389.95 | -7.865137 | 0.0002353851 | 0 | 0 | 0 | 0 | 0.0002353851 | -7.865372 | 61.86408
848.7 | 243 | 240.8741 | 389.9 | 2.125883 | 0.0002155369 | 0 | 0 | 0 | 0 | 0.0002155369 | 2.125668 | 4.518462
848.75 | 237 | 240.8831 | 389.85 | -3.883097 | 0.0001972929 | 0 | 0 | 0 | 0 | 0.0001972929 | -3.883294 | 15.07997
848.8 | 277 | 240.8921 | 389.8 | 36.10792 | 0.0001805298 | 0 | 0 | 0 | 0 | 0.0001805298 | 36.10774 | 1303.769
848.85 | 220 | 240.9011 | 389.75 | -20.90106 | 0.0001651328 | 0 | 0 | 0 | 0 | 0.0001651328 | -20.90122 | 436.8611
848.9 | 213 | 240.91 | 389.7 | -27.91004 | 0.000150996 | 0 | 0 | 0 | 0 | 0.000150996 | -27.91019 | 778.9786
848.95 | 226 | 240.919 | 389.65 | -14.91902 | 0.0001380208 | 0 | 0 | 0 | 0 | 0.0001380208 | -14.91916 | 222.5812
849 | 261 | 240.928 | 389.6 | 20.072 | 0.0001261163 | 0 | 0 | 0 | 0 | 0.0001261163 | 20.07188 | 402.8802
849.05 | 234 | 240.937 | 389.55 | -6.936977 | 0.0001151981 | 0 | 0 | 0 | 0 | 0.0001151981 | -6.937093 | 48.12325
849.1 | 249 | 240.946 | 389.5 | 8.054042 | 0.0001051881 | 0 | 0 | 0 | 0 | 0.0001051881 | 8.053937 | 64.86591
849.15 | 251 | 240.9549 | 389.45 | 10.04506 | 9.601411e-05 | 0 | 0 | 0 | 0 | 9.601411e-05 | 10.04497 | 100.9013
849.2 | 240 | 240.9639 | 389.4 | -0.9639177 | 8.760946e-05 | 0 | 0 | 0 | 0 | 8.760946e-05 | -0.9640053 | 0.9293063
849.25 | 239 | 240.9729 | 389.35 | -1.972898 | 7.991242e-05 | 0 | 0 | 0 | 0 | 7.991242e-05 | -1.972978 | 3.892641
849.3 | 222 | 240.9819 | 389.3 | -18.98188 | 7.2866e-05 | 0 | 0 | 0 | 0 | 7.2866e-05 | -18.98195 | 360.3145
849.35 | 233 | 240.9909 | 389.25 | -7.990858 | 6.641756e-05 | 0 | 0 | 0 | 0 | 6.641756e-05 | -7.990924 | 63.85487
849.4 | 259 | 240.9998 | 389.2 | 18.00016 | 6.05185e-05 | 0 | 0 | 0 | 0 | 6.05185e-05 | 18.0001 | 324.0037
849.45 | 220 | 241.0088 | 389.15 | -21.00882 | 5.512401e-05 | 0 | 0 | 0 | 0 | 5.512401e-05 | -21.00887 | 441.3728
849.5 | 227 | 241.0178 | 389.1 | -14.0178 | 5.019273e-05 | 0 | 0 | 0 | 0 | 5.019273e-05 | -14.01785 | 196.5001
849.55 | 248 | 241.0268 | 389.05 | 6.973222 | 4.568652e-05 | 0 | 0 | 0 | 0 | 4.568652e-05 | 6.973176 | 48.62518
849.6 | 222 | 241.0358 | 389 | -19.03576 | 4.157026e-05 | 0 | 0 | 0 | 0 | 4.157026e-05 | -19.0358 | 362.3617
849.65 | 235 | 241.0447 | 388.95 | -6.044738 | 3.781157e-05 | 0 | 0 | 0 | 0 | 3.781157e-05 | -6.044776 | 36.53932
849.7 | 244 | 241.0537 | 388.9 | 2.946282 | 3.438065e-05 | 0 | 0 | 0 | 0 | 3.438065e-05 | 2.946247 | 8.680372
849.75 | 251 | 241.0627 | 388.85 | 9.937301 | 3.125005e-05 | 0 | 0 | 0 | 0 | 3.125005e-05 | 9.93727 | 98.74934
849.8 | 237 | 241.0717 | 388.8 | -4.071679 | 2.839453e-05 | 0 | 0 | 0 | 0 | 2.839453e-05 | -4.071707 | 16.5788
849.85 | 265 | 241.0807 | 388.75 | 23.91934 | 2.579087e-05 | 0 | 0 | 0 | 0 | 2.579087e-05 | 23.91932 | 572.1337
849.9 | 245 | 241.0896 | 388.7 | 3.910361 | 2.341773e-05 | 0 | 0 | 0 | 0 | 2.341773e-05 | 3.910338 | 15.29074
849.95 | 244 | 241.0986 | 388.65 | 2.901381 | 2.125547e-05 | 0 | 0 | 0 | 0 | 2.125547e-05 | 2.90136 | 8.417889
850 | 234 | 241.1076 | 388.6 | -7.107599 | 1.928608e-05 | 0 | 0 | 0 | 0 | 1.928608e-05 | -7.107618 | 50.51824