## Carbon
|  |  | X-ray energy | 1253.6 | eV
[11 empty] | Carbon peak | peak diff | Offset
|  | starting ke |  | a (Intensity) | 81.64067 | 300.6157 | 976.2731 | 27.21149 | 45.6522 |  | 285 | 5.614992 | 15
|  | finishing ke |  | b (Position) | 290.615 | 288.5473 | 286.8164 | 285.1672 | 282.3519
|  | step size |  | c (Width) | 0.7985556 | 0.7985556 | 0.7985556 | 0.7985556 | 0.7985556
|  | no. of points |  | FWHM | 1.880455 | 1.880455 | 1.880455 | 1.880455 | 1.880455
|  | ignore |  | Area | 163.4187 | 601.737 | 1954.188 | 54.46875 | 91.38119 |  |  | total
|  | ignore |  | Total area |  |  |  |  | 2865.194 |  |  | 365984.1
KE | Intensity | BG | BE | minus BG | Gauss1 | Gauss2 | Gauss 3 | Gauss 4 | Gauss 5 | sum | diff | diff sq | Baseline data |  | Baseline fit
942 | 120 | 135.79 | 296.6 | -15.78999 | 5.180008e-11 | 2.492233e-20 | 2.483261e-30 | 8.431351e-44 | 3.392277e-68 | 5.180008e-11 | -15.78999 | 249.3239 | 944.5 | 130 | -3.244275 | 3191.898
942.05 | 141 | 135.6278 | 296.55 | 5.37222 | 8.265732e-11 | 4.6768e-20 | 5.337338e-30 | 2.062318e-43 | 1.034711e-67 | 8.265732e-11 | 5.37222 | 28.86075 | 944.55 | 134 | 0.1947782 | 185.8758
942.1 | 131 | 135.4656 | 296.5 | -4.465566 | 1.313801e-10 | 8.74191e-20 | 1.142679e-29 | 5.024714e-43 | 3.143723e-67 | 1.313801e-10 | -4.465566 | 19.94128 | 944.6 | 126 | 0.8739884 | 11.68259
942.15 | 142 | 135.3034 | 296.45 | 6.696647 | 2.080057e-10 | 1.627651e-19 | 2.436809e-29 | 1.219452e-42 | 9.514079e-67 | 2.080057e-10 | 6.696647 | 44.84509 | 944.65 | 100
942.2 | 126 | 135.1411 | 296.4 | -9.141139 | 3.280335e-10 | 3.018655e-19 | 5.176258e-29 | 2.947916e-42 | 2.86805e-66 | 3.280335e-10 | -9.141139 | 83.56042 | 944.7 | 123
942.25 | 141 | 134.9789 | 296.35 | 6.021075 | 5.152982e-10 | 5.57652e-19 | 1.095236e-28 | 7.098443e-42 | 8.612e-66 | 5.152982e-10 | 6.021075 | 36.25334 | 944.75 | 120
942.3 | 118 | 134.8167 | 296.3 | -16.81671 | 8.062997e-10 | 1.026149e-18 | 2.308326e-28 | 1.702584e-41 | 2.575839e-65 | 8.062997e-10 | -16.81671 | 282.8018 | 944.8 | 127
942.35 | 121 | 134.6545 | 296.25 | -13.6545 | 1.2567e-09 | 1.880853e-18 | 4.846003e-28 | 4.067722e-41 | 7.674161e-65 | 1.2567e-09 | -13.6545 | 186.4453 | 944.85 | 113
942.4 | 148 | 134.4923 | 296.2 | 13.50772 | 1.951032e-09 | 3.433971e-18 | 1.013369e-27 | 9.680357e-41 | 2.277406e-64 | 1.951032e-09 | 13.50772 | 182.4584 | 944.9 | 126
942.45 | 123 | 134.3301 | 296.15 | -11.33007 | 3.017132e-09 | 6.24505e-18 | 2.11081e-27 | 2.294716e-40 | 6.73205e-64 | 3.017132e-09 | -11.33007 | 128.3705 | 944.95 | 129
942.5 | 122 | 134.1679 | 296.1 | -12.16786 | 4.647525e-09 | 1.131287e-17 | 4.379535e-27 | 5.41831e-40 | 1.982219e-63 | 4.647525e-09 | -12.16786 | 148.0567 | 945 | 140
942.55 | 136 | 134.0056 | 296.05 | 1.994358 | 7.130936e-09 | 2.041299e-17 | 9.05116e-27 | 1.274372e-39 | 5.81371e-63 | 7.130936e-09 | 1.994358 | 3.977462 | 945.05 | 153
942.6 | 104 | 133.8434 | 296 | -29.84343 | 1.089855e-08 | 3.668919e-17 | 1.863279e-26 | 2.985561e-39 | 1.698449e-62 | 1.089855e-08 | -29.84343 | 890.6302 | 945.1 | 118
942.65 | 115 | 133.6812 | 295.95 | -18.68121 | 1.65916e-08 | 6.568512e-17 | 3.820752e-26 | 6.967116e-39 | 4.942526e-62 | 1.65916e-08 | -18.68121 | 348.9878 | 945.15 | 134
942.7 | 114 | 133.519 | 295.9 | -19.519 | 2.515969e-08 | 1.171368e-16 | 7.804001e-26 | 1.619487e-38 | 1.432659e-61 | 2.515969e-08 | -19.519 | 380.9914 | 945.2 | 123
942.75 | 95 | 133.3568 | 295.85 | -38.35679 | 3.800316e-08 | 2.080735e-16 | 1.587754e-25 | 3.749726e-38 | 4.13651e-61 | 3.800316e-08 | -38.35679 | 1471.243 | 945.25 | 131
942.8 | 132 | 133.1946 | 295.8 | -1.194574 | 5.717833e-08 | 3.681611e-16 | 3.217706e-25 | 8.648062e-38 | 1.18966e-60 | 5.717833e-08 | -1.194574 | 1.427006 | 945.3 | 144
942.85 | 119 | 133.0324 | 295.75 | -14.03236 | 8.569206e-08 | 6.48868e-16 | 6.495415e-25 | 1.986715e-37 | 3.408073e-60 | 8.569206e-08 | -14.03236 | 196.9071 | 945.35 | 123
942.9 | 107 | 132.8701 | 295.7 | -25.87015 | 1.279226e-07 | 1.139127e-15 | 1.306065e-24 | 4.546211e-37 | 9.725061e-60 | 1.279226e-07 | -25.87015 | 669.2645 | 945.4 | 137
942.95 | 126 | 132.7079 | 295.65 | -6.707932 | 1.902178e-07 | 1.991982e-15 | 2.615895e-24 | 1.036242e-36 | 2.764224e-59 | 1.902178e-07 | -6.707932 | 44.99636 | 945.45 | 104
943 | 133 | 132.5457 | 295.6 | 0.4542816 | 2.817426e-07 | 3.469732e-15 | 5.218829e-24 | 2.352719e-36 | 7.826209e-59 | 2.817426e-07 | 0.4542813 | 0.2063715 | 945.5 | 111
943.05 | 129 | 132.3835 | 295.55 | -3.383505 | 4.156724e-07 | 6.020104e-15 | 1.037106e-23 | 5.320792e-36 | 2.207126e-58 | 4.156724e-07 | -3.383505 | 11.44811 | 963 | 83
943.1 | 128 | 132.2213 | 295.5 | -4.221291 | 6.10868e-07 | 1.040422e-14 | 2.052914e-23 | 1.198616e-35 | 6.200121e-58 | 6.10868e-07 | -4.221291 | 17.8193 | 963.05 | 62
943.15 | 137 | 132.0591 | 295.45 | 4.940923 | 8.942128e-07 | 1.791068e-14 | 4.04777e-23 | 2.689559e-35 | 1.734885e-57 | 8.942128e-07 | 4.940922 | 24.41271 | 963.1 | 66
943.2 | 131 | 131.8969 | 295.4 | -0.8968633 | 1.303863e-06 | 3.07123e-14 | 7.949835e-23 | 6.011453e-35 | 4.835467e-57 | 1.303863e-06 | -0.8968646 | 0.8043661 | 963.15 | 75
943.25 | 135 | 131.7346 | 295.35 | 3.26535 | 1.893739e-06 | 5.245779e-14 | 1.555242e-22 | 1.338367e-34 | 1.342467e-56 | 1.893739e-06 | 3.265349 | 10.6625 | 963.2 | 79
943.3 | 138 | 131.5724 | 295.3 | 6.427564 | 2.739718e-06 | 8.924932e-14 | 3.030645e-22 | 2.968032e-34 | 3.712498e-56 | 2.739718e-06 | 6.427562 | 41.31355 | 963.25 | 83
943.35 | 126 | 131.4102 | 295.25 | -5.410222 | 3.948107e-06 | 1.512507e-13 | 5.882604e-22 | 6.556306e-34 | 1.022648e-55 | 3.948108e-06 | -5.410226 | 29.27054 | 963.3 | 64
943.4 | 132 | 131.248 | 295.2 | 0.7519918 | 5.667212e-06 | 2.553213e-13 | 1.137369e-21 | 1.442604e-33 | 2.805974e-55 | 5.667212e-06 | 0.7519861 | 0.5654831 | 963.35 | 65
943.45 | 121 | 131.0858 | 295.15 | -10.08579 | 8.103029e-06 | 4.293132e-13 | 2.190437e-21 | 3.161788e-33 | 7.668996e-55 | 8.103029e-06 | -10.0858 | 101.7234 | 963.4 | 66
943.5 | 114 | 130.9236 | 295.1 | -16.92358 | 1.154045e-05 | 7.190495e-13 | 4.202015e-21 | 6.902645e-33 | 2.087809e-54 | 1.154045e-05 | -16.92359 | 286.408 | 963.45 | 78
943.55 | 135 | 130.7614 | 295.05 | 4.238633 | 1.637176e-05 | 1.199612e-12 | 8.029374e-21 | 1.501052e-32 | 5.661614e-54 | 1.637176e-05 | 4.238617 | 17.96587 | 963.5 | 65
943.6 | 126 | 130.5992 | 295 | -4.599153 | 2.313478e-05 | 1.993518e-12 | 1.528281e-20 | 3.251422e-32 | 1.529281e-53 | 2.313479e-05 | -4.599176 | 21.15242 | 963.55 | 62
943.65 | 132 | 130.4369 | 294.95 | 1.563061 | 3.256364e-05 | 3.29987e-12 | 2.897491e-20 | 7.015335e-32 | 4.114638e-53 | 3.256364e-05 | 1.563028 | 2.443057 | 963.6 | 52
943.7 | 133 | 130.2747 | 294.9 | 2.725274 | 4.565599e-05 | 5.440903e-12 | 5.471904e-20 | 1.50772e-31 | 1.102741e-52 | 4.5656e-05 | 2.725229 | 7.426872 | 963.65 | 63
943.75 | 116 | 130.1125 | 294.85 | -14.11251 | 6.376173e-05 | 8.935986e-12 | 1.029324e-19 | 3.227681e-31 | 2.943829e-52 | 6.376173e-05 | -14.11258 | 199.1648 | 963.7 | 88
943.8 | 135 | 129.9503 | 294.8 | 5.049702 | 8.86992e-05 | 1.461879e-11 | 1.928694e-19 | 6.882684e-31 | 7.827971e-52 | 8.869922e-05 | 5.049613 | 25.49859 | 963.75 | 52
943.85 | 139 | 129.7881 | 294.75 | 9.211916 | 0.000122907 | 2.382197e-11 | 3.599745e-19 | 1.461916e-30 | 2.0734e-51 | 0.0001229071 | 9.211793 | 84.85713 | 963.8 | 49
943.9 | 152 | 129.6259 | 294.7 | 22.37413 | 0.0001696412 | 3.866709e-11 | 6.692334e-19 | 3.093032e-30 | 5.470342e-51 | 0.0001696412 | 22.37396 | 500.5941 | 963.85 | 55
943.95 | 143 | 129.4637 | 294.65 | 13.53634 | 0.0002332293 | 6.251764e-11 | 1.239313e-18 | 6.518442e-30 | 1.437617e-50 | 0.0002332293 | 13.53611 | 183.2263 | 963.9 | 63
944 | 129 | 129.3014 | 294.6 | -0.3014429 | 0.0003193981 | 1.006841e-10 | 2.286028e-18 | 1.368361e-29 | 3.763305e-50 | 0.0003193982 | -0.3017623 | 0.09106049 | 963.95 | 58
944.05 | 134 | 129.1392 | 294.55 | 4.860771 | 0.0004356914 | 1.615165e-10 | 4.200293e-18 | 2.861243e-29 | 9.8128e-50 | 0.0004356915 | 4.860335 | 23.62286 | 964 | 60
944.1 | 110 | 128.977 | 294.5 | -18.97702 | 0.0005920017 | 2.580894e-10 | 7.687322e-18 | 5.959452e-29 | 2.548672e-49 | 0.000592002 | -18.97761 | 360.1496
944.15 | 128 | 128.8148 | 294.45 | -0.8148016 | 0.0008012433 | 4.10791e-10 | 1.401419e-17 | 1.236389e-28 | 6.593746e-49 | 0.0008012437 | -0.8156028 | 0.665208
944.2 | 120 | 128.6526 | 294.4 | -8.652588 | 0.001080198 | 6.512819e-10 | 2.544826e-17 | 2.555063e-28 | 1.699213e-48 | 0.001080198 | -8.653668 | 74.88597
944.25 | 130 | 128.4904 | 294.35 | 1.509626 | 0.001450573 | 1.028524e-09 | 4.603051e-17 | 5.259511e-28 | 4.361753e-48 | 0.001450574 | 1.508175 | 2.274593
944.3 | 155 | 128.3282 | 294.3 | 26.67184 | 0.001940319 | 1.617921e-09 | 8.293367e-17 | 1.078417e-27 | 1.115248e-47 | 0.00194032 | 26.6699 | 711.2835
944.35 | 126 | 128.1659 | 294.25 | -2.165946 | 0.002585259 | 2.535115e-09 | 1.488378e-16 | 2.202546e-27 | 2.8404e-47 | 0.002585262 | -2.168532 | 4.70253
944.4 | 114 | 128.0037 | 294.2 | -14.00373 | 0.003431093 | 3.95672e-09 | 2.660683e-16 | 4.480856e-27 | 7.205843e-47 | 0.003431097 | -14.00716 | 196.2006
944.45 | 138 | 127.8415 | 294.15 | 10.15848 | 0.004535845 | 6.151349e-09 | 4.73773e-16 | 9.080177e-27 | 1.820906e-46 | 0.004535852 | 10.15395 | 103.1026
944.5 | 130 | 127.6793 | 294.1 | 2.320695 | 0.005972848 | 9.525829e-09 | 8.403205e-16 | 1.832842e-26 | 4.583398e-46 | 0.005972857 | 2.314722 | 5.357938
944.55 | 134 | 127.5171 | 294.05 | 6.482909 | 0.007834333 | 1.469375e-08 | 1.484626e-15 | 3.685133e-26 | 1.149172e-45 | 0.007834348 | 6.475074 | 41.92659
944.6 | 126 | 127.3549 | 294 | -1.354878 | 0.01023576 | 2.257667e-08 | 2.612681e-15 | 7.38038e-26 | 2.869987e-45 | 0.01023578 | -1.365113 | 1.863535
944.65 | 100 | 127.1927 | 293.95 | -27.19266 | 0.01332096 | 3.45529e-08 | 4.57987e-15 | 1.472318e-25 | 7.139573e-45 | 0.01332099 | -27.20598 | 740.1656
944.7 | 123 | 127.0305 | 293.9 | -4.03045 | 0.01726824 | 5.267524e-08 | 7.996821e-15 | 2.925647e-25 | 1.769139e-44 | 0.01726829 | -4.047718 | 16.38402
944.75 | 120 | 126.8682 | 293.85 | -6.868236 | 0.02229761 | 7.99882e-08 | 1.390846e-14 | 5.790814e-25 | 4.366656e-44 | 0.02229769 | -6.890534 | 47.47946
944.8 | 127 | 126.706 | 293.8 | 0.2939775 | 0.02867912 | 1.209881e-07 | 2.409561e-14 | 1.141707e-24 | 1.073578e-43 | 0.02867924 | 0.2652982 | 0.07038316
944.85 | 113 | 126.5438 | 293.75 | -13.54381 | 0.03674268 | 1.822875e-07 | 4.158094e-14 | 2.242163e-24 | 2.629149e-43 | 0.03674286 | -13.58055 | 184.4314
944.9 | 126 | 126.3816 | 293.7 | -0.381595 | 0.04688923 | 2.735701e-07 | 7.1474e-14 | 4.386085e-24 | 6.413491e-43 | 0.04688951 | -0.4284845 | 0.1835989
944.95 | 129 | 126.2194 | 293.65 | 2.780619 | 0.05960365 | 4.089569e-07 | 1.223769e-13 | 8.546422e-24 | 1.558372e-42 | 0.05960406 | 2.721015 | 7.403921
945 | 140 | 126.0572 | 293.6 | 13.94283 | 0.07546924 | 6.089533e-07 | 2.087122e-13 | 1.658781e-23 | 3.77177e-42 | 0.07546985 | 13.86736 | 192.3037
945.05 | 153 | 125.895 | 293.55 | 27.10505 | 0.09518413 | 9.03208e-07 | 3.545633e-13 | 3.206942e-23 | 9.093197e-42 | 0.09518503 | 27.00986 | 729.5326
945.1 | 118 | 125.7327 | 293.5 | -7.73274 | 0.1195794 | 1.334409e-06 | 5.999805e-13 | 6.175762e-23 | 2.183662e-41 | 0.1195808 | -7.852321 | 61.65894
945.15 | 134 | 125.5705 | 293.45 | 8.429474 | 0.1496393 | 1.963756e-06 | 1.011295e-12 | 1.184643e-22 | 5.223381e-41 | 0.1496413 | 8.279833 | 68.55563
945.2 | 123 | 125.4083 | 293.4 | -2.408312 | 0.186523 | 2.878614e-06 | 1.697915e-12 | 2.263506e-22 | 1.244558e-40 | 0.1865259 | -2.594838 | 6.733185
945.25 | 131 | 125.2461 | 293.35 | 5.753901 | 0.2315883 | 4.203169e-06 | 2.839563e-12 | 4.307976e-22 | 2.953767e-40 | 0.2315925 | 5.522309 | 30.4959
945.3 | 144 | 125.0839 | 293.3 | 18.91612 | 0.2864165 | 6.113186e-06 | 4.730254e-12 | 8.166995e-22 | 6.982882e-40 | 0.2864226 | 18.62969 | 347.0654
945.35 | 123 | 124.9217 | 293.25 | -1.921671 | 0.3528393 | 8.85637e-06 | 7.849009e-12 | 1.542229e-21 | 1.644336e-39 | 0.3528482 | -2.274519 | 5.173437
945.4 | 137 | 124.7595 | 293.2 | 12.24054 | 0.4329655 | 1.278031e-05 | 1.297306e-11 | 2.900899e-21 | 3.856947e-39 | 0.4329783 | 11.80756 | 139.4186
945.45 | 104 | 124.5972 | 293.15 | -20.59724 | 0.5292087 | 1.837064e-05 | 2.135835e-11 | 5.435178e-21 | 9.011442e-39 | 0.529227 | -21.12647 | 446.3278
945.5 | 111 | 124.435 | 293.1 | -13.43503 | 0.6443147 | 2.630296e-05 | 3.502597e-11 | 1.014361e-20 | 2.097212e-38 | 0.644341 | -14.07937 | 198.2287
945.55 | 145 | 124.2728 | 293.05 | 20.72718 | 0.7813876 | 3.751305e-05 | 5.721502e-11 | 1.885682e-20 | 4.861694e-38 | 0.7814251 | 19.94576 | 397.8333
945.6 | 122 | 124.1106 | 293 | -2.110602 | 0.9439139 | 5.329144e-05 | 9.309522e-11 | 3.491739e-20 | 1.122614e-37 | 0.9439672 | -3.054569 | 9.330393
945.65 | 158 | 123.9484 | 292.95 | 34.05161 | 1.135784 | 7.541018e-05 | 1.508836e-10 | 6.440397e-20 | 2.582085e-37 | 1.135859 | 32.91575 | 1083.447
945.7 | 120 | 123.7862 | 292.9 | -3.786175 | 1.361308 | 0.0001062918 | 2.43587e-10 | 1.183262e-19 | 5.915727e-37 | 1.361414 | -5.147589 | 26.49767
945.75 | 103 | 123.624 | 292.85 | -20.62396 | 1.625228 | 0.0001492338 | 3.917091e-10 | 2.165441e-19 | 1.350029e-36 | 1.625377 | -22.24934 | 495.033
945.8 | 134 | 123.4617 | 292.8 | 10.53825 | 1.932724 | 0.0002087046 | 6.274376e-10 | 3.947384e-19 | 3.068849e-36 | 1.932932 | 8.605321 | 74.05154
945.85 | 134 | 123.2995 | 292.75 | 10.70047 | 2.289405 | 0.0002907328 | 1.001094e-09 | 7.167534e-19 | 6.948726e-36 | 2.289696 | 8.410771 | 70.74107
945.9 | 127 | 123.1373 | 292.7 | 3.862681 | 2.7013 | 0.0004034164 | 1.591023e-09 | 1.296366e-18 | 1.567229e-35 | 2.701704 | 1.160977 | 1.347867
945.95 | 120 | 122.9751 | 292.65 | -2.975106 | 3.17483 | 0.0005575842 | 2.518695e-09 | 2.335515e-18 | 3.520926e-35 | 3.175388 | -6.150493 | 37.82857
946 | 100 | 122.8129 | 292.6 | -22.81289 | 3.716768 | 0.0007676526 | 3.971659e-09 | 4.19117e-18 | 7.87914e-35 | 3.717536 | -26.53043 | 703.8636
946.05 | 128 | 122.6507 | 292.55 | 5.349322 | 4.33419 | 0.001052729 | 6.238294e-09 | 7.491783e-18 | 1.756298e-34 | 4.335243 | 1.014079 | 1.028357
946.1 | 148 | 122.4885 | 292.5 | 25.51154 | 5.0344 | 0.001438022 | 9.760163e-09 | 1.333929e-17 | 3.899553e-34 | 5.035838 | 20.4757 | 419.2542
946.15 | 134 | 122.3263 | 292.45 | 11.67375 | 5.824853 | 0.001956645 | 1.521058e-08 | 2.365796e-17 | 8.624401e-34 | 5.826809 | 5.84694 | 34.18671
946.2 | 134 | 122.164 | 292.4 | 11.83596 | 6.713045 | 0.002651892 | 2.361194e-08 | 4.179453e-17 | 1.899943e-33 | 6.715697 | 5.120266 | 26.21713
946.25 | 134 | 122.0018 | 292.35 | 11.99818 | 7.7064 | 0.003580116 | 3.651028e-08 | 7.354599e-17 | 4.169168e-33 | 7.70998 | 4.288197 | 18.38863
946.3 | 153 | 121.8396 | 292.3 | 31.16039 | 8.812131 | 0.004814328 | 5.623361e-08 | 1.289128e-16 | 9.11288e-33 | 8.816945 | 22.34345 | 499.2296
946.35 | 124 | 121.6774 | 292.25 | 2.322605 | 10.03709 | 0.006448694 | 8.627286e-08 | 2.250765e-16 | 1.984081e-32 | 10.04354 | -7.720932 | 59.61279
946.4 | 130 | 121.5152 | 292.2 | 8.484818 | 11.38759 | 0.008604095 | 1.318408e-07 | 3.914371e-16 | 4.302892e-32 | 11.3962 | -2.911378 | 8.476123
946.45 | 157 | 121.353 | 292.15 | 35.64703 | 12.86926 | 0.011435 | 2.006886e-07 | 6.780958e-16 | 9.295204e-32 | 12.88069 | 22.76634 | 518.3062
946.5 | 169 | 121.1908 | 292.1 | 47.80925 | 14.4868 | 0.01513785 | 3.042939e-07 | 1.170085e-15 | 2.000114e-31 | 14.50194 | 33.30731 | 1109.377
946.55 | 156 | 121.0285 | 292.05 | 34.97146 | 16.24384 | 0.01996135 | 4.595799e-07 | 2.011136e-15 | 4.286947e-31 | 16.26381 | 18.70765 | 349.9763
946.6 | 152 | 120.8663 | 292 | 31.13367 | 18.14273 | 0.02621881 | 6.913949e-07 | 3.443204e-15 | 9.152479e-31 | 18.16895 | 12.96473 | 168.0841
946.65 | 144 | 120.7041 | 291.95 | 23.29589 | 20.1843 | 0.0343031 | 1.036069e-06 | 5.871938e-15 | 1.946376e-30 | 20.21861 | 3.077282 | 9.469662
946.7 | 144 | 120.5419 | 291.9 | 23.4581 | 22.36775 | 0.04470449 | 1.546496e-06 | 9.974647e-15 | 4.12299e-30 | 22.41245 | 1.045646 | 1.093376
946.75 | 155 | 120.3797 | 291.85 | 34.62031 | 24.69041 | 0.05803184 | 2.299356e-06 | 1.687761e-14 | 8.699516e-30 | 24.74844 | 9.871876 | 97.45393
946.8 | 158 | 120.2175 | 291.8 | 37.78253 | 27.14761 | 0.0750376 | 3.405343e-06 | 2.844605e-14 | 1.828417e-29 | 27.22265 | 10.55988 | 111.5111
946.85 | 160 | 120.0553 | 291.75 | 39.94474 | 29.73256 | 0.09664712 | 5.023577e-06 | 4.775624e-14 | 3.827833e-29 | 29.82921 | 10.11553 | 102.324
946.9 | 126 | 119.893 | 291.7 | 6.106956 | 32.43623 | 0.1239928 | 7.381806e-06 | 7.98612e-14 | 7.982299e-29 | 32.56023 | -26.45328 | 699.7759
946.95 | 142 | 119.7308 | 291.65 | 22.26917 | 35.24731 | 0.1584532 | 1.080462e-05 | 1.330267e-13 | 1.658061e-28 | 35.40577 | -13.1366 | 172.5703
947 | 159 | 119.5686 | 291.6 | 39.43138 | 38.15213 | 0.2016988 | 1.575266e-05 | 2.207188e-13 | 3.430601e-28 | 38.35385 | 1.077534 | 1.16108
947.05 | 156 | 119.4064 | 291.55 | 36.5936 | 41.13478 | 0.2557425 | 2.287682e-05 | 3.647852e-13 | 7.070294e-28 | 41.39054 | -4.796946 | 23.01069
947.1 | 158 | 119.2442 | 291.5 | 38.75581 | 44.17706 | 0.322998 | 3.30929e-05 | 6.005269e-13 | 1.45145e-27 | 44.5001 | -5.744285 | 32.99681
947.15 | 188 | 119.082 | 291.45 | 68.91802 | 47.25872 | 0.4063443 | 4.768385e-05 | 9.847479e-13 | 2.968001e-27 | 47.66511 | 21.25291 | 451.6863
947.2 | 168 | 118.9198 | 291.4 | 49.08024 | 50.35753 | 0.5091971 | 6.843925e-05 | 1.608478e-12 | 6.045378e-27 | 50.8668 | -1.78656 | 3.191798
947.25 | 185 | 118.7575 | 291.35 | 66.24245 | 53.44958 | 0.6355871 | 9.784453e-05 | 2.616993e-12 | 1.226536e-26 | 54.08527 | 12.15718 | 147.7971
947.3 | 182 | 118.5953 | 291.3 | 63.40467 | 56.50952 | 0.7902447 | 0.0001393366 | 4.241186e-12 | 2.47876e-26 | 57.2999 | 6.104762 | 37.26812
947.35 | 172 | 118.4331 | 291.25 | 53.56688 | 59.51087 | 0.9786909 | 0.0001976475 | 6.846515e-12 | 4.989833e-26 | 60.48976 | -6.922878 | 47.92624
947.4 | 183 | 118.2709 | 291.2 | 64.72909 | 62.42641 | 1.207332 | 0.000279264 | 1.100903e-11 | 1.000541e-25 | 63.63402 | 1.095071 | 1.19918
947.45 | 172 | 118.1087 | 291.15 | 53.89131 | 65.22857 | 1.483562 | 0.0003930391 | 1.7633e-11 | 1.998395e-25 | 66.71252 | -12.82121 | 164.3835
947.5 | 187 | 117.9465 | 291.1 | 69.05352 | 67.88983 | 1.815857 | 0.0005510031 | 2.8132e-11 | 3.975806e-25 | 69.70623 | -0.652713 | 0.4260342
947.55 | 183 | 117.7843 | 291.05 | 65.21574 | 70.38319 | 2.213886 | 0.0007694311 | 4.470667e-11 | 7.878913e-25 | 72.59785 | -7.382111 | 54.49556
947.6 | 202 | 117.6221 | 291 | 84.37795 | 72.68262 | 2.6886 | 0.001070244 | 7.076875e-11 | 1.555267e-24 | 75.37229 | 9.005654 | 81.10181
947.65 | 195 | 117.4598 | 290.95 | 77.54016 | 74.7635 | 3.252329 | 0.001482837 | 1.115856e-10 | 3.058023e-24 | 78.01732 | -0.4771526 | 0.2276746
947.7 | 202 | 117.2976 | 290.9 | 84.70238 | 76.60305 | 3.918864 | 0.00204645 | 1.752557e-10 | 5.989274e-24 | 80.52396 | 4.178412 | 17.45913
947.75 | 182 | 117.1354 | 290.85 | 64.86459 | 78.18077 | 4.703523 | 0.002813238 | 2.741786e-10 | 1.168436e-23 | 82.8871 | -18.02251 | 324.8109
947.8 | 201 | 116.9732 | 290.8 | 84.0268 | 79.47877 | 5.623203 | 0.003852202 | 4.2726e-10 | 2.27056e-23 | 85.10583 | -1.079022 | 1.164289
947.85 | 189 | 116.811 | 290.75 | 72.18902 | 80.48219 | 6.696404 | 0.005254231 | 6.632059e-10 | 4.394997e-23 | 87.18384 | -14.99483 | 224.8448
947.9 | 191 | 116.6488 | 290.7 | 74.35123 | 81.17939 | 7.943226 | 0.007138494 | 1.02542e-09 | 8.473864e-23 | 89.12975 | -14.77852 | 218.4047
947.95 | 204 | 116.4866 | 290.65 | 87.51345 | 81.56225 | 9.385331 | 0.009660541 | 1.579257e-09 | 1.627428e-22 | 90.95724 | -3.443796 | 11.85973
948 | 219 | 116.3243 | 290.6 | 102.6757 | 81.62628 | 11.04586 | 0.01302248 | 2.422709e-09 | 3.11329e-22 | 92.68517 | 9.990494 | 99.80997
948.05 | 217 | 116.1621 | 290.55 | 100.8379 | 81.37073 | 12.94932 | 0.01748571 | 3.70209e-09 | 5.932457e-22 | 94.33754 | 6.500334 | 42.25434
948.1 | 193 | 115.9999 | 290.5 | 77.00009 | 80.79859 | 15.1214 | 0.02338678 | 5.634951e-09 | 1.126023e-21 | 95.94338 | -18.94329 | 358.8483
948.15 | 206 | 115.8377 | 290.45 | 90.1623 | 79.91656 | 17.58872 | 0.03115694 | 8.543398e-09 | 2.128909e-21 | 97.53644 | -7.374138 | 54.3779
948.2 | 199 | 115.6755 | 290.4 | 83.32451 | 78.73488 | 20.37858 | 0.04134629 | 1.290234e-08 | 4.009261e-21 | 99.1548 | -15.83029 | 250.5981
948.25 | 211 | 115.5133 | 290.35 | 95.48673 | 77.26716 | 23.51857 | 0.05465322 | 1.940903e-08 | 7.520886e-21 | 100.8404 | -5.353656 | 28.66163
948.3 | 216 | 115.3511 | 290.3 | 100.6489 | 75.53011 | 27.03618 | 0.07196021 | 2.908283e-08 | 1.405307e-20 | 102.6383 | -1.989311 | 3.957359
948.35 | 224 | 115.1888 | 290.25 | 108.8112 | 73.54323 | 30.95831 | 0.09437705 | 4.340769e-08 | 2.615595e-20 | 104.5959 | 4.215244 | 17.76828
948.4 | 238 | 115.0266 | 290.2 | 122.9734 | 71.32843 | 35.31071 | 0.1232928 | 6.453484e-08 | 4.84917e-20 | 106.7624 | 16.21094 | 262.7946
948.45 | 234 | 114.8644 | 290.15 | 119.1356 | 68.90965 | 40.11742 | 0.1604378 | 9.556945e-08 | 8.954919e-20 | 109.1875 | 9.948077 | 98.96425
948.5 | 233 | 114.7022 | 290.1 | 118.2978 | 66.3124 | 45.40012 | 0.2079566 | 1.409748e-07 | 1.647227e-19 | 111.9205 | 6.377313 | 40.67013
948.55 | 240 | 114.54 | 290.05 | 125.46 | 63.56337 | 51.17743 | 0.2684951 | 2.071386e-07 | 3.018161e-19 | 115.0093 | 10.45072 | 109.2175
948.6 | 224 | 114.3778 | 290 | 109.6222 | 60.6899 | 57.46418 | 0.3453006 | 3.031644e-07 | 5.508443e-19 | 118.4994 | -8.877165 | 78.80406
948.65 | 253 | 114.2156 | 289.95 | 138.7844 | 57.71961 | 64.27076 | 0.4423394 | 4.419698e-07 | 1.001412e-18 | 122.4327 | 16.35173 | 267.379
948.7 | 236 | 114.0533 | 289.9 | 121.9467 | 54.6799 | 71.60231 | 0.5644317 | 6.418071e-07 | 1.813401e-18 | 126.8466 | -4.899992 | 24.00992
948.75 | 265 | 113.8911 | 289.85 | 151.1089 | 51.59759 | 79.45807 | 0.7174053 | 9.283543e-07 | 3.27094e-18 | 131.7731 | 19.33579 | 373.873
948.8 | 246 | 113.7289 | 289.8 | 132.2711 | 48.49853 | 87.83071 | 0.9082704 | 1.337582e-06 | 5.876904e-18 | 137.2375 | -4.966432 | 24.66545
948.85 | 261 | 113.5667 | 289.75 | 147.4333 | 45.40724 | 96.70572 | 1.145416 | 1.919661e-06 | 1.051773e-17 | 143.2584 | 4.174916 | 17.42992
948.9 | 270 | 113.4045 | 289.7 | 156.5955 | 42.34664 | 106.0609 | 1.438826 | 2.744264e-06 | 1.874963e-17 | 149.8464 | 6.749126 | 45.5507
948.95 | 263 | 113.2423 | 289.65 | 149.7577 | 39.33782 | 115.866 | 1.800326 | 3.907732e-06 | 3.329362e-17 | 157.0041 | -7.246401 | 52.51033
949 | 295 | 113.0801 | 289.6 | 181.9199 | 36.3998 | 126.0822 | 2.243837 | 5.542695e-06 | 5.888797e-17 | 164.7259 | 17.19407 | 295.6359
949.05 | 291 | 112.9179 | 289.55 | 178.0821 | 33.54942 | 136.6625 | 2.785664 | 7.830953e-06 | 1.037504e-16 | 172.9976 | 5.084595 | 25.8531
949.1 | 300 | 112.7556 | 289.5 | 187.2444 | 30.80127 | 147.5509 | 3.444798 | 1.102061e-05 | 1.820749e-16 | 181.797 | 5.447351 | 29.67363
949.15 | 311 | 112.5934 | 289.45 | 198.4066 | 28.16757 | 158.6836 | 4.243225 | 1.544878e-05 | 3.182789e-16 | 191.0944 | 7.312136 | 53.46734
949.2 | 315 | 112.4312 | 289.4 | 202.5688 | 25.65829 | 169.9885 | 5.206259 | 2.157148e-05 | 5.541955e-16 | 200.8531 | 1.715676 | 2.943543
949.25 | 333 | 112.269 | 289.35 | 220.731 | 23.28109 | 181.3863 | 6.362867 | 3.000289e-05 | 9.612039e-16 | 211.0303 | 9.70067 | 94.10299
949.3 | 324 | 112.1068 | 289.3 | 211.8932 | 21.04149 | 192.7911 | 7.745997 | 4.156652e-05 | 1.660602e-15 | 221.5786 | -9.685378 | 93.80655
949.35 | 338 | 111.9446 | 289.25 | 226.0554 | 18.94292 | 204.1111 | 9.39289 | 5.736166e-05 | 2.857675e-15 | 232.447 | -6.391539 | 40.85178
949.4 | 355 | 111.7824 | 289.2 | 243.2176 | 16.98693 | 215.2503 | 11.34537 | 7.884916e-05 | 4.898438e-15 | 243.5827 | -0.3650157 | 0.1332365
949.45 | 356 | 111.6201 | 289.15 | 244.3799 | 15.1733 | 226.1092 | 13.65008 | 0.0001079617 | 8.363726e-15 | 254.9327 | -10.55284 | 111.3624
949.5 | 381 | 111.4579 | 289.1 | 269.5421 | 13.50028 | 236.5866 | 16.35872 | 0.0001472448 | 1.422458e-14 | 266.4458 | 3.096321 | 9.587202
949.55 | 385 | 111.2957 | 289.05 | 273.7043 | 11.96472 | 246.5809 | 19.52813 | 0.0002000357 | 2.409774e-14 | 278.074 | -4.369687 | 19.09417
949.6 | 381 | 111.1335 | 289 | 269.8665 | 10.56234 | 255.9919 | 23.22039 | 0.0002706902 | 4.066405e-14 | 289.7749 | -19.90836 | 396.343
949.65 | 410 | 110.9713 | 288.95 | 299.0287 | 9.287845 | 264.7221 | 27.50273 | 0.0003648673 | 6.83506e-14 | 301.5131 | -2.484356 | 6.172025
949.7 | 414 | 110.8091 | 288.9 | 303.1909 | 8.13518 | 272.679 | 32.44737 | 0.0004898856 | 1.144383e-13 | 313.2621 | -10.07113 | 101.4277
949.75 | 441 | 110.6469 | 288.85 | 330.3531 | 7.097686 | 279.7761 | 38.13121 | 0.0006551668 | 1.908526e-13 | 325.0056 | 5.347498 | 28.59574
949.8 | 413 | 110.4846 | 288.8 | 302.5154 | 6.168276 | 285.9347 | 44.63536 | 0.0008727833 | 3.170457e-13 | 336.7392 | -34.22386 | 1171.272
949.85 | 468 | 110.3224 | 288.75 | 357.6776 | 5.339594 | 291.0855 | 52.0445 | 0.001158133 | 5.24618e-13 | 348.4707 | 9.206838 | 84.76586
949.9 | 474 | 110.1602 | 288.7 | 363.8398 | 4.604156 | 295.1696 | 60.44607 | 0.001530762 | 8.64693e-13 | 360.2213 | 3.618443 | 13.09313
949.95 | 476 | 109.998 | 288.65 | 366.002 | 3.954478 | 298.1399 | 69.92922 | 0.002015368 | 1.419639e-12 | 372.0256 | -6.023589 | 36.28363
950 | 500 | 109.8358 | 288.6 | 390.1642 | 3.383185 | 299.9618 | 80.58361 | 0.002643008 | 2.321622e-12 | 383.9312 | 6.233002 | 38.85031
950.05 | 470 | 109.6736 | 288.55 | 360.3264 | 2.883101 | 300.614 | 92.49795 | 0.003452551 | 3.781834e-12 | 395.9985 | -35.67205 | 1272.495
950.1 | 502 | 109.5114 | 288.5 | 392.4886 | 2.447322 | 300.0888 | 105.7584 | 0.004492406 | 6.136358e-12 | 408.299 | -15.8104 | 249.9687
950.15 | 505 | 109.3491 | 288.45 | 395.6509 | 2.069283 | 298.3924 | 120.4468 | 0.005822578 | 9.917824e-12 | 420.9143 | -25.26347 | 638.2428
950.2 | 595 | 109.1869 | 288.4 | 485.8131 | 1.742794 | 295.5448 | 136.6384 | 0.007517077 | 1.596686e-11 | 433.9335 | 51.87961 | 2691.494
950.25 | 578 | 109.0247 | 288.35 | 468.9753 | 1.462075 | 291.5789 | 154.4002 | 0.009666741 | 2.560471e-11 | 447.4508 | 21.52449 | 463.3038
950.3 | 637 | 108.8625 | 288.3 | 528.1375 | 1.221773 | 286.5407 | 173.7881 | 0.01238251 | 4.089948e-11 | 461.563 | 66.57452 | 4432.166
950.35 | 577 | 108.7003 | 288.25 | 468.2997 | 1.016972 | 280.4878 | 194.8453 | 0.01579918 | 6.507483e-11 | 476.3658 | -8.066105 | 65.06205
950.4 | 558 | 108.5381 | 288.2 | 449.4619 | 0.8431886 | 273.4884 | 217.5991 | 0.02007973 | 1.031349e-10 | 491.9508 | -42.48884 | 1805.302
950.45 | 618 | 108.3759 | 288.15 | 509.6241 | 0.6963665 | 265.6203 | 242.0592 | 0.02542017 | 1.628155e-10 | 508.4013 | 1.222786 | 1.495204
950.5 | 649 | 108.2137 | 288.1 | 540.7863 | 0.5728599 | 256.9692 | 268.2153 | 0.03205505 | 2.560255e-10 | 525.7895 | 14.99687 | 224.9061
950.55 | 725 | 108.0514 | 288.05 | 616.9486 | 0.4694143 | 247.6272 | 296.0349 | 0.04026354 | 4.010218e-10 | 544.1718 | 72.77677 | 5296.458
950.6 | 674 | 107.8892 | 288 | 566.1108 | 0.3831437 | 237.6911 | 325.4616 | 0.05037613 | 6.256771e-10 | 563.5862 | 2.524596 | 6.373584
950.65 | 669 | 107.727 | 287.95 | 561.273 | 0.3115045 | 227.261 | 356.4133 | 0.06278199 | 9.723662e-10 | 584.0485 | -22.77555 | 518.7257
950.7 | 706 | 107.5648 | 287.9 | 598.4352 | 0.2522693 | 216.4384 | 388.7813 | 0.07793683 | 1.505244e-09 | 605.5499 | -7.114712 | 50.61912
950.75 | 733 | 107.4026 | 287.85 | 625.5974 | 0.2034989 | 205.3246 | 422.4296 | 0.09637132 | 2.321033e-09 | 628.0541 | -2.456679 | 6.03527
950.8 | 761 | 107.2404 | 287.8 | 653.7596 | 0.1635147 | 194.0194 | 457.1942 | 0.1186999 | 3.564947e-09 | 651.4958 | 2.263834 | 5.124942
950.85 | 792 | 107.0782 | 287.75 | 684.9218 | 0.1308727 | 182.6193 | 492.8837 | 0.1456297 | 5.45409e-09 | 675.7795 | 9.142363 | 83.5828
950.9 | 837 | 106.9159 | 287.7 | 730.0841 | 0.1043371 | 171.2165 | 529.2801 | 0.1779702 | 8.311682e-09 | 700.7789 | 29.30516 | 858.7923
950.95 | 761 | 106.7537 | 287.65 | 654.2463 | 0.08285638 | 159.8976 | 566.1403 | 0.2166416 | 1.261691e-08 | 726.3374 | -72.09114 | 5197.132
951 | 849 | 106.5915 | 287.6 | 742.4085 | 0.0655406 | 148.7427 | 603.1981 | 0.2626842 | 1.907718e-08 | 752.2691 | -9.860577 | 97.23099
951.05 | 845 | 106.4293 | 287.55 | 738.5707 | 0.05164072 | 137.8247 | 640.167 | 0.3172659 | 2.873248e-08 | 778.3605 | -39.78984 | 1583.232
951.1 | 836 | 106.2671 | 287.5 | 729.7329 | 0.04052953 | 127.2083 | 676.7433 | 0.3816894 | 4.310516e-08 | 804.3738 | -74.64091 | 5571.266
951.15 | 983 | 106.1049 | 287.45 | 876.8951 | 0.0316846 | 116.9503 | 712.6102 | 0.4573981 | 6.441438e-08 | 830.0496 | 46.84549 | 2194.5
951.2 | 975 | 105.9427 | 287.4 | 869.0573 | 0.02467302 | 107.0988 | 747.4421 | 0.545979 | 9.588127e-08 | 855.1116 | 13.94577 | 194.4846
951.25 | 983 | 105.7804 | 287.35 | 877.2196 | 0.01913788 | 97.69344 | 780.909 | 0.6491648 | 1.421615e-07 | 879.2708 | -2.051205 | 4.207443
951.3 | 1017 | 105.6182 | 287.3 | 911.3818 | 0.01478641 | 88.76536 | 812.6821 | 0.7688318 | 2.099558e-07 | 902.2311 | 9.150651 | 83.73441
951.35 | 1031 | 105.456 | 287.25 | 925.544 | 0.01137965 | 80.33763 | 842.4389 | 0.9069954 | 3.088667e-07 | 923.6949 | 1.849122 | 3.419254
951.4 | 1027 | 105.2938 | 287.2 | 921.7062 | 0.008723534 | 72.42557 | 869.8682 | 1.065801 | 4.525969e-07 | 943.3683 | -21.6621 | 469.2467
951.45 | 1121 | 105.1316 | 287.15 | 1015.868 | 0.006661216 | 65.03726 | 894.6763 | 1.247512 | 6.606166e-07 | 960.9677 | 54.90071 | 3014.088
951.5 | 1107 | 104.9694 | 287.1 | 1002.031 | 0.005066545 | 58.17413 | 916.5914 | 1.45449 | 9.604723e-07 | 976.2251 | 25.80554 | 665.926
951.55 | 1050 | 104.8072 | 287.05 | 945.1928 | 0.003838555 | 51.83164 | 935.3691 | 1.689173 | 1.390969e-06 | 988.8938 | -43.70093 | 1909.772
951.6 | 1128 | 104.6449 | 287 | 1023.355 | 0.002896816 | 45.99996 | 950.7967 | 1.954047 | 2.006539e-06 | 998.7536 | 24.60143 | 605.2304
951.65 | 1059 | 104.4827 | 286.95 | 954.5173 | 0.002177567 | 40.66468 | 962.6972 | 2.251609 | 2.883203e-06 | 1005.616 | -51.09841 | 2611.048
951.7 | 1145 | 104.3205 | 286.9 | 1040.679 | 0.001630495 | 35.80755 | 970.9327 | 2.584334 | 4.126673e-06 | 1009.326 | 31.35322 | 983.0243
951.75 | 1086 | 104.1583 | 286.85 | 981.8417 | 0.001216088 | 31.4072 | 975.4072 | 2.954619 | 5.883319e-06 | 1009.77 | -27.9286 | 780.0064
951.8 | 1175 | 103.9961 | 286.8 | 1071.004 | 0.0009034576 | 27.43982 | 976.0683 | 3.364743 | 8.354916e-06 | 1006.874 | 64.13015 | 4112.676
951.85 | 1129 | 103.8339 | 286.75 | 1025.166 | 0.0006685717 | 23.8798 | 972.9081 | 3.816802 | 1.181841e-05 | 1000.605 | 24.56073 | 603.2296
951.9 | 1118 | 103.6717 | 286.7 | 1014.328 | 0.0004928169 | 20.70035 | 965.9638 | 4.312655 | 1.665228e-05 | 990.9773 | 23.35107 | 545.2722
951.95 | 1056 | 103.5095 | 286.65 | 952.4905 | 0.0003618433 | 17.874 | 955.3164 | 4.85386 | 2.337145e-05 | 978.0447 | -25.55412 | 653.0129
952 | 1100 | 103.3472 | 286.6 | 996.6528 | 0.0002646384 | 15.37317 | 941.0897 | 5.441607 | 3.267344e-05 | 961.9048 | 34.74794 | 1207.419
952.05 | 1054 | 103.185 | 286.55 | 950.815 | 0.0001927892 | 13.17051 | 923.4476 | 6.076653 | 4.549896e-05 | 942.695 | 8.120014 | 65.93462
952.1 | 972 | 103.0228 | 286.5 | 868.9772 | 0.0001398975 | 11.23929 | 902.5907 | 6.75926 | 6.311108e-05 | 920.5894 | -51.61222 | 2663.821
952.15 | 974 | 102.8606 | 286.45 | 871.1394 | 0.0001011194 | 9.553725 | 878.753 | 7.489128 | 8.71981e-05 | 895.796 | -24.65663 | 607.9494
952.2 | 966 | 102.6984 | 286.4 | 863.3016 | 7.280418e-05 | 8.08917 | 852.1974 | 8.26534 | 0.0001200068 | 868.5521 | -5.250472 | 27.56745
952.25 | 937 | 102.5362 | 286.35 | 834.4638 | 5.221264e-05 | 6.822327 | 823.2106 | 9.086311 | 0.0001645137 | 839.1195 | -4.65566 | 21.67517
952.3 | 913 | 102.374 | 286.3 | 810.626 | 3.729859e-05 | 5.731371 | 792.0984 | 9.949744 | 0.0002246445 | 807.7798 | 2.846256 | 8.101172
952.35 | 846 | 102.2117 | 286.25 | 743.7883 | 2.654034e-05 | 4.796031 | 759.1799 | 10.85259 | 0.0003055532 | 774.8289 | -31.04061 | 963.5194
952.4 | 860 | 102.0495 | 286.2 | 757.9505 | 1.881127e-05 | 3.997631 | 724.7824 | 11.79105 | 0.0004139761 | 740.5716 | 17.37891 | 302.0265
952.45 | 819 | 101.8873 | 286.15 | 717.1127 | 1.328088e-05 | 3.319104 | 689.2361 | 12.76054 | 0.0005586774 | 705.3163 | 11.79636 | 139.1542
952.5 | 776 | 101.7251 | 286.1 | 674.2749 | 9.339708e-06 | 2.744963 | 652.8686 | 13.75571 | 0.0007510076 | 669.37 | 4.90489 | 24.05795
952.55 | 713 | 101.5629 | 286.05 | 611.4371 | 6.542399e-06 | 2.261255 | 616.0003 | 14.77047 | 0.001005599 | 633.033 | -21.5959 | 466.3828
952.6 | 712 | 101.4007 | 286 | 610.5993 | 4.564972e-06 | 1.855495 | 578.9399 | 15.79803 | 0.001341229 | 596.5947 | 14.00461 | 196.129
952.65 | 674 | 101.2385 | 285.95 | 572.7615 | 3.172756e-06 | 1.516588 | 541.9801 | 16.83096 | 0.00178188 | 560.3295 | 12.43206 | 154.5562
952.7 | 621 | 101.0762 | 285.9 | 519.9238 | 2.196507e-06 | 1.234732 | 505.3947 | 17.86127 | 0.00235804 | 524.4931 | -4.569331 | 20.87879
952.75 | 594 | 100.914 | 285.85 | 493.086 | 1.514697e-06 | 1.001326 | 469.435 | 18.88048 | 0.003108289 | 489.3199 | 3.766093 | 14.18346
952.8 | 534 | 100.7518 | 285.8 | 433.2482 | 1.040439e-06 | 0.8088635 | 434.3277 | 19.87977 | 0.00408121 | 455.0204 | -21.77225 | 474.0307
952.85 | 505 | 100.5896 | 285.75 | 404.4104 | 7.118764e-07 | 0.6508375 | 400.2737 | 20.85004 | 0.005337697 | 421.7799 | -17.36952 | 301.7002
952.9 | 484 | 100.4274 | 285.7 | 383.5726 | 4.851657e-07 | 0.5216357 | 367.4464 | 21.78211 | 0.006953706 | 389.7571 | -6.184456 | 38.2475
952.95 | 454 | 100.2652 | 285.65 | 353.7348 | 3.293616e-07 | 0.4164467 | 335.9915 | 22.66681 | 0.009023522 | 359.0838 | -5.348928 | 28.61103
953 | 414 | 100.103 | 285.6 | 313.897 | 2.227169e-07 | 0.3311685 | 306.0271 | 23.49515 | 0.01166362 | 329.8651 | -15.96809 | 254.9798
953.05 | 460 | 99.94075 | 285.55 | 360.0593 | 1.500137e-07 | 0.2623227 | 277.6445 | 24.25847 | 0.01501716 | 302.1803 | 57.87897 | 3349.975
953.1 | 391 | 99.77854 | 285.5 | 291.2215 | 1.006482e-07 | 0.2069761 | 250.9086 | 24.94859 | 0.01925927 | 276.0834 | 15.13806 | 229.1608
953.15 | 346 | 99.61632 | 285.45 | 246.3837 | 6.726333e-08 | 0.1626679 | 225.86 | 25.55795 | 0.02460306 | 251.6053 | -5.221576 | 27.26486
953.2 | 326 | 99.45411 | 285.4 | 226.5459 | 4.47763e-08 | 0.1273447 | 202.5166 | 26.07974 | 0.0313066 | 228.755 | -2.209122 | 4.880222
953.25 | 295 | 99.29189 | 285.35 | 195.7081 | 2.969036e-08 | 0.09930189 | 180.8753 | 26.50807 | 0.03968076 | 207.5224 | -11.81428 | 139.5771
953.3 | 315 | 99.12968 | 285.3 | 215.8703 | 1.961011e-08 | 0.07713144 | 160.9146 | 26.83801 | 0.05009813 | 187.8798 | 27.9905 | 783.4682
953.35 | 287 | 98.96747 | 285.25 | 188.0325 | 1.290156e-08 | 0.05967641 | 142.5965 | 27.06574 | 0.06300289 | 169.7849 | 18.24762 | 332.9758
953.4 | 264 | 98.80525 | 285.2 | 165.1947 | 8.454764e-09 | 0.04599084 | 125.8693 | 27.1886 | 0.07892177 | 153.1828 | 12.01197 | 144.2875
953.45 | 193 | 98.64304 | 285.15 | 94.35696 | 5.518973e-09 | 0.0353051 | 110.6695 | 27.20515 | 0.09847603 | 138.0084 | -43.65147 | 1905.451
953.5 | 215 | 98.48083 | 285.1 | 116.5192 | 3.588496e-09 | 0.02699609 | 96.9245 | 27.1152 | 0.1223944 | 124.1891 | -7.669924 | 58.82774
953.55 | 197 | 98.31861 | 285.05 | 98.68139 | 2.32415e-09 | 0.02056183 | 84.55448 | 26.91981 | 0.151527 | 111.6464 | -12.96499 | 168.091
953.6 | 185 | 98.1564 | 285 | 86.8436 | 1.499385e-09 | 0.01559984 | 73.47457 | 26.62126 | 0.1868599 | 100.2983 | -13.45468 | 181.0285
953.65 | 202 | 97.99418 | 284.95 | 104.0058 | 9.635173e-10 | 0.01178897 | 63.59674 | 26.22301 | 0.2295299 | 90.06107 | 13.94475 | 194.456
953.7 | 188 | 97.83197 | 284.9 | 90.16803 | 6.167417e-10 | 0.008874191 | 54.83149 | 25.72965 | 0.2808407 | 80.85086 | 9.317173 | 86.80972
953.75 | 162 | 97.66976 | 284.85 | 64.33024 | 3.93228e-10 | 0.006653945 | 47.08935 | 25.14679 | 0.3422773 | 72.58507 | -8.254827 | 68.14217
953.8 | 171 | 97.50754 | 284.8 | 73.49246 | 2.497371e-10 | 0.004969664 | 40.28216 | 24.48097 | 0.4155216 | 65.18362 | 8.308838 | 69.03679
953.85 | 146 | 97.34533 | 284.75 | 48.65467 | 1.579862e-10 | 0.003697194 | 34.32417 | 23.73953 | 0.5024658 | 58.56987 | -9.915199 | 98.31118
953.9 | 181 | 97.18312 | 284.7 | 83.81688 | 9.955255e-11 | 0.002739775 | 29.13298 | 22.93048 | 0.6052248 | 52.67142 | 31.14547 | 970.04
953.95 | 147 | 97.0209 | 284.65 | 49.9791 | 6.248606e-11 | 0.002022343 | 24.63015 | 22.06233 | 0.7261468 | 47.42065 | 2.558448 | 6.545657
954 | 128 | 96.85869 | 284.6 | 31.14131 | 3.906711e-11 | 0.001486936 | 20.74181 | 21.144 | 0.8678196 | 42.75511 | -11.6138 | 134.8804
954.05 | 129 | 96.69647 | 284.55 | 32.30353 | 2.432971e-11 | 0.001088998 | 17.39897 | 20.1846 | 1.033075 | 38.61774 | -6.314212 | 39.86928
954.1 | 145 | 96.53426 | 284.5 | 48.46574 | 1.509245e-11 | 0.0007944368 | 14.53778 | 19.19334 | 1.224988 | 34.9569 | 13.50884 | 182.4887
954.15 | 113 | 96.37205 | 284.45 | 16.62795 | 9.325672e-12 | 0.0005772832 | 12.09957 | 18.17936 | 1.446868 | 31.72637 | -15.09841 | 227.9621
954.2 | 129 | 96.20983 | 284.4 | 32.79017 | 5.739815e-12 | 0.0004178457 | 10.03088 | 17.15157 | 1.702251 | 28.88511 | 3.905055 | 15.24945
954.25 | 120 | 96.04762 | 284.35 | 23.95238 | 3.518949e-12 | 0.0003012592 | 8.283341 | 16.11857 | 1.994875 | 26.39708 | -2.444703 | 5.976572
954.3 | 126 | 95.88541 | 284.3 | 30.11459 | 2.148946e-12 | 0.0002163526 | 6.813488 | 15.08851 | 2.328655 | 24.23087 | 5.883721 | 34.61818
954.35 | 119 | 95.72319 | 284.25 | 23.27681 | 1.30718e-12 | 0.000154768 | 5.582527 | 14.06902 | 2.707646 | 22.35935 | 0.9174577 | 0.8417286
954.4 | 105 | 95.56098 | 284.2 | 9.439022 | 7.92032e-13 | 0.0001102803 | 4.556061 | 13.06709 | 3.136001 | 20.75926 | -11.32024 | 128.1478
954.45 | 117 | 95.39876 | 284.15 | 21.60124 | 4.780215e-13 | 7.827297e-05 | 3.703784 | 12.08902 | 3.61791 | 19.41079 | 2.190445 | 4.798051
954.5 | 111 | 95.23655 | 284.1 | 15.76345 | 2.873754e-13 | 5.533797e-05 | 2.999157 | 11.1404 | 4.157543 | 18.29715 | -2.533703 | 6.41965
954.55 | 117 | 95.07434 | 284.05 | 21.92566 | 1.720874e-13 | 3.897014e-05 | 2.41908 | 10.22604 | 4.758972 | 17.40414 | 4.521528 | 20.44422
954.6 | 99 | 94.91212 | 284 | 4.087877 | 1.026469e-13 | 2.73362e-05 | 1.943562 | 9.350011 | 5.42609 | 16.71969 | -12.63181 | 159.5627
954.65 | 111 | 94.74991 | 283.95 | 16.25009 | 6.098741e-14 | 1.910036e-05 | 1.555407 | 8.515574 | 6.162517 | 16.23352 | 0.01657301 | 0.0002746645
954.7 | 119 | 94.5877 | 283.9 | 24.4123 | 3.609374e-14 | 1.32936e-05 | 1.239902 | 7.725261 | 6.971508 | 15.93668 | 8.475621 | 71.83615
954.75 | 118 | 94.42548 | 283.85 | 23.57452 | 2.127752e-14 | 9.215967e-06 | 0.9845274 | 6.980874 | 7.855841 | 15.82125 | 7.753267 | 60.11315
954.8 | 125 | 94.26327 | 283.8 | 30.73673 | 1.249417e-14 | 6.364095e-06 | 0.778692 | 6.283531 | 8.817715 | 15.87994 | 14.85679 | 220.7241
954.85 | 110 | 94.10105 | 283.75 | 15.89895 | 7.307878e-15 | 4.377536e-06 | 0.6134808 | 5.633719 | 9.858636 | 16.10584 | -0.2068942 | 0.04280521
954.9 | 99 | 93.93884 | 283.7 | 5.06116 | 4.257675e-15 | 2.999303e-06 | 0.4814306 | 5.031343 | 10.97931 | 16.49209 | -11.43093 | 130.6661
954.95 | 96 | 93.77663 | 283.65 | 2.223374 | 2.470877e-15 | 2.046955e-06 | 0.3763256 | 4.475795 | 12.17953 | 17.03165 | -14.80828 | 219.2851
955 | 107 | 93.61441 | 283.6 | 13.38559 | 1.428326e-15 | 1.391533e-06 | 0.2930159 | 3.966009 | 13.45809 | 17.71712 | -4.331532 | 18.76217
955.05 | 112 | 93.4522 | 283.55 | 18.5478 | 8.224333e-16 | 9.422718e-07 | 0.2272564 | 3.500537 | 14.81269 | 18.54048 | 0.007319138 | 5.356977e-05
955.1 | 111 | 93.28998 | 283.5 | 17.71002 | 4.717061e-16 | 6.355596e-07 | 0.1755652 | 3.077606 | 16.23983 | 19.49301 | -1.782992 | 3.17906
955.15 | 99 | 93.12777 | 283.45 | 5.872229 | 2.694882e-16 | 4.270058e-07 | 0.1351008 | 2.695187 | 17.73482 | 20.56511 | -14.69288 | 215.8806
955.2 | 125 | 92.96556 | 283.4 | 32.03444 | 1.533576e-16 | 2.857648e-07 | 0.103556 | 2.351051 | 19.29165 | 21.74625 | 10.28819 | 105.8469
955.25 | 121 | 92.80334 | 283.35 | 28.19666 | 8.692974e-17 | 1.904938e-07 | 0.07906596 | 2.042832 | 20.90303 | 23.02493 | 5.171731 | 26.7468
955.3 | 97 | 92.64113 | 283.3 | 4.35887 | 4.908274e-17 | 1.264884e-07 | 0.06013141 | 1.768074 | 22.56039 | 24.38859 | -20.02972 | 401.1897
955.35 | 103 | 92.47892 | 283.25 | 10.52108 | 2.760493e-17 | 8.365997e-08 | 0.04555233 | 1.524284 | 24.25388 | 25.82372 | -15.30263 | 234.1705
955.4 | 126 | 92.3167 | 283.2 | 33.6833 | 1.546471e-17 | 5.511657e-08 | 0.03437298 | 1.308967 | 25.97247 | 27.31581 | 6.367484 | 40.54485
955.45 | 109 | 92.15449 | 283.15 | 16.84551 | 8.629674e-18 | 3.616963e-08 | 0.02583576 | 1.119667 | 27.70402 | 28.84952 | -12.00401 | 144.0963
955.5 | 137 | 91.99227 | 283.1 | 45.00773 | 4.79672e-18 | 2.364304e-08 | 0.01934295 | 0.9539954 | 29.43539 | 30.40872 | 14.599 | 213.1308
955.55 | 127 | 91.83006 | 283.05 | 35.16994 | 2.655778e-18 | 1.53943e-08 | 0.01442519 | 0.8096572 | 31.15258 | 31.97666 | 3.193277 | 10.19702
955.6 | 118 | 91.66785 | 283 | 26.33215 | 1.464659e-18 | 9.984216e-09 | 0.01071563 | 0.6844686 | 32.84095 | 33.53613 | -7.203981 | 51.89734
955.65 | 136 | 91.50563 | 282.95 | 44.49437 | 8.045976e-19 | 6.450084e-09 | 0.007928871 | 0.5763725 | 34.48536 | 35.06966 | 9.424704 | 88.82504
955.7 | 137 | 91.34342 | 282.9 | 45.65658 | 4.402692e-19 | 4.150632e-09 | 0.005843894 | 0.4834486 | 36.07042 | 36.55972 | 9.096863 | 82.75292
955.75 | 132 | 91.18121 | 282.85 | 40.81879 | 2.399691e-19 | 2.660483e-09 | 0.00429033 | 0.4039195 | 37.58072 | 37.98893 | 2.829862 | 8.008117
955.8 | 151 | 91.01899 | 282.8 | 59.98101 | 1.302836e-19 | 1.698651e-09 | 0.003137448 | 0.3361528 | 39.00106 | 39.34035 | 20.64066 | 426.0368
955.85 | 143 | 90.85678 | 282.75 | 52.14322 | 7.045655e-20 | 1.080302e-09 | 0.002285387 | 0.2786609 | 40.31671 | 40.59765 | 11.54557 | 133.3002
955.9 | 136 | 90.69456 | 282.7 | 45.30544 | 3.795339e-20 | 6.843582e-10 | 0.001658213 | 0.2300979 | 41.51367 | 41.74542 | 3.560012 | 12.67368
955.95 | 120 | 90.53235 | 282.65 | 29.46765 | 2.036466e-20 | 4.318364e-10 | 0.001198445 | 0.1892547 | 42.57891 | 42.76936 | -13.30171 | 176.9356
956 | 151 | 90.37014 | 282.6 | 60.62986 | 1.088431e-20 | 2.714267e-10 | 0.0008627672 | 0.1550523 | 43.50061 | 43.65653 | 16.97333 | 288.0941
956.05 | 121 | 90.20792 | 282.55 | 30.79208 | 5.794585e-21 | 1.699351e-10 | 0.0006186804 | 0.126534 | 44.26838 | 44.39553 | -13.60346 | 185.054
956.1 | 145 | 90.04571 | 282.5 | 54.95429 | 3.072848e-21 | 1.059769e-10 | 0.0004419128 | 0.1028569 | 44.87343 | 44.97673 | 9.977563 | 99.55175
956.15 | 145 | 89.8835 | 282.45 | 55.1165 | 1.623145e-21 | 6.583191e-11 | 0.0003144156 | 0.08328313 | 45.30877 | 45.39237 | 9.724135 | 94.55881
956.2 | 124 | 89.72128 | 282.4 | 34.27872 | 8.540252e-22 | 4.07342e-11 | 0.0002228276 | 0.06717043 | 45.56934 | 45.63673 | -11.35801 | 129.0044
956.25 | 153 | 89.55907 | 282.35 | 63.44093 | 4.475913e-22 | 2.510611e-11 | 0.000157301 | 0.05396306 | 45.65207 | 45.7062 | 17.73474 | 314.5209
956.3 | 126 | 89.39685 | 282.3 | 36.60315 | 2.33663e-22 | 1.541335e-11 | 0.0001106092 | 0.04318296 | 45.55602 | 45.59931 | -8.996163 | 80.93095
956.35 | 118 | 89.23464 | 282.25 | 28.76536 | 1.215054e-22 | 9.425663e-12 | 7.747262e-05 | 0.03442117 | 45.28229 | 45.31678 | -16.55142 | 273.9496
956.4 | 127 | 89.07243 | 282.2 | 37.92757 | 6.293594e-23 | 5.741486e-12 | 5.405088e-05 | 0.02732979 | 44.83409 | 44.86147 | -6.933898 | 48.07894
956.45 | 137 | 88.91021 | 282.15 | 48.08979 | 3.247126e-23 | 3.483646e-12 | 3.756252e-05 | 0.02161445 | 44.21664 | 44.23829 | 3.851496 | 14.83402
956.5 | 129 | 88.748 | 282.1 | 40.252 | 1.668772e-23 | 2.105432e-12 | 2.600183e-05 | 0.01702745 | 43.43707 | 43.45412 | -3.202122 | 10.25358
956.55 | 126 | 88.58579 | 282.05 | 37.41421 | 8.542645e-24 | 1.267493e-12 | 1.792878e-05 | 0.01336142 | 42.50428 | 42.51766 | -5.103448 | 26.04518
956.6 | 118 | 88.42357 | 282 | 29.57643 | 4.355971e-24 | 7.600596e-13 | 1.231388e-05 | 0.01044366 | 41.42879 | 41.43925 | -11.86282 | 140.7265
956.65 | 138 | 88.26136 | 281.95 | 49.73864 | 2.212458e-24 | 4.539907e-13 | 8.424348e-06 | 0.008131119 | 40.22252 | 40.23066 | 9.507985 | 90.40179
956.7 | 135 | 88.09914 | 281.9 | 46.90086 | 1.119341e-24 | 2.701119e-13 | 5.740837e-06 | 0.006305874 | 38.89857 | 38.90488 | 7.995977 | 63.93564
956.75 | 138 | 87.93693 | 281.85 | 50.06307 | 5.640887e-25 | 1.600803e-13 | 3.89683e-06 | 0.00487122 | 37.47101 | 37.47588 | 12.58719 | 158.4373
956.8 | 112 | 87.77472 | 281.8 | 24.22528 | 2.831585e-25 | 9.449946e-14 | 2.634785e-06 | 0.003748241 | 35.95461 | 35.95836 | -11.73307 | 137.665
956.85 | 107 | 87.6125 | 281.75 | 19.3875 | 1.415824e-25 | 5.556716e-14 | 1.774501e-06 | 0.002872861 | 34.36458 | 34.36746 | -14.97996 | 224.3992
956.9 | 120 | 87.45029 | 281.7 | 32.54971 | 7.051578e-26 | 3.254652e-14 | 1.190432e-06 | 0.002193306 | 32.71636 | 32.71856 | -0.1688467 | 0.02850921
956.95 | 113 | 87.28808 | 281.65 | 25.71192 | 3.49833e-26 | 1.898839e-14 | 7.954824e-07 | 0.001667943 | 31.02533 | 31.027 | -5.31507 | 28.24997
957 | 108 | 87.12586 | 281.6 | 20.87414 | 1.728752e-26 | 1.103492e-14 | 5.294852e-07 | 0.001263457 | 29.30658 | 29.30784 | -8.433702 | 71.12733
957.05 | 125 | 86.96365 | 281.55 | 38.03635 | 8.509457e-27 | 6.387748e-15 | 3.510544e-07 | 0.000953317 | 27.57473 | 27.57568 | 10.46067 | 109.4257
957.1 | 99 | 86.80143 | 281.5 | 12.19857 | 4.172232e-27 | 3.683186e-15 | 2.318422e-07 | 0.0007164923 | 25.8437 | 25.84442 | -13.64585 | 186.2093
957.15 | 104 | 86.63922 | 281.45 | 17.36078 | 2.037663e-27 | 2.115422e-15 | 1.525134e-07 | 0.000536393 | 24.12657 | 24.12711 | -6.766331 | 45.78323
957.2 | 117 | 86.47701 | 281.4 | 30.52299 | 9.912743e-28 | 1.210229e-15 | 9.993573e-08 | 0.0003999926 | 22.43541 | 22.43581 | 8.087186 | 65.40257
957.25 | 114 | 86.31479 | 281.35 | 27.68521 | 4.803443e-28 | 6.89661e-16 | 6.522755e-08 | 0.0002971107 | 20.78115 | 20.78145 | 6.903755 | 47.66184
957.3 | 100 | 86.15258 | 281.3 | 13.84742 | 2.318509e-28 | 3.914724e-16 | 4.240711e-08 | 0.0002198275 | 19.17356 | 19.17378 | -5.32636 | 28.37011
957.35 | 96 | 85.99037 | 281.25 | 10.00963 | 1.114711e-28 | 2.213421e-16 | 2.746273e-08 | 0.0001620105 | 17.62111 | 17.62127 | -7.611638 | 57.93703
957.4 | 87 | 85.82815 | 281.2 | 1.171849 | 5.338428e-29 | 1.246592e-16 | 1.77152e-08 | 0.0001189328 | 16.131 | 16.13111 | -14.95927 | 223.7796
957.45 | 99 | 85.66594 | 281.15 | 13.33406 | 2.546606e-29 | 6.993295e-17 | 1.138272e-08 | 8.696763e-05 | 14.70911 | 14.7092 | -1.375136 | 1.891
957.5 | 96 | 85.50372 | 281.1 | 10.49628 | 1.210062e-29 | 3.907841e-17 | 7.285227e-09 | 6.33448e-05 | 13.36008 | 13.36015 | -2.863869 | 8.201747
957.55 | 94 | 85.34151 | 281.05 | 8.65849 | 5.727311e-30 | 2.175151e-17 | 4.644487e-09 | 4.595806e-05 | 12.0873 | 12.08734 | -3.428853 | 11.75703
957.6 | 102 | 85.1793 | 281 | 16.8207 | 2.700171e-30 | 1.205977e-17 | 2.949373e-09 | 3.321313e-05 | 10.89298 | 10.89301 | 5.927692 | 35.13753
957.65 | 103 | 85.01708 | 280.95 | 17.98292 | 1.268029e-30 | 6.660186e-18 | 1.865602e-09 | 2.390866e-05 | 9.778259 | 9.778283 | 8.204635 | 67.31603
957.7 | 81 | 84.85487 | 280.9 | -3.854869 | 5.931501e-31 | 3.663794e-18 | 1.175455e-09 | 1.714345e-05 | 8.743268 | 8.743285 | -12.59815 | 158.7135
957.75 | 107 | 84.69265 | 280.85 | 22.30735 | 2.763741e-31 | 2.007581e-18 | 7.377174e-10 | 1.224443e-05 | 7.787238 | 7.78725 | 14.5201 | 210.8332
957.8 | 108 | 84.53044 | 280.8 | 23.46956 | 1.282707e-31 | 1.095752e-18 | 4.611812e-10 | 8.711162e-06 | 6.908607 | 6.908616 | 16.56094 | 274.2648
957.85 | 109 | 84.36823 | 280.75 | 24.63177 | 5.930005e-32 | 5.957296e-19 | 2.871776e-10 | 6.173212e-06 | 6.10513 | 6.105136 | 18.52664 | 343.2363
957.9 | 99 | 84.20601 | 280.7 | 14.79399 | 2.730738e-32 | 3.226141e-19 | 1.781259e-10 | 4.357563e-06 | 5.373989 | 5.373993 | 9.419993 | 88.73627
957.95 | 87 | 84.0438 | 280.65 | 2.9562 | 1.252571e-32 | 1.740263e-19 | 1.100527e-10 | 3.063892e-06 | 4.711899 | 4.711902 | -1.755702 | 3.08249
958 | 108 | 83.88159 | 280.6 | 24.11841 | 5.722977e-33 | 9.350697e-20 | 6.772856e-11 | 2.145857e-06 | 4.115216 | 4.115218 | 20.0032 | 400.1279
958.05 | 100 | 83.71937 | 280.55 | 16.28063 | 2.604589e-33 | 5.004611e-20 | 4.151838e-11 | 1.497012e-06 | 3.58003 | 3.580031 | 12.7006 | 161.3052
958.1 | 97 | 83.55716 | 280.5 | 13.44284 | 1.180738e-33 | 2.668051e-20 | 2.535166e-11 | 1.040273e-06 | 3.102259 | 3.10226 | 10.34058 | 106.9276
958.15 | 84 | 83.39494 | 280.45 | 0.6050554 | 5.331698e-34 | 1.416822e-20 | 1.541948e-11 | 7.20057e-07 | 2.67773 | 2.677731 | -2.072676 | 4.295985
958.2 | 91 | 83.23273 | 280.4 | 7.767269 | 2.398142e-34 | 7.494348e-21 | 9.341797e-12 | 4.964594e-07 | 2.302253 | 2.302254 | 5.465016 | 29.8664
958.25 | 84 | 83.07052 | 280.35 | 0.9294829 | 1.074438e-34 | 3.94866e-21 | 5.637526e-12 | 3.409557e-07 | 1.971681 | 1.971681 | -1.042198 | 1.086178
958.3 | 98 | 82.9083 | 280.3 | 15.0917 | 4.794967e-35 | 2.07235e-21 | 3.388785e-12 | 2.332435e-07 | 1.681968 | 1.681968 | 13.40973 | 179.8208
958.35 | 109 | 82.74609 | 280.25 | 26.25391 | 2.131509e-35 | 1.083363e-21 | 2.02907e-12 | 1.589347e-07 | 1.42921 | 1.42921 | 24.8247 | 616.2657
958.4 | 105 | 82.58388 | 280.2 | 22.41612 | 9.438131e-36 | 5.641337e-22 | 1.210172e-12 | 1.07876e-07 | 1.209684 | 1.209684 | 21.20644 | 449.7131
958.45 | 95 | 82.42166 | 280.15 | 12.57834 | 4.162768e-36 | 2.926089e-22 | 7.189438e-13 | 7.29338e-08 | 1.01987 | 1.019871 | 11.55847 | 133.5982
958.5 | 105 | 82.25945 | 280.1 | 22.74055 | 1.828841e-36 | 1.511787e-22 | 4.254417e-13 | 4.91168e-08 | 0.8564767 | 0.8564768 | 21.88408 | 478.9127
958.55 | 77 | 82.09723 | 280.05 | -5.097234 | 8.003261e-37 | 7.780201e-23 | 2.50774e-13 | 3.294797e-08 | 0.7164461 | 0.7164462 | -5.813681 | 33.79888
958.6 | 101 | 81.93502 | 280 | 19.06498 | 3.488634e-37 | 3.988306e-23 | 1.472389e-13 | 2.20153e-08 | 0.596965 | 0.5969651 | 18.46801 | 341.0676
958.65 | 94 | 81.77281 | 279.95 | 12.22719 | 1.514751e-37 | 2.036496e-23 | 8.611121e-14 | 1.465271e-08 | 0.4954635 | 0.4954635 | 11.73173 | 137.6335
958.7 | 94 | 81.61059 | 279.9 | 12.38941 | 6.551255e-38 | 1.035801e-23 | 5.016426e-14 | 9.714239e-09 | 0.4096112 | 0.4096112 | 11.9798 | 143.5155
958.75 | 94 | 81.44838 | 279.85 | 12.55162 | 2.822313e-38 | 5.247664e-24 | 2.910894e-14 | 6.415004e-09 | 0.3373101 | 0.3373101 | 12.21431 | 149.1894
958.8 | 105 | 81.28617 | 279.8 | 23.71383 | 1.211109e-38 | 2.648215e-24 | 1.682503e-14 | 4.219709e-09 | 0.2766841 | 0.2766842 | 23.43715 | 549.3
958.85 | 108 | 81.12395 | 279.75 | 26.87605 | 5.176767e-39 | 1.331184e-24 | 9.686855e-15 | 2.764811e-09 | 0.2260667 | 0.2260667 | 26.64998 | 710.2215
958.9 | 106 | 80.96174 | 279.7 | 25.03826 | 2.204101e-39 | 6.665306e-25 | 5.555294e-15 | 1.804454e-09 | 0.1839867 | 0.1839867 | 24.85428 | 617.735
958.95 | 119 | 80.79952 | 279.65 | 38.20048 | 9.347633e-40 | 3.324295e-25 | 3.173428e-15 | 1.173069e-09 | 0.1491535 | 0.1491535 | 38.05132 | 1447.903
959 | 108 | 80.63731 | 279.6 | 27.36269 | 3.948838e-40 | 1.651492e-25 | 1.805709e-15 | 7.596241e-10 | 0.120442 | 0.120442 | 27.24225 | 742.1401
959.05 | 105 | 80.4751 | 279.55 | 24.5249 | 1.66163e-40 | 8.172421e-26 | 1.023444e-15 | 4.89972e-10 | 0.09687682 | 0.09687682 | 24.42803 | 596.7285
959.1 | 123 | 80.31288 | 279.5 | 42.68712 | 6.964608e-41 | 4.028305e-26 | 5.778006e-16 | 3.148047e-10 | 0.07761742 | 0.07761742 | 42.6095 | 1815.569
959.15 | 118 | 80.15067 | 279.45 | 37.84933 | 2.907746e-41 | 1.977841e-26 | 3.249296e-16 | 2.014692e-10 | 0.06194352 | 0.06194352 | 37.78739 | 1427.887
959.2 | 118 | 79.98846 | 279.4 | 38.01154 | 1.209243e-41 | 9.672926e-27 | 1.820111e-16 | 1.28432e-10 | 0.04924135 | 0.04924135 | 37.9623 | 1441.136
959.25 | 117 | 79.82624 | 279.35 | 37.17376 | 5.009198e-42 | 4.712178e-27 | 1.015556e-16 | 8.155215e-11 | 0.03899074 | 0.03899074 | 37.13477 | 1378.991
959.3 | 98 | 79.66403 | 279.3 | 18.33597 | 2.066904e-42 | 2.286562e-27 | 5.644263e-17 | 5.158161e-11 | 0.0307532 | 0.0307532 | 18.30522 | 335.081
959.35 | 128 | 79.50181 | 279.25 | 48.49819 | 8.495121e-43 | 1.105202e-27 | 3.124698e-17 | 3.249764e-11 | 0.0241611 | 0.0241611 | 48.47402 | 2349.731
959.4 | 119 | 79.3396 | 279.2 | 39.6604 | 3.477894e-43 | 5.321053e-28 | 1.723083e-17 | 2.039418e-11 | 0.01890777 | 0.01890777 | 39.64149 | 1571.448
959.45 | 125 | 79.17739 | 279.15 | 45.82261 | 1.418275e-43 | 2.551826e-28 | 9.464591e-18 | 1.274846e-11 | 0.01473877 | 0.01473877 | 45.80787 | 2098.361
959.5 | 133 | 79.01517 | 279.1 | 53.98483 | 5.761056e-44 | 1.218995e-28 | 5.178391e-18 | 7.937924e-12 | 0.01144405 | 0.01144405 | 53.97338 | 2913.126
959.55 | 134 | 78.85296 | 279.05 | 55.14704 | 2.330993e-44 | 5.800295e-29 | 2.822183e-18 | 4.923267e-12 | 0.008851068 | 0.008851068 | 55.13819 | 3040.22
959.6 | 148 | 78.69075 | 279 | 69.30925 | 9.39458e-45 | 2.749133e-29 | 1.53205e-18 | 3.041566e-12 | 0.006818816 | 0.006818816 | 69.30244 | 4802.828
959.65 | 126 | 78.52853 | 278.95 | 47.47147 | 3.771474e-45 | 1.297892e-29 | 8.284345e-19 | 1.87171e-12 | 0.005232625 | 0.005232625 | 47.46624 | 2253.044
959.7 | 137 | 78.36632 | 278.9 | 58.63368 | 1.508142e-45 | 6.103502e-30 | 4.462115e-19 | 1.147301e-12 | 0.003999702 | 0.003999702 | 58.62968 | 3437.44
959.75 | 145 | 78.2041 | 278.85 | 66.7959 | 6.007182e-46 | 2.859018e-30 | 2.393981e-19 | 7.005084e-13 | 0.003045321 | 0.003045321 | 66.79285 | 4461.285
959.8 | 154 | 78.04189 | 278.8 | 75.95811 | 2.383399e-46 | 1.333988e-30 | 1.279376e-19 | 4.260365e-13 | 0.002309595 | 0.002309595 | 75.9558 | 5769.284
959.85 | 134 | 77.87968 | 278.75 | 56.12032 | 9.41933e-47 | 6.199899e-31 | 6.810403e-20 | 2.580938e-13 | 0.001744762 | 0.001744762 | 56.11858 | 3149.295
959.9 | 157 | 77.71746 | 278.7 | 79.28254 | 3.708009e-47 | 2.870216e-31 | 3.611145e-20 | 1.557421e-13 | 0.001312906 | 0.001312906 | 79.28122 | 6285.513
959.95 | 141 | 77.55525 | 278.65 | 63.44475 | 1.453981e-47 | 1.323555e-31 | 1.90728e-20 | 9.3612e-14 | 0.0009840762 | 0.0009840762 | 63.44377 | 4025.112
960 | 161 | 77.39303 | 278.6 | 83.60697 | 5.679032e-48 | 6.079484e-32 | 1.003417e-20 | 5.604729e-14 | 0.0007347188 | 0.0007347188 | 83.60623 | 6990.002
960.05 | 140 | 77.23082 | 278.55 | 62.76918 | 2.209466e-48 | 2.781563e-32 | 5.258305e-21 | 3.342528e-14 | 0.0005464003 | 0.0005464003 | 62.76863 | 3939.901
960.1 | 154 | 77.06861 | 278.5 | 76.93139 | 8.56244e-49 | 1.267677e-32 | 2.744779e-21 | 1.985605e-14 | 0.0004047605 | 0.0004047605 | 76.93099 | 5918.377
960.15 | 152 | 76.90639 | 278.45 | 75.09361 | 3.305257e-49 | 5.754736e-33 | 1.42714e-21 | 1.174919e-14 | 0.0002986639 | 0.0002986639 | 75.09331 | 5639.005
960.2 | 135 | 76.74418 | 278.4 | 58.25582 | 1.270897e-49 | 2.602194e-33 | 7.391338e-22 | 6.925014e-15 | 0.0002195153 | 0.0002195153 | 58.2556 | 3393.715
960.25 | 160 | 76.58197 | 278.35 | 83.41803 | 4.867576e-50 | 1.172064e-33 | 3.813089e-22 | 4.065657e-15 | 0.0001607104 | 0.0001607104 | 83.41787 | 6958.542
960.3 | 160 | 76.41975 | 278.3 | 83.58025 | 1.857003e-50 | 5.258485e-34 | 1.959423e-22 | 2.377596e-15 | 0.0001171982 | 0.0001171982 | 83.58013 | 6985.638
960.35 | 136 | 76.25754 | 278.25 | 59.74246 | 7.056834e-51 | 2.349996e-34 | 1.002945e-22 | 1.384978e-15 | 8.513243e-05 | 8.513243e-05 | 59.74238 | 3569.152
960.4 | 173 | 76.09532 | 278.2 | 96.90468 | 2.671189e-51 | 1.046095e-34 | 5.113557e-23 | 8.036096e-16 | 6.1598e-05 | 6.1598e-05 | 96.90461 | 9390.504
960.45 | 160 | 75.93311 | 278.15 | 84.06689 | 1.007156e-51 | 4.638444e-35 | 2.596968e-23 | 4.644561e-16 | 4.439515e-05 | 4.439515e-05 | 84.06684 | 7067.234
960.5 | 146 | 75.7709 | 278.1 | 70.2291 | 3.782562e-52 | 2.048666e-35 | 1.313734e-23 | 2.673879e-16 | 3.187146e-05 | 3.187146e-05 | 70.22907 | 4932.122
960.55 | 139 | 75.60868 | 278.05 | 63.39132 | 1.415054e-52 | 9.012954e-36 | 6.619813e-24 | 1.533331e-16 | 2.279112e-05 | 2.279112e-05 | 63.39129 | 4018.456
960.6 | 150 | 75.44647 | 278 | 74.55353 | 5.272992e-53 | 3.949669e-36 | 3.322625e-24 | 8.758462e-17 | 1.623405e-05 | 1.623405e-05 | 74.55351 | 5558.226
960.65 | 149 | 75.28426 | 277.95 | 73.71574 | 1.957216e-53 | 1.724057e-36 | 1.661171e-24 | 4.9833e-17 | 1.151822e-05 | 1.151822e-05 | 73.71573 | 5434.009
960.7 | 135 | 75.12204 | 277.9 | 59.87796 | 7.23632e-54 | 7.496177e-37 | 8.272655e-25 | 2.824253e-17 | 8.140316e-06 | 8.140316e-06 | 59.87795 | 3585.369
960.75 | 147 | 74.95983 | 277.85 | 72.04017 | 2.664982e-54 | 3.246576e-37 | 4.103673e-25 | 1.594364e-17 | 5.730528e-06 | 5.730528e-06 | 72.04017 | 5189.786
960.8 | 144 | 74.79761 | 277.8 | 69.20239 | 9.776154e-55 | 1.400582e-37 | 2.027673e-25 | 8.965384e-18 | 4.018328e-06 | 4.018328e-06 | 69.20238 | 4788.97
960.85 | 134 | 74.6354 | 277.75 | 59.3646 | 3.572229e-55 | 6.018511e-38 | 9.979772e-26 | 5.021664e-18 | 2.806684e-06 | 2.806684e-06 | 59.3646 | 3524.155
960.9 | 144 | 74.47319 | 277.7 | 69.52681 | 1.300193e-55 | 2.576125e-38 | 4.892611e-26 | 2.801714e-18 | 1.952715e-06 | 1.952715e-06 | 69.52681 | 4833.977
960.95 | 123 | 74.31097 | 277.65 | 48.68903 | 4.713829e-56 | 1.098354e-38 | 2.389231e-26 | 1.557031e-18 | 1.353262e-06 | 1.353262e-06 | 48.68903 | 2370.621
961 | 127 | 74.14876 | 277.6 | 52.85124 | 1.702304e-56 | 4.664605e-39 | 1.162179e-26 | 8.619225e-19 | 9.341619e-07 | 9.341619e-07 | 52.85124 | 2793.254
961.05 | 151 | 73.98655 | 277.55 | 77.01345 | 6.123476e-57 | 1.973263e-39 | 5.630995e-27 | 4.752658e-19 | 6.423324e-07 | 6.423324e-07 | 77.01345 | 5931.072
961.1 | 138 | 73.82433 | 277.5 | 64.17567 | 2.194099e-57 | 8.314811e-40 | 2.717658e-27 | 2.610371e-19 | 4.399415e-07 | 4.399415e-07 | 64.17567 | 4118.516
961.15 | 143 | 73.66212 | 277.45 | 69.33788 | 7.830902e-58 | 3.489934e-40 | 1.306477e-27 | 1.428122e-19 | 3.001425e-07 | 3.001425e-07 | 69.33788 | 4807.742
961.2 | 143 | 73.4999 | 277.4 | 69.5001 | 2.783971e-58 | 1.459081e-40 | 6.256136e-28 | 7.782621e-20 | 2.039658e-07 | 2.039658e-07 | 69.5001 | 4830.263
961.25 | 142 | 73.33769 | 277.35 | 68.66231 | 9.858597e-59 | 6.076298e-41 | 2.984063e-28 | 4.224583e-20 | 1.380653e-07 | 1.380653e-07 | 68.66231 | 4714.513
961.3 | 122 | 73.17548 | 277.3 | 48.82452 | 3.477466e-59 | 2.520554e-41 | 1.417774e-28 | 2.284226e-20 | 9.309133e-08 | 9.309133e-08 | 48.82452 | 2383.834
961.35 | 123 | 73.01326 | 277.25 | 49.98674 | 1.221822e-59 | 1.041479e-41 | 6.70971e-29 | 1.230246e-20 | 6.252177e-08 | 6.252177e-08 | 49.98674 | 2498.674
961.4 | 133 | 72.85105 | 277.2 | 60.14895 | 4.276127e-60 | 4.286495e-42 | 3.162989e-29 | 6.599969e-21 | 4.182643e-08 | 4.182643e-08 | 60.14895 | 3617.896
961.45 | 130 | 72.68884 | 277.15 | 57.31116 | 1.490701e-60 | 1.757323e-42 | 1.485214e-29 | 3.526869e-21 | 2.787197e-08 | 2.787197e-08 | 57.31116 | 3284.57
961.5 | 126 | 72.52662 | 277.1 | 53.47338 | 5.1764e-61 | 7.176259e-43 | 6.946689e-30 | 1.877302e-21 | 1.850043e-08 | 1.850043e-08 | 53.47338 | 2859.402
961.55 | 115 | 72.36441 | 277.05 | 42.63559 | 1.790452e-61 | 2.919054e-43 | 3.236414e-30 | 9.953516e-22 | 1.223189e-08 | 1.223189e-08 | 42.63559 | 1817.794
961.6 | 132 | 72.20219 | 277 | 59.79781 | 6.168715e-62 | 1.182724e-43 | 1.501923e-30 | 5.256736e-22 | 8.055686e-09 | 8.055686e-09 | 59.79781 | 3575.778
961.65 | 118 | 72.03998 | 276.95 | 45.96002 | 2.117017e-62 | 4.773339e-44 | 6.942702e-31 | 2.76537e-22 | 5.284561e-09 | 5.284561e-09 | 45.96002 | 2112.323
961.7 | 104 | 71.87777 | 276.9 | 32.12223 | 7.236877e-63 | 1.918927e-44 | 3.196737e-31 | 1.449064e-22 | 3.453129e-09 | 3.453129e-09 | 32.12223 | 1031.838
961.75 | 118 | 71.71555 | 276.85 | 46.28445 | 2.464197e-63 | 7.684083e-45 | 1.466164e-31 | 7.563443e-23 | 2.247574e-09 | 2.247574e-09 | 46.28445 | 2142.25
961.8 | 135 | 71.55334 | 276.8 | 63.44666 | 8.3579e-64 | 3.064947e-45 | 6.698164e-32 | 3.932319e-23 | 1.457178e-09 | 1.457178e-09 | 63.44666 | 4025.479
961.85 | 108 | 71.39113 | 276.75 | 36.60887 | 2.823685e-64 | 1.217731e-45 | 3.04808e-32 | 2.036458e-23 | 9.410411e-10 | 9.410411e-10 | 36.60887 | 1340.21
961.9 | 125 | 71.22891 | 276.7 | 53.77109 | 9.502388e-65 | 4.819224e-46 | 1.381638e-32 | 1.050508e-23 | 6.053437e-10 | 6.053437e-10 | 53.77109 | 2891.33
961.95 | 121 | 71.0667 | 276.65 | 49.9333 | 3.185273e-65 | 1.899767e-46 | 6.238204e-33 | 5.397851e-24 | 3.878759e-10 | 3.878759e-10 | 49.9333 | 2493.335
962 | 114 | 70.90448 | 276.6 | 43.09552 | 1.06355e-65 | 7.459691e-47 | 2.805577e-33 | 2.762738e-24 | 2.475603e-10 | 2.475603e-10 | 43.09552 | 1857.224
962.05 | 118 | 70.74227 | 276.55 | 47.25773 | 3.537257e-66 | 2.917687e-47 | 1.256847e-33 | 1.408497e-24 | 1.573862e-10 | 1.573862e-10 | 47.25773 | 2233.293
962.1 | 127 | 70.58006 | 276.5 | 56.41994 | 1.171852e-66 | 1.136722e-47 | 5.608411e-34 | 7.152692e-25 | 9.966658e-11 | 9.966658e-11 | 56.41994 | 3183.21
962.15 | 101 | 70.41784 | 276.45 | 30.58216 | 3.867018e-67 | 4.411302e-48 | 2.492842e-34 | 3.6181e-25 | 6.286804e-11 | 6.286804e-11 | 30.58216 | 935.2684
962.2 | 128 | 70.25563 | 276.4 | 57.74437 | 1.271092e-67 | 1.705206e-48 | 1.10369e-34 | 1.82301e-25 | 3.950096e-11 | 3.950096e-11 | 57.74437 | 3334.412
962.25 | 86 | 70.09342 | 276.35 | 15.90658 | 4.161743e-68 | 6.565752e-49 | 4.867397e-35 | 9.149445e-26 | 2.472196e-11 | 2.472196e-11 | 15.90658 | 253.0194
962.3 | 105 | 69.9312 | 276.3 | 35.0688 | 1.357285e-68 | 2.518195e-49 | 2.138178e-35 | 4.574019e-26 | 1.541187e-11 | 1.541187e-11 | 35.0688 | 1229.821
962.35 | 110 | 69.76899 | 276.25 | 40.23101 | 4.409243e-69 | 9.620368e-50 | 9.355959e-36 | 2.27771e-26 | 9.570296e-12 | 9.570296e-12 | 40.23101 | 1618.534
962.4 | 116 | 69.60677 | 276.2 | 46.39323 | 1.426772e-69 | 3.66093e-50 | 4.07784e-36 | 1.129787e-26 | 5.919605e-12 | 5.919605e-12 | 46.39323 | 2152.331
962.45 | 99 | 69.44456 | 276.15 | 29.55544 | 4.598776e-70 | 1.387677e-50 | 1.770392e-36 | 5.582026e-27 | 3.647182e-12 | 3.647182e-12 | 29.55544 | 873.524
962.5 | 106 | 69.28235 | 276.1 | 36.71765 | 1.47648e-70 | 5.239417e-51 | 7.656074e-37 | 2.747164e-27 | 2.238307e-12 | 2.238307e-12 | 36.71765 | 1348.186
962.55 | 95 | 69.12013 | 276.05 | 25.87987 | 4.721828e-71 | 1.970493e-51 | 3.29792e-37 | 1.346712e-27 | 1.368293e-12 | 1.368293e-12 | 25.87987 | 669.7675
962.6 | 117 | 68.95792 | 276 | 48.04208 | 1.504147e-71 | 7.381832e-52 | 1.415049e-37 | 6.576008e-28 | 8.331747e-13 | 8.331747e-13 | 48.04208 | 2308.042
962.65 | 95 | 68.7957 | 275.95 | 26.2043 | 4.772738e-72 | 2.754551e-52 | 6.047842e-38 | 3.198507e-28 | 5.053478e-13 | 5.053478e-13 | 26.2043 | 686.6651
962.7 | 89 | 68.63349 | 275.9 | 20.36651 | 1.50849e-72 | 1.023847e-52 | 2.5747e-38 | 1.549636e-28 | 3.053107e-13 | 3.053107e-13 | 20.36651 | 414.7947
962.75 | 88 | 68.47128 | 275.85 | 19.52872 | 4.749136e-73 | 3.790673e-53 | 1.091818e-38 | 7.478412e-29 | 1.837347e-13 | 1.837347e-13 | 19.52872 | 381.371
962.8 | 77 | 68.30906 | 275.8 | 8.690936 | 1.489307e-73 | 1.397962e-53 | 4.61181e-39 | 3.594898e-29 | 1.101381e-13 | 1.101381e-13 | 8.690936 | 75.53238
962.85 | 88 | 68.14685 | 275.75 | 19.85315 | 4.652123e-74 | 5.135367e-54 | 1.940393e-39 | 1.721318e-29 | 6.5763e-14 | 6.5763e-14 | 19.85315 | 394.1476
962.9 | 87 | 67.98464 | 275.7 | 19.01536 | 1.44749e-74 | 1.879079e-54 | 8.132154e-40 | 8.209807e-30 | 3.911316e-14 | 3.911316e-14 | 19.01536 | 361.5841
962.95 | 64 | 67.82242 | 275.65 | -3.822422 | 4.486187e-75 | 6.848826e-55 | 3.394836e-40 | 3.900338e-30 | 2.31719e-14 | 2.31719e-14 | -3.822422 | 14.61091
963 | 83 | 67.66021 | 275.6 | 15.33979 | 1.384958e-75 | 2.486478e-55 | 1.411658e-40 | 1.845734e-30 | 1.367407e-14 | 1.367407e-14 | 15.33979 | 235.3092
963.05 | 62 | 67.49799 | 275.55 | -5.497995 | 4.258857e-76 | 8.991878e-56 | 5.847058e-41 | 8.700278e-31 | 8.037688e-15 | 8.037688e-15 | -5.497995 | 30.22795
963.1 | 66 | 67.33578 | 275.5 | -1.335781 | 1.304509e-76 | 3.23902e-56 | 2.412364e-41 | 4.085024e-31 | 4.706109e-15 | 4.706109e-15 | -1.335781 | 1.784311
963.15 | 75 | 67.17357 | 275.45 | 7.826433 | 3.98014e-77 | 1.162182e-56 | 9.913925e-42 | 1.910528e-31 | 2.744671e-15 | 2.744671e-15 | 7.826433 | 61.25305
963.2 | 79 | 67.01135 | 275.4 | 11.98865 | 1.209615e-77 | 4.153673e-57 | 4.058315e-42 | 8.900406e-32 | 1.594468e-15 | 1.594468e-15 | 11.98865 | 143.7276
963.25 | 83 | 66.84914 | 275.35 | 16.15086 | 3.661789e-78 | 1.478726e-57 | 1.654792e-42 | 4.130128e-32 | 9.226542e-16 | 9.226542e-16 | 16.15086 | 260.8503
963.3 | 64 | 66.68693 | 275.3 | -2.686926 | 1.104172e-78 | 5.243732e-58 | 6.721069e-43 | 1.909038e-32 | 5.318136e-16 | 5.318136e-16 | -2.686926 | 7.21957
963.35 | 65 | 66.52471 | 275.25 | -1.524712 | 3.316483e-79 | 1.852212e-58 | 2.719135e-43 | 8.789477e-33 | 3.053355e-16 | 3.053355e-16 | -1.524712 | 2.324747
963.4 | 66 | 66.3625 | 275.2 | -0.3624982 | 9.922386e-80 | 6.516859e-59 | 1.095773e-43 | 4.030964e-33 | 1.746194e-16 | 1.746194e-16 | -0.3624982 | 0.131405
963.45 | 78 | 66.20028 | 275.15 | 11.79972 | 2.957004e-80 | 2.283933e-59 | 4.398531e-44 | 1.841417e-33 | 9.947298e-17 | 9.947298e-17 | 11.79972 | 139.2333
963.5 | 65 | 66.03807 | 275.1 | -1.038071 | 8.777785e-81 | 7.973072e-60 | 1.758702e-44 | 8.379012e-34 | 5.644366e-17 | 5.644366e-17 | -1.038071 | 1.077591
963.55 | 62 | 65.87586 | 275.05 | -3.875857 | 2.595467e-81 | 2.772461e-60 | 7.004452e-45 | 3.797789e-34 | 3.190234e-17 | 3.190234e-17 | -3.875857 | 15.02227
963.6 | 52 | 65.71364 | 275 | -13.71364 | 7.6444e-82 | 9.602905e-61 | 2.778776e-45 | 1.714614e-34 | 1.796087e-17 | 1.796087e-17 | -13.71364 | 188.064
963.65 | 63 | 65.55143 | 274.95 | -2.551429 | 2.242687e-82 | 3.31312e-61 | 1.09807e-45 | 7.710795e-35 | 1.007232e-17 | 1.007232e-17 | -2.551429 | 6.509792
963.7 | 88 | 65.38922 | 274.9 | 22.61078 | 6.553773e-83 | 1.138595e-61 | 4.322195e-46 | 3.454056e-35 | 5.626382e-18 | 5.626382e-18 | 22.61078 | 511.2476
963.75 | 52 | 65.227 | 274.85 | -13.227 | 1.907706e-83 | 3.897611e-62 | 1.694634e-46 | 1.541193e-35 | 3.13059e-18 | 3.13059e-18 | -13.227 | 174.9536
963.8 | 49 | 65.06479 | 274.8 | -16.06479 | 5.531322e-84 | 1.329001e-62 | 6.618275e-47 | 6.849866e-36 | 1.735084e-18 | 1.735084e-18 | -16.06479 | 258.0774
963.85 | 55 | 64.90257 | 274.75 | -9.902574 | 1.597511e-84 | 4.513874e-63 | 2.574608e-47 | 3.032526e-36 | 9.578829e-19 | 9.578829e-19 | -9.902574 | 98.06098
963.9 | 63 | 64.74036 | 274.7 | -1.74036 | 4.595747e-85 | 1.527112e-63 | 9.976422e-48 | 1.337286e-36 | 5.267464e-19 | 5.267464e-19 | -1.74036 | 3.028855
963.95 | 58 | 64.57815 | 274.65 | -6.578147 | 1.316939e-85 | 5.146238e-64 | 3.850667e-48 | 5.874102e-37 | 2.885281e-19 | 2.885281e-19 | -6.578147 | 43.27201
964 | 60 | 64.41593 | 274.6 | -4.415933 | 3.759005e-86 | 1.727453e-64 | 1.480452e-48 | 2.570136e-37 | 1.574244e-19 | 1.574244e-19 | -4.415933 | 19.50046
964.05 | 50 | 64.25372 | 274.55 | -14.25372 | 1.068753e-86 | 5.775903e-65 | 5.669572e-49 | 1.120129e-37 | 8.55566e-20 | 8.55566e-20 | -14.25372 | 203.1685
964.1 | 59 | 64.09151 | 274.5 | -5.091505 | 3.026768e-87 | 1.923672e-65 | 2.162736e-49 | 4.8627e-38 | 4.631613e-20 | 4.631613e-20 | -5.091505 | 25.92343
964.15 | 56 | 63.92929 | 274.45 | -7.929292 | 8.538438e-88 | 6.381747e-66 | 8.217775e-50 | 2.102734e-38 | 2.497517e-20 | 2.497517e-20 | -7.929292 | 62.87367
964.2 | 44 | 63.76708 | 274.4 | -19.76708 | 2.399248e-88 | 2.108849e-66 | 3.1103e-50 | 9.057086e-39 | 1.341473e-20 | 1.341473e-20 | -19.76708 | 390.7374
964.25 | 55 | 63.60486 | 274.35 | -8.604864 | 6.715357e-89 | 6.941427e-67 | 1.172594e-50 | 3.885886e-39 | 7.177165e-21 | 7.177165e-21 | -8.604864 | 74.04369
964.3 | 53 | 63.44265 | 274.3 | -10.44265 | 1.872236e-89 | 2.275881e-67 | 4.403426e-51 | 1.660692e-39 | 3.82491e-21 | 3.82491e-21 | -10.44265 | 109.0489
964.35 | 53 | 63.28044 | 274.25 | -10.28044 | 5.199354e-90 | 7.432716e-68 | 1.647142e-51 | 7.069446e-40 | 2.030425e-21 | 2.030425e-21 | -10.28044 | 105.6874
964.4 | 57 | 63.11822 | 274.2 | -6.118223 | 1.438254e-90 | 2.417926e-68 | 6.137176e-52 | 2.997638e-40 | 1.073619e-21 | 1.073619e-21 | -6.118223 | 37.43265
964.45 | 51 | 62.95601 | 274.15 | -11.95601 | 3.962956e-91 | 7.834944e-69 | 2.277737e-52 | 1.266107e-40 | 5.654714e-22 | 5.654714e-22 | -11.95601 | 142.9462
964.5 | 43 | 62.7938 | 274.1 | -19.7938 | 1.087678e-91 | 2.528868e-69 | 8.420465e-53 | 5.326708e-41 | 2.966665e-22 | 2.966665e-22 | -19.7938 | 391.7943
964.55 | 43 | 62.63158 | 274.05 | -19.63158 | 2.973573e-92 | 8.130436e-70 | 3.100744e-53 | 2.23226e-41 | 1.550329e-22 | 1.550329e-22 | -19.63158 | 385.399
964.6 | 42 | 62.46937 | 274 | -20.46937 | 8.097565e-93 | 2.603748e-70 | 1.137347e-53 | 9.318117e-42 | 8.070057e-23 | 8.070057e-23 | -20.46937 | 418.995
964.65 | 57 | 62.30715 | 273.95 | -5.307154 | 2.196482e-93 | 8.305798e-71 | 4.155447e-54 | 3.87444e-42 | 4.184337e-23 | 4.184337e-23 | -5.307154 | 28.16588
964.7 | 63 | 62.14494 | 273.9 | 0.8550599 | 5.934693e-94 | 2.639133e-71 | 1.512306e-54 | 1.604675e-42 | 2.161097e-23 | 2.161097e-23 | 0.8550599 | 0.7311275
964.75 | 46 | 61.98273 | 273.85 | -15.98273 | 1.597225e-94 | 8.352923e-72 | 5.482255e-55 | 6.620069e-43 | 1.111781e-23 | 1.111781e-23 | -15.98273 | 255.4475
964.8 | 55 | 61.82051 | 273.8 | -6.820513 | 4.281852e-95 | 2.633377e-72 | 1.979594e-55 | 2.720417e-43 | 5.697199e-24 | 5.697199e-24 | -6.820513 | 46.51939
964.85 | 44 | 61.6583 | 273.75 | -17.6583 | 1.14339e-95 | 8.269612e-73 | 7.120168e-56 | 1.11354e-43 | 2.908044e-24 | 2.908044e-24 | -17.6583 | 311.8155
964.9 | 35 | 61.49608 | 273.7 | -26.49608 | 3.041267e-96 | 2.586751e-73 | 2.550949e-56 | 4.540184e-44 | 1.478557e-24 | 1.478557e-24 | -26.49608 | 702.0425
964.95 | 44 | 61.33387 | 273.65 | -17.33387 | 8.057719e-97 | 8.059747e-74 | 9.103551e-57 | 1.843905e-44 | 7.488116e-25 | 7.488116e-25 | -17.33387 | 300.4631
965 | 50 | 61.17166 | 273.6 | -11.17166 | 2.126508e-97 | 2.501414e-74 | 3.236065e-57 | 7.459352e-45 | 3.7775e-25 | 3.7775e-25 | -11.17166 | 124.8059
965.05 | 42 | 61.00944 | 273.55 | -19.00944 | 5.590098e-98 | 7.732986e-75 | 1.145832e-57 | 3.005806e-45 | 1.898164e-25 | 1.898164e-25 | -19.00944 | 361.3589
965.1 | 46 | 60.84723 | 273.5 | -14.84723 | 1.463758e-98 | 2.381257e-75 | 4.04131e-58 | 1.206475e-45 | 9.500804e-26 | 9.500804e-26 | -14.84723 | 220.4402
965.15 | 42 | 60.68502 | 273.45 | -18.68502 | 3.817828e-99 | 7.304032e-76 | 1.419779e-58 | 4.823618e-46 | 4.736793e-26 | 4.736793e-26 | -18.68502 | 349.1298
965.2 | 52 | 60.5228 | 273.4 | -8.522802 | 9.918839e-100 | 2.231601e-76 | 4.968402e-59 | 1.92099e-46 | 2.352371e-26 | 2.352371e-26 | -8.522802 | 72.63816
965.25 | 45 | 60.36059 | 273.35 | -15.36059 | 2.566864e-100 | 6.79153e-77 | 1.731849e-59 | 7.620342e-47 | 1.163656e-26 | 1.163656e-26 | -15.36059 | 235.9477
965.3 | 41 | 60.19837 | 273.3 | -19.19837 | 6.61671e-101 | 2.05881e-77 | 6.013134e-60 | 3.011073e-47 | 5.733779e-27 | 5.733779e-27 | -19.19837 | 368.5776
965.35 | 45 | 60.03616 | 273.25 | -15.03616 | 1.698943e-101 | 6.216733e-78 | 2.079644e-60 | 1.185129e-47 | 2.814197e-27 | 2.814197e-27 | -15.03616 | 226.0861
965.4 | 55 | 59.87395 | 273.2 | -4.873947 | 4.345232e-102 | 1.869845e-78 | 7.164313e-61 | 4.6463e-48 | 1.375832e-27 | 1.375832e-27 | -4.873947 | 23.75536
965.45 | 45 | 59.71173 | 273.15 | -14.71173 | 1.106992e-102 | 5.602042e-79 | 2.458428e-61 | 1.814455e-48 | 6.699987e-28 | 6.699987e-28 | -14.71173 | 216.4351
965.5 | 63 | 59.54952 | 273.1 | 3.45048 | 2.80914e-103 | 1.671801e-79 | 8.403067e-62 | 7.058018e-49 | 3.249973e-28 | 3.249973e-28 | 3.45048 | 11.90581
965.55 | 56 | 59.38731 | 273.05 | -3.387306 | 7.100675e-104 | 4.969585e-80 | 2.860985e-62 | 2.734743e-49 | 1.570301e-28 | 1.570301e-28 | -3.387306 | 11.47384
965.6 | 53 | 59.22509 | 273 | -6.225092 | 1.787818e-104 | 1.471476e-80 | 9.702657e-63 | 1.055475e-49 | 7.557594e-29 | 7.557594e-29 | -6.225092 | 38.75177
965.65 | 36 | 59.06288 | 272.95 | -23.06288 | 4.483782e-105 | 4.339937e-81 | 3.277655e-63 | 4.057667e-50 | 3.62311e-29 | 3.62311e-29 | -23.06288 | 531.8964
965.7 | 55 | 58.90066 | 272.9 | -3.900665 | 1.120116e-105 | 1.275003e-81 | 1.102892e-63 | 1.553826e-50 | 1.730123e-29 | 1.730123e-29 | -3.900665 | 15.21518
965.75 | 43 | 58.73845 | 272.85 | -15.73845 | 2.787268e-106 | 3.731095e-82 | 3.696583e-64 | 5.926876e-51 | 8.22943e-30 | 8.22943e-30 | -15.73845 | 247.6988
965.8 | 43 | 58.57624 | 272.8 | -15.57624 | 6.908632e-107 | 1.087574e-82 | 1.234142e-64 | 2.251887e-51 | 3.89906e-30 | 3.89906e-30 | -15.57624 | 242.6192
965.85 | 53 | 58.41402 | 272.75 | -5.414023 | 1.7057e-107 | 3.157757e-83 | 4.104188e-65 | 8.522458e-52 | 1.840126e-30 | 1.840126e-30 | -5.414023 | 29.31165
965.9 | 43 | 58.25181 | 272.7 | -15.25181 | 4.194796e-108 | 9.132634e-84 | 1.359523e-65 | 3.212776e-52 | 8.650326e-31 | 8.650326e-31 | -15.25181 | 232.6177
965.95 | 40 | 58.0896 | 272.65 | -18.0896 | 1.027581e-108 | 2.630939e-84 | 4.485838e-66 | 1.206406e-52 | 4.050558e-31 | 4.050558e-31 | -18.0896 | 327.2335
966 | 58 | 57.92738 | 272.6 | 0.07261806 | 2.507374e-109 | 7.549582e-85 | 1.474341e-66 | 4.512361e-53 | 1.889272e-31 | 1.889272e-31 | 0.07261806 | 0.005273383
966.05 | 44 | 57.76517 | 272.55 | -13.76517 | 6.094237e-110 | 2.157905e-85 | 4.826692e-67 | 1.68117e-53 | 8.777518e-32 | 8.777518e-32 | -13.76517 | 189.4799
966.1 | 49 | 57.60295 | 272.5 | -8.602954 | 1.475424e-110 | 6.143831e-86 | 1.573978e-67 | 6.239026e-54 | 4.062059e-32 | 4.062059e-32 | -8.602954 | 74.01082
966.15 | 54 | 57.44074 | 272.45 | -3.440741 | 3.55805e-111 | 1.742383e-86 | 5.112638e-68 | 2.306319e-54 | 1.872484e-32 | 1.872484e-32 | -3.440741 | 11.8387
966.2 | 42 | 57.27853 | 272.4 | -15.27853 | 8.546818e-112 | 4.922042e-87 | 1.654204e-68 | 8.492183e-55 | 8.597804e-33 | 8.597804e-33 | -15.27853 | 233.4334
966.25 | 48 | 57.11631 | 272.35 | -9.116313 | 2.045005e-112 | 1.384983e-87 | 5.331264e-69 | 3.114703e-55 | 3.932369e-33 | 3.932369e-33 | -9.116313 | 83.10716
966.3 | 52 | 56.9541 | 272.3 | -4.954099 | 4.873955e-113 | 3.881869e-88 | 1.711468e-69 | 1.137919e-55 | 1.791507e-33 | 1.791507e-33 | -4.954099 | 24.5431
966.35 | 42 | 56.79189 | 272.25 | -14.79189 | 1.157087e-113 | 1.083764e-88 | 5.472741e-70 | 4.140985e-56 | 8.129801e-34 | 8.129801e-34 | -14.79189 | 218.7999
966.4 | 53 | 56.62967 | 272.2 | -3.629672 | 2.736202e-114 | 3.01388e-89 | 1.743164e-70 | 1.501043e-56 | 3.674843e-34 | 3.674843e-34 | -3.629672 | 13.17452
966.45 | 47 | 56.46746 | 272.15 | -9.467458 | 6.445068e-115 | 8.348619e-90 | 5.530561e-71 | 5.41976e-57 | 1.654608e-34 | 1.654608e-34 | -9.467458 | 89.63276
966.5 | 37 | 56.30524 | 272.1 | -19.30524 | 1.512183e-115 | 2.303566e-90 | 1.747823e-71 | 1.949236e-57 | 7.420768e-35 | 7.420768e-35 | -19.30524 | 372.6925
966.55 | 45 | 56.14303 | 272.05 | -11.14303 | 3.534097e-116 | 6.331173e-91 | 5.502031e-72 | 6.983066e-58 | 3.315125e-35 | 3.315125e-35 | -11.14303 | 124.1671
966.6 | 51 | 55.98082 | 272 | -4.980817 | 8.227163e-117 | 1.733265e-91 | 1.725226e-72 | 2.491869e-58 | 1.475192e-35 | 1.475192e-35 | -4.980817 | 24.80853
966.65 | 56 | 55.8186 | 271.95 | 0.1813971 | 1.907739e-117 | 4.726539e-92 | 5.388482e-73 | 8.857309e-59 | 6.538744e-36 | 6.538744e-36 | 0.1813971 | 0.03290492
966.7 | 53 | 55.65639 | 271.9 | -2.656389 | 4.406415e-118 | 1.283864e-92 | 1.676425e-73 | 3.135997e-59 | 2.886939e-36 | 2.886939e-36 | -2.656389 | 7.056403
966.75 | 53 | 55.49418 | 271.85 | -2.494175 | 1.013793e-118 | 3.473697e-93 | 5.195166e-74 | 1.105979e-59 | 1.269633e-36 | 1.269633e-36 | -2.494175 | 6.22091
966.8 | 41 | 55.33196 | 271.8 | -14.33196 | 2.323327e-119 | 9.361864e-94 | 1.603659e-74 | 3.885221e-60 | 5.561812e-37 | 5.561812e-37 | -14.33196 | 205.4051
966.85 | 45 | 55.16975 | 271.75 | -10.16975 | 5.303578e-120 | 2.513218e-94 | 4.930852e-75 | 1.359508e-60 | 2.426899e-37 | 2.426899e-37 | -10.16975 | 103.4238
966.9 | 43 | 55.00753 | 271.7 | -12.00753 | 1.205938e-120 | 6.720404e-95 | 1.510182e-75 | 4.738548e-61 | 1.054835e-37 | 1.054835e-37 | -12.00753 | 144.1809
966.95 | 46 | 54.84532 | 271.65 | -8.84532 | 2.731355e-121 | 1.79002e-95 | 4.607169e-76 | 1.645153e-61 | 4.566831e-38 | 4.566831e-38 | -8.84532 | 78.23969
967 | 55 | 54.68311 | 271.6 | 0.3168936 | 6.162103e-122 | 4.749173e-96 | 1.400027e-76 | 5.689374e-62 | 1.969439e-38 | 1.969439e-38 | 0.3168936 | 0.1004215