## Nitrogen
|  |  | X-ray energy | 1253.6 | eV
[11 empty] | Carbon peak | peak diff | Offset
|  | starting ke |  | a (Intensity) | 11.08027 | 0 | 0 | 0 | 0 |  | 285 | 117.6608 | 15
|  | finishing ke |  | b (Position) | 402.6608 | 0 | 0 | 0 | 0
|  | step size |  | c (Width) | 1.19379 | 1.19379 | 1.19379 | 1.19379 | 1.19379
|  | no. of points |  | FWHM | 2.811159 | 2.811159 | 2.811159 | 2.811159 | 2.811159
|  | ignore |  | Area | 33.15644 | 0 | 0 | 0 | 0 |  |  | total
|  | ignore |  | Total area |  |  |  |  | 33.15644 |  |  | 145451.2
KE | Intensity | BG | BE | minus BG | Gauss1 | Gauss2 | Gauss 3 | Gauss 4 | Gauss 5 | sum | diff | diff sq | Baseline data |  | Baseline fit
820 | 191 | 227.8565 | 418.6 | -36.85655 | 2.157529e-38 | 0 | 0 | 0 | 0 | 2.157529e-38 | -36.85655 | 1358.405 | 821 | 224 | 0.1084154 | 138.9559
820.05 | 211 | 227.862 | 418.55 | -16.86197 | 3.77086e-38 | 0 | 0 | 0 | 0 | 3.77086e-38 | -16.86197 | 284.326 | 821.05 | 214 | 0.1456317 | 121.5444
820.1 | 221 | 227.8674 | 418.5 | -6.867389 | 6.579036e-38 | 0 | 0 | 0 | 0 | 6.579036e-38 | -6.867389 | 47.16104 | 821.1 | 211 | 0.01366577 | 12.27275
820.15 | 237 | 227.8728 | 418.45 | 9.12719 | 1.145836e-37 | 0 | 0 | 0 | 0 | 1.145836e-37 | 9.12719 | 83.30559 | 821.15 | 237
820.2 | 211 | 227.8782 | 418.4 | -16.87823 | 1.992143e-37 | 0 | 0 | 0 | 0 | 1.992143e-37 | -16.87823 | 284.8747 | 821.2 | 238
820.25 | 224 | 227.8837 | 418.35 | -3.883652 | 3.457457e-37 | 0 | 0 | 0 | 0 | 3.457457e-37 | -3.883652 | 15.08275 | 821.25 | 254
820.3 | 226 | 227.8891 | 418.3 | -1.889073 | 5.990062e-37 | 0 | 0 | 0 | 0 | 5.990062e-37 | -1.889073 | 3.568595 | 821.3 | 225
820.35 | 226 | 227.8945 | 418.25 | -1.894493 | 1.035962e-36 | 0 | 0 | 0 | 0 | 1.035962e-36 | -1.894493 | 3.589105 | 821.35 | 234
820.4 | 212 | 227.8999 | 418.2 | -15.89991 | 1.788524e-36 | 0 | 0 | 0 | 0 | 1.788524e-36 | -15.89991 | 252.8073 | 821.4 | 226
820.45 | 238 | 227.9053 | 418.15 | 10.09467 | 3.082362e-36 | 0 | 0 | 0 | 0 | 3.082362e-36 | 10.09467 | 101.9023 | 821.45 | 241
820.5 | 225 | 227.9108 | 418.1 | -2.910756 | 5.302867e-36 | 0 | 0 | 0 | 0 | 5.302867e-36 | -2.910756 | 8.472498 | 821.5 | 222
820.55 | 224 | 227.9162 | 418.05 | -3.916176 | 9.107013e-36 | 0 | 0 | 0 | 0 | 9.107013e-36 | -3.916176 | 15.33644 | 821.55 | 233
820.6 | 244 | 227.9216 | 418 | 16.0784 | 1.561275e-35 | 0 | 0 | 0 | 0 | 1.561275e-35 | 16.0784 | 258.515 | 821.6 | 220
820.65 | 215 | 227.927 | 417.95 | -12.92702 | 2.671904e-35 | 0 | 0 | 0 | 0 | 2.671904e-35 | -12.92702 | 167.1078 | 821.65 | 213
820.7 | 202 | 227.9324 | 417.9 | -25.93244 | 4.564578e-35 | 0 | 0 | 0 | 0 | 4.564578e-35 | -25.93244 | 672.4914 | 821.7 | 217
820.75 | 232 | 227.9379 | 417.85 | 4.06214 | 7.78428e-35 | 0 | 0 | 0 | 0 | 7.78428e-35 | 4.06214 | 16.50099 | 821.75 | 226
820.8 | 242 | 227.9433 | 417.8 | 14.05672 | 1.325179e-34 | 0 | 0 | 0 | 0 | 1.325179e-34 | 14.05672 | 197.5914 | 821.8 | 249
820.85 | 219 | 227.9487 | 417.75 | -8.948701 | 2.252001e-34 | 0 | 0 | 0 | 0 | 2.252001e-34 | -8.948701 | 80.07925 | 821.85 | 210
820.9 | 236 | 227.9541 | 417.7 | 8.045878 | 3.82033e-34 | 0 | 0 | 0 | 0 | 3.82033e-34 | 8.045878 | 64.73616 | 821.9 | 217
820.95 | 235 | 227.9595 | 417.65 | 7.040457 | 6.469509e-34 | 0 | 0 | 0 | 0 | 6.469509e-34 | 7.040457 | 49.56804 | 821.95 | 229
821 | 224 | 227.965 | 417.6 | -3.964963 | 1.093654e-33 | 0 | 0 | 0 | 0 | 1.093654e-33 | -3.964963 | 15.72093 | 822 | 249
821.05 | 214 | 227.9704 | 417.55 | -13.97038 | 1.845554e-33 | 0 | 0 | 0 | 0 | 1.845554e-33 | -13.97038 | 195.1716 | 847 | 217
821.1 | 211 | 227.9758 | 417.5 | -16.9758 | 3.108935e-33 | 0 | 0 | 0 | 0 | 3.108935e-33 | -16.9758 | 288.178 | 847.05 | 215
821.15 | 237 | 227.9812 | 417.45 | 9.018774 | 5.227989e-33 | 0 | 0 | 0 | 0 | 5.227989e-33 | 9.018774 | 81.33829 | 847.1 | 211
821.2 | 238 | 227.9866 | 417.4 | 10.01335 | 8.775985e-33 | 0 | 0 | 0 | 0 | 8.775985e-33 | 10.01335 | 100.2672 | 847.15 | 229
821.25 | 254 | 227.9921 | 417.35 | 26.00793 | 1.470602e-32 | 0 | 0 | 0 | 0 | 1.470602e-32 | 26.00793 | 676.4126 | 847.2 | 245
821.3 | 225 | 227.9975 | 417.3 | -2.997488 | 2.459986e-32 | 0 | 0 | 0 | 0 | 2.459986e-32 | -2.997488 | 8.984934 | 847.25 | 239
821.35 | 234 | 228.0029 | 417.25 | 5.997091 | 4.107791e-32 | 0 | 0 | 0 | 0 | 4.107791e-32 | 5.997091 | 35.9651 | 847.3 | 229
821.4 | 226 | 228.0083 | 417.2 | -2.00833 | 6.847345e-32 | 0 | 0 | 0 | 0 | 6.847345e-32 | -2.00833 | 4.033387 | 847.35 | 242
821.45 | 241 | 228.0138 | 417.15 | 12.98625 | 1.139395e-31 | 0 | 0 | 0 | 0 | 1.139395e-31 | 12.98625 | 168.6427 | 847.4 | 227
821.5 | 222 | 228.0192 | 417.1 | -6.019171 | 1.892624e-31 | 0 | 0 | 0 | 0 | 1.892624e-31 | -6.019171 | 36.23042 | 847.45 | 245
821.55 | 233 | 228.0246 | 417.05 | 4.975408 | 3.138286e-31 | 0 | 0 | 0 | 0 | 3.138286e-31 | 4.975408 | 24.75469 | 847.5 | 244
821.6 | 220 | 228.03 | 417 | -8.030013 | 5.194682e-31 | 0 | 0 | 0 | 0 | 5.194682e-31 | -8.030013 | 64.4811 | 847.55 | 247
821.65 | 213 | 228.0354 | 416.95 | -15.03543 | 8.583482e-31 | 0 | 0 | 0 | 0 | 8.583482e-31 | -15.03543 | 226.0643 | 847.6 | 231
821.7 | 217 | 228.0409 | 416.9 | -11.04085 | 1.415814e-30 | 0 | 0 | 0 | 0 | 1.415814e-30 | -11.04085 | 121.9005 | 847.65 | 210
821.75 | 226 | 228.0463 | 416.85 | -2.046275 | 2.331241e-30 | 0 | 0 | 0 | 0 | 2.331241e-30 | -2.046275 | 4.187241 | 847.7 | 235
821.8 | 249 | 228.0517 | 416.8 | 20.9483 | 3.831829e-30 | 0 | 0 | 0 | 0 | 3.831829e-30 | 20.9483 | 438.8315 | 847.75 | 219
821.85 | 210 | 228.0571 | 416.75 | -18.05712 | 6.287287e-30 | 0 | 0 | 0 | 0 | 6.287287e-30 | -18.05712 | 326.0595 | 847.8 | 226
821.9 | 217 | 228.0625 | 416.7 | -11.06254 | 1.029814e-29 | 0 | 0 | 0 | 0 | 1.029814e-29 | -11.06254 | 122.3797 | 847.85 | 237
821.95 | 229 | 228.068 | 416.65 | 0.932042 | 1.683806e-29 | 0 | 0 | 0 | 0 | 1.683806e-29 | 0.932042 | 0.8687023 | 847.9 | 240
822 | 249 | 228.0734 | 416.6 | 20.92662 | 2.748297e-29 | 0 | 0 | 0 | 0 | 2.748297e-29 | 20.92662 | 437.9235 | 847.95 | 233
822.05 | 210 | 228.0788 | 416.55 | -18.0788 | 4.477891e-29 | 0 | 0 | 0 | 0 | 4.477891e-29 | -18.0788 | 326.843 | 848 | 226
822.1 | 216 | 228.0842 | 416.5 | -12.08422 | 7.283186e-29 | 0 | 0 | 0 | 0 | 7.283186e-29 | -12.08422 | 146.0284
822.15 | 215 | 228.0896 | 416.45 | -13.08964 | 1.182517e-28 | 0 | 0 | 0 | 0 | 1.182517e-28 | -13.08964 | 171.3387
822.2 | 218 | 228.0951 | 416.4 | -10.09506 | 1.916601e-28 | 0 | 0 | 0 | 0 | 1.916601e-28 | -10.09506 | 101.9103
822.25 | 213 | 228.1005 | 416.35 | -15.10048 | 3.100945e-28 | 0 | 0 | 0 | 0 | 3.100945e-28 | -15.10048 | 228.0246
822.3 | 209 | 228.1059 | 416.3 | -19.1059 | 5.008349e-28 | 0 | 0 | 0 | 0 | 5.008349e-28 | -19.1059 | 365.0355
822.35 | 241 | 228.1113 | 416.25 | 12.88868 | 8.074828e-28 | 0 | 0 | 0 | 0 | 8.074828e-28 | 12.88868 | 166.118
822.4 | 231 | 228.1167 | 416.2 | 2.883255 | 1.299601e-27 | 0 | 0 | 0 | 0 | 1.299601e-27 | 2.883255 | 8.31316
822.45 | 223 | 228.1222 | 416.15 | -5.122166 | 2.087974e-27 | 0 | 0 | 0 | 0 | 2.087974e-27 | -5.122166 | 26.23658
822.5 | 217 | 228.1276 | 416.1 | -11.12759 | 3.348716e-27 | 0 | 0 | 0 | 0 | 3.348716e-27 | -11.12759 | 123.8232
822.55 | 233 | 228.133 | 416.05 | 4.866993 | 5.361293e-27 | 0 | 0 | 0 | 0 | 5.361293e-27 | 4.866993 | 23.68762
822.6 | 239 | 228.1384 | 416 | 10.86157 | 8.568385e-27 | 0 | 0 | 0 | 0 | 8.568385e-27 | 10.86157 | 117.9737
822.65 | 257 | 228.1438 | 415.95 | 28.85615 | 1.366994e-26 | 0 | 0 | 0 | 0 | 1.366994e-26 | 28.85615 | 832.6775
822.7 | 257 | 228.1493 | 415.9 | 28.85073 | 2.17707e-26 | 0 | 0 | 0 | 0 | 2.17707e-26 | 28.85073 | 832.3646
822.75 | 204 | 228.1547 | 415.85 | -24.15469 | 3.461116e-26 | 0 | 0 | 0 | 0 | 3.461116e-26 | -24.15469 | 583.4491
822.8 | 227 | 228.1601 | 415.8 | -1.160111 | 5.492856e-26 | 0 | 0 | 0 | 0 | 5.492856e-26 | -1.160111 | 1.345858
822.85 | 235 | 228.1655 | 415.75 | 6.834468 | 8.701987e-26 | 0 | 0 | 0 | 0 | 8.701987e-26 | 6.834468 | 46.70995
822.9 | 214 | 228.171 | 415.7 | -14.17095 | 1.376185e-25 | 0 | 0 | 0 | 0 | 1.376185e-25 | -14.17095 | 200.8159
822.95 | 215 | 228.1764 | 415.65 | -13.17637 | 2.172568e-25 | 0 | 0 | 0 | 0 | 2.172568e-25 | -13.17637 | 173.6168
823 | 216 | 228.1818 | 415.6 | -12.18179 | 3.423796e-25 | 0 | 0 | 0 | 0 | 3.423796e-25 | -12.18179 | 148.3961
823.05 | 239 | 228.1872 | 415.55 | 10.81279 | 5.386178e-25 | 0 | 0 | 0 | 0 | 5.386178e-25 | 10.81279 | 116.9163
823.1 | 195 | 228.1926 | 415.5 | -33.19264 | 8.458467e-25 | 0 | 0 | 0 | 0 | 8.458467e-25 | -33.19264 | 1101.751
823.15 | 233 | 228.1981 | 415.45 | 4.801944 | 1.325992e-24 | 0 | 0 | 0 | 0 | 1.325992e-24 | 4.801944 | 23.05866
823.2 | 239 | 228.2035 | 415.4 | 10.79652 | 2.075047e-24 | 0 | 0 | 0 | 0 | 2.075047e-24 | 10.79652 | 116.5649
823.25 | 228 | 228.2089 | 415.35 | -0.208898 | 3.241555e-24 | 0 | 0 | 0 | 0 | 3.241555e-24 | -0.208898 | 0.04363839
823.3 | 227 | 228.2143 | 415.3 | -1.214319 | 5.054952e-24 | 0 | 0 | 0 | 0 | 5.054952e-24 | -1.214319 | 1.47457
823.35 | 245 | 228.2197 | 415.25 | 16.78026 | 7.868985e-24 | 0 | 0 | 0 | 0 | 7.868985e-24 | 16.78026 | 281.5771
823.4 | 211 | 228.2252 | 415.2 | -17.22516 | 1.222809e-23 | 0 | 0 | 0 | 0 | 1.222809e-23 | -17.22516 | 296.7061
823.45 | 230 | 228.2306 | 415.15 | 1.769419 | 1.896866e-23 | 0 | 0 | 0 | 0 | 1.896866e-23 | 1.769419 | 3.130843
823.5 | 233 | 228.236 | 415.1 | 4.763998 | 2.93733e-23 | 0 | 0 | 0 | 0 | 2.93733e-23 | 4.763998 | 22.69568
823.55 | 221 | 228.2414 | 415.05 | -7.241423 | 4.540535e-23 | 0 | 0 | 0 | 0 | 4.540535e-23 | -7.241423 | 52.4382
823.6 | 241 | 228.2468 | 415 | 12.75316 | 7.006474e-23 | 0 | 0 | 0 | 0 | 7.006474e-23 | 12.75316 | 162.643
823.65 | 235 | 228.2523 | 414.95 | 6.747736 | 1.07927e-22 | 0 | 0 | 0 | 0 | 1.07927e-22 | 6.747736 | 45.53194
823.7 | 231 | 228.2577 | 414.9 | 2.742315 | 1.659583e-22 | 0 | 0 | 0 | 0 | 1.659583e-22 | 2.742315 | 7.520292
823.75 | 241 | 228.2631 | 414.85 | 12.73689 | 2.547451e-22 | 0 | 0 | 0 | 0 | 2.547451e-22 | 12.73689 | 162.2285
823.8 | 214 | 228.2685 | 414.8 | -14.26853 | 3.90347e-22 | 0 | 0 | 0 | 0 | 3.90347e-22 | -14.26853 | 203.5908
823.85 | 254 | 228.2739 | 414.75 | 25.72605 | 5.970821e-22 | 0 | 0 | 0 | 0 | 5.970821e-22 | 25.72605 | 661.8298
823.9 | 229 | 228.2794 | 414.7 | 0.7206319 | 9.117073e-22 | 0 | 0 | 0 | 0 | 9.117073e-22 | 0.7206319 | 0.5193104
823.95 | 216 | 228.2848 | 414.65 | -12.28479 | 1.389681e-21 | 0 | 0 | 0 | 0 | 1.389681e-21 | -12.28479 | 150.916
824 | 220 | 228.2902 | 414.6 | -8.29021 | 2.114524e-21 | 0 | 0 | 0 | 0 | 2.114524e-21 | -8.29021 | 68.72758
824.05 | 238 | 228.2956 | 414.55 | 9.70437 | 3.2118e-21 | 0 | 0 | 0 | 0 | 3.2118e-21 | 9.70437 | 94.17479
824.1 | 215 | 228.3011 | 414.5 | -13.30105 | 4.869927e-21 | 0 | 0 | 0 | 0 | 4.869927e-21 | -13.30105 | 176.918
824.15 | 245 | 228.3065 | 414.45 | 16.69353 | 7.371138e-21 | 0 | 0 | 0 | 0 | 7.371138e-21 | 16.69353 | 278.6739
824.2 | 253 | 228.3119 | 414.4 | 24.68811 | 1.113743e-20 | 0 | 0 | 0 | 0 | 1.113743e-20 | 24.68811 | 609.5026
824.25 | 195 | 228.3173 | 414.35 | -33.31731 | 1.679861e-20 | 0 | 0 | 0 | 0 | 1.679861e-20 | -33.31731 | 1110.043
824.3 | 245 | 228.3227 | 414.3 | 16.67727 | 2.529297e-20 | 0 | 0 | 0 | 0 | 2.529297e-20 | 16.67727 | 278.1312
824.35 | 228 | 228.3282 | 414.25 | -0.328155 | 3.801584e-20 | 0 | 0 | 0 | 0 | 3.801584e-20 | -0.328155 | 0.1076857
824.4 | 245 | 228.3336 | 414.2 | 16.66642 | 5.703842e-20 | 0 | 0 | 0 | 0 | 5.703842e-20 | 16.66642 | 277.7697
824.45 | 202 | 228.339 | 414.15 | -26.339 | 8.542962e-20 | 0 | 0 | 0 | 0 | 8.542962e-20 | -26.339 | 693.7427
824.5 | 251 | 228.3444 | 414.1 | 22.65558 | 1.277285e-19 | 0 | 0 | 0 | 0 | 1.277285e-19 | 22.65558 | 513.2754
824.55 | 208 | 228.3498 | 414.05 | -20.34984 | 1.90636e-19 | 0 | 0 | 0 | 0 | 1.90636e-19 | -20.34984 | 414.1159
824.6 | 259 | 228.3553 | 414 | 30.64474 | 2.840276e-19 | 0 | 0 | 0 | 0 | 2.840276e-19 | 30.64474 | 939.1002
824.65 | 215 | 228.3607 | 413.95 | -13.36068 | 4.224294e-19 | 0 | 0 | 0 | 0 | 4.224294e-19 | -13.36068 | 178.5078
824.7 | 242 | 228.3661 | 413.9 | 13.6339 | 6.271709e-19 | 0 | 0 | 0 | 0 | 6.271709e-19 | 13.6339 | 185.8832
824.75 | 208 | 228.3715 | 413.85 | -20.37152 | 9.295138e-19 | 0 | 0 | 0 | 0 | 9.295138e-19 | -20.37152 | 414.9989
824.8 | 221 | 228.3769 | 413.8 | -7.376942 | 1.375194e-18 | 0 | 0 | 0 | 0 | 1.375194e-18 | -7.376942 | 54.41927
824.85 | 196 | 228.3824 | 413.75 | -32.38236 | 2.031001e-18 | 0 | 0 | 0 | 0 | 2.031001e-18 | -32.38236 | 1048.617
824.9 | 236 | 228.3878 | 413.7 | 7.612217 | 2.994295e-18 | 0 | 0 | 0 | 0 | 2.994295e-18 | 7.612217 | 57.94584
824.95 | 239 | 228.3932 | 413.65 | 10.6068 | 4.406737e-18 | 0 | 0 | 0 | 0 | 4.406737e-18 | 10.6068 | 112.5041
825 | 235 | 228.3986 | 413.6 | 6.601375 | 6.474077e-18 | 0 | 0 | 0 | 0 | 6.474077e-18 | 6.601375 | 43.57815
825.05 | 221 | 228.404 | 413.55 | -7.404046 | 9.4946e-18 | 0 | 0 | 0 | 0 | 9.4946e-18 | -7.404046 | 54.81989
825.1 | 232 | 228.4095 | 413.5 | 3.590533 | 1.389996e-17 | 0 | 0 | 0 | 0 | 1.389996e-17 | 3.590533 | 12.89193
825.15 | 232 | 228.4149 | 413.45 | 3.585113 | 2.031369e-17 | 0 | 0 | 0 | 0 | 2.031369e-17 | 3.585113 | 12.85303
825.2 | 238 | 228.4203 | 413.4 | 9.579692 | 2.963481e-17 | 0 | 0 | 0 | 0 | 2.963481e-17 | 9.579692 | 91.7705
825.25 | 235 | 228.4257 | 413.35 | 6.574271 | 4.315723e-17 | 0 | 0 | 0 | 0 | 4.315723e-17 | 6.574271 | 43.22104
825.3 | 219 | 228.4311 | 413.3 | -9.43115 | 6.273981e-17 | 0 | 0 | 0 | 0 | 6.273981e-17 | -9.43115 | 88.94658
825.35 | 190 | 228.4366 | 413.25 | -38.43657 | 9.104811e-17 | 0 | 0 | 0 | 0 | 9.104811e-17 | -38.43657 | 1477.37
825.4 | 198 | 228.442 | 413.2 | -30.44199 | 1.318976e-16 | 0 | 0 | 0 | 0 | 1.318976e-16 | -30.44199 | 926.7148
825.45 | 243 | 228.4474 | 413.15 | 14.55259 | 1.907396e-16 | 0 | 0 | 0 | 0 | 1.907396e-16 | 14.55259 | 211.7778
825.5 | 194 | 228.4528 | 413.1 | -34.45283 | 2.753487e-16 | 0 | 0 | 0 | 0 | 2.753487e-16 | -34.45283 | 1186.998
825.55 | 222 | 228.4583 | 413.05 | -6.458253 | 3.967925e-16 | 0 | 0 | 0 | 0 | 3.967925e-16 | -6.458253 | 41.70904
825.6 | 242 | 228.4637 | 413 | 13.53633 | 5.707974e-16 | 0 | 0 | 0 | 0 | 5.707974e-16 | 13.53633 | 183.2321
825.65 | 239 | 228.4691 | 412.95 | 10.5309 | 8.196692e-16 | 0 | 0 | 0 | 0 | 8.196692e-16 | 10.5309 | 110.9
825.7 | 249 | 228.4745 | 412.9 | 20.52548 | 1.174988e-15 | 0 | 0 | 0 | 0 | 1.174988e-15 | 20.52548 | 421.2955
825.75 | 245 | 228.4799 | 412.85 | 16.52006 | 1.681382e-15 | 0 | 0 | 0 | 0 | 1.681382e-15 | 16.52006 | 272.9125
825.8 | 221 | 228.4854 | 412.8 | -7.485357 | 2.401804e-15 | 0 | 0 | 0 | 0 | 2.401804e-15 | -7.485357 | 56.03057
825.85 | 232 | 228.4908 | 412.75 | 3.509222 | 3.424891e-15 | 0 | 0 | 0 | 0 | 3.424891e-15 | 3.509222 | 12.31464
825.9 | 226 | 228.4962 | 412.7 | -2.496199 | 4.87522e-15 | 0 | 0 | 0 | 0 | 4.87522e-15 | -2.496199 | 6.231009
825.95 | 224 | 228.5016 | 412.65 | -4.50162 | 6.927552e-15 | 0 | 0 | 0 | 0 | 6.927552e-15 | -4.50162 | 20.26458
826 | 238 | 228.507 | 412.6 | 9.49296 | 9.826605e-15 | 0 | 0 | 0 | 0 | 9.826605e-15 | 9.49296 | 90.11628
826.05 | 235 | 228.5125 | 412.55 | 6.487539 | 1.391443e-14 | 0 | 0 | 0 | 0 | 1.391443e-14 | 6.487539 | 42.08816
826.1 | 238 | 228.5179 | 412.5 | 9.482118 | 1.966823e-14 | 0 | 0 | 0 | 0 | 1.966823e-14 | 9.482118 | 89.91056
826.15 | 214 | 228.5233 | 412.45 | -14.5233 | 2.775259e-14 | 0 | 0 | 0 | 0 | 2.775259e-14 | -14.5233 | 210.9263
826.2 | 224 | 228.5287 | 412.4 | -4.528724 | 3.909128e-14 | 0 | 0 | 0 | 0 | 3.909128e-14 | -4.528724 | 20.50934
826.25 | 225 | 228.5341 | 412.35 | -3.534144 | 5.496603e-14 | 0 | 0 | 0 | 0 | 5.496603e-14 | -3.534144 | 12.49018
826.3 | 227 | 228.5396 | 412.3 | -1.539565 | 7.715196e-14 | 0 | 0 | 0 | 0 | 7.715196e-14 | -1.539565 | 2.370261
826.35 | 238 | 228.545 | 412.25 | 9.455014 | 1.08103e-13 | 0 | 0 | 0 | 0 | 1.08103e-13 | 9.455014 | 89.39729
826.4 | 257 | 228.5504 | 412.2 | 28.44959 | 1.512052e-13 | 0 | 0 | 0 | 0 | 1.512052e-13 | 28.44959 | 809.3794
826.45 | 218 | 228.5558 | 412.15 | -10.55583 | 2.111221e-13 | 0 | 0 | 0 | 0 | 2.111221e-13 | -10.55583 | 111.4255
826.5 | 251 | 228.5612 | 412.1 | 22.43875 | 2.942653e-13 | 0 | 0 | 0 | 0 | 2.942653e-13 | 22.43875 | 503.4976
826.55 | 222 | 228.5667 | 412.05 | -6.566669 | 4.094326e-13 | 0 | 0 | 0 | 0 | 4.094326e-13 | -6.566669 | 43.12114
826.6 | 238 | 228.5721 | 412 | 9.42791 | 5.686747e-13 | 0 | 0 | 0 | 0 | 5.686747e-13 | 9.42791 | 88.88549
826.65 | 208 | 228.5775 | 411.95 | -20.57751 | 7.884671e-13 | 0 | 0 | 0 | 0 | 7.884671e-13 | -20.57751 | 423.4339
826.7 | 234 | 228.5829 | 411.9 | 5.417069 | 1.091293e-12 | 0 | 0 | 0 | 0 | 1.091293e-12 | 5.417069 | 29.34463
826.75 | 232 | 228.5884 | 411.85 | 3.411648 | 1.507778e-12 | 0 | 0 | 0 | 0 | 1.507778e-12 | 3.411648 | 11.63934
826.8 | 234 | 228.5938 | 411.8 | 5.406227 | 2.079561e-12 | 0 | 0 | 0 | 0 | 2.079561e-12 | 5.406227 | 29.22729
826.85 | 226 | 228.5992 | 411.75 | -2.599194 | 2.863148e-12 | 0 | 0 | 0 | 0 | 2.863148e-12 | -2.599194 | 6.755807
826.9 | 226 | 228.6046 | 411.7 | -2.604614 | 3.935087e-12 | 0 | 0 | 0 | 0 | 3.935087e-12 | -2.604614 | 6.784016
826.95 | 199 | 228.61 | 411.65 | -29.61004 | 5.39887e-12 | 0 | 0 | 0 | 0 | 5.39887e-12 | -29.61004 | 876.7542
827 | 221 | 228.6155 | 411.6 | -7.615456 | 7.394173e-12 | 0 | 0 | 0 | 0 | 7.394173e-12 | -7.615456 | 57.99517
827.05 | 204 | 228.6209 | 411.55 | -24.62088 | 1.010915e-11 | 0 | 0 | 0 | 0 | 1.010915e-11 | -24.62088 | 606.1876
827.1 | 239 | 228.6263 | 411.5 | 10.3737 | 1.379677e-11 | 0 | 0 | 0 | 0 | 1.379677e-11 | 10.3737 | 107.6137
827.15 | 219 | 228.6317 | 411.45 | -9.631718 | 1.879658e-11 | 0 | 0 | 0 | 0 | 1.879658e-11 | -9.631718 | 92.76999
827.2 | 225 | 228.6371 | 411.4 | -3.637139 | 2.556337e-11 | 0 | 0 | 0 | 0 | 2.556337e-11 | -3.637139 | 13.22878
827.25 | 254 | 228.6426 | 411.35 | 25.35744 | 3.470528e-11 | 0 | 0 | 0 | 0 | 3.470528e-11 | 25.35744 | 642.9998
827.3 | 227 | 228.648 | 411.3 | -1.64798 | 4.703393e-11 | 0 | 0 | 0 | 0 | 4.703393e-11 | -1.64798 | 2.71584
827.35 | 233 | 228.6534 | 411.25 | 4.346599 | 6.363046e-11 | 0 | 0 | 0 | 0 | 6.363046e-11 | 4.346599 | 18.89292
827.4 | 263 | 228.6588 | 411.2 | 34.34118 | 8.593241e-11 | 0 | 0 | 0 | 0 | 8.593241e-11 | 34.34118 | 1179.317
827.45 | 257 | 228.6642 | 411.15 | 28.33576 | 1.158476e-10 | 0 | 0 | 0 | 0 | 1.158476e-10 | 28.33576 | 802.9151
827.5 | 243 | 228.6697 | 411.1 | 14.33034 | 1.559033e-10 | 0 | 0 | 0 | 0 | 1.559033e-10 | 14.33034 | 205.3585
827.55 | 206 | 228.6751 | 411.05 | -22.67508 | 2.09441e-10 | 0 | 0 | 0 | 0 | 2.09441e-10 | -22.67508 | 514.1594
827.6 | 206 | 228.6805 | 411 | -22.68051 | 2.808706e-10 | 0 | 0 | 0 | 0 | 2.808706e-10 | -22.68051 | 514.4053
827.65 | 233 | 228.6859 | 410.95 | 4.314074 | 3.76001e-10 | 0 | 0 | 0 | 0 | 3.76001e-10 | 4.314074 | 18.61124
827.7 | 256 | 228.6913 | 410.9 | 27.30865 | 5.024697e-10 | 0 | 0 | 0 | 0 | 5.024697e-10 | 27.30865 | 745.7625
827.75 | 223 | 228.6968 | 410.85 | -5.696767 | 6.702995e-10 | 0 | 0 | 0 | 0 | 6.702995e-10 | -5.696767 | 32.45316
827.8 | 237 | 228.7022 | 410.8 | 8.297812 | 8.926189e-10 | 0 | 0 | 0 | 0 | 8.926189e-10 | 8.297812 | 68.85368
827.85 | 226 | 228.7076 | 410.75 | -2.707609 | 1.186592e-09 | 0 | 0 | 0 | 0 | 1.186592e-09 | -2.707609 | 7.331146
827.9 | 242 | 228.713 | 410.7 | 13.28697 | 1.574617e-09 | 0 | 0 | 0 | 0 | 1.574617e-09 | 13.28697 | 176.5436
827.95 | 212 | 228.7185 | 410.65 | -16.71845 | 2.085866e-09 | 0 | 0 | 0 | 0 | 2.085866e-09 | -16.71845 | 279.5066
828 | 206 | 228.7239 | 410.6 | -22.72387 | 2.758267e-09 | 0 | 0 | 0 | 0 | 2.758267e-09 | -22.72387 | 516.3743
828.05 | 225 | 228.7293 | 410.55 | -3.729292 | 3.641029e-09 | 0 | 0 | 0 | 0 | 3.641029e-09 | -3.729292 | 13.90762
828.1 | 227 | 228.7347 | 410.5 | -1.734713 | 4.797889e-09 | 0 | 0 | 0 | 0 | 4.797889e-09 | -1.734713 | 3.009228
828.15 | 247 | 228.7401 | 410.45 | 18.25987 | 6.311236e-09 | 0 | 0 | 0 | 0 | 6.311236e-09 | 18.25987 | 333.4227
828.2 | 238 | 228.7456 | 410.4 | 9.254446 | 8.287372e-09 | 0 | 0 | 0 | 0 | 8.287372e-09 | 9.254446 | 85.64476
828.25 | 234 | 228.751 | 410.35 | 5.249025 | 1.086319e-08 | 0 | 0 | 0 | 0 | 1.086319e-08 | 5.249025 | 27.55226
828.3 | 217 | 228.7564 | 410.3 | -11.7564 | 1.421464e-08 | 0 | 0 | 0 | 0 | 1.421464e-08 | -11.7564 | 138.2128
828.35 | 233 | 228.7618 | 410.25 | 4.238183 | 1.856747e-08 | 0 | 0 | 0 | 0 | 1.856747e-08 | 4.238183 | 17.9622
828.4 | 231 | 228.7672 | 410.2 | 2.232763 | 2.421073e-08 | 0 | 0 | 0 | 0 | 2.421073e-08 | 2.232763 | 4.985229
828.45 | 259 | 228.7727 | 410.15 | 30.22734 | 3.151381e-08 | 0 | 0 | 0 | 0 | 3.151381e-08 | 30.22734 | 913.6922
828.5 | 229 | 228.7781 | 410.1 | 0.221921 | 4.094796e-08 | 0 | 0 | 0 | 0 | 4.094796e-08 | 0.221921 | 0.04924893
828.55 | 215 | 228.7835 | 410.05 | -13.7835 | 5.31131e-08 | 0 | 0 | 0 | 0 | 5.31131e-08 | -13.7835 | 189.9849
828.6 | 235 | 228.7889 | 410 | 6.21108 | 6.877162e-08 | 0 | 0 | 0 | 0 | 6.877162e-08 | 6.211079 | 38.57751
828.65 | 223 | 228.7943 | 409.95 | -5.794341 | 8.889042e-08 | 0 | 0 | 0 | 0 | 8.889042e-08 | -5.794341 | 33.57439
828.7 | 247 | 228.7998 | 409.9 | 18.20024 | 1.146935e-07 | 0 | 0 | 0 | 0 | 1.146935e-07 | 18.20024 | 331.2487
828.75 | 239 | 228.8052 | 409.85 | 10.19482 | 1.477273e-07 | 0 | 0 | 0 | 0 | 1.477273e-07 | 10.19482 | 103.9343
828.8 | 222 | 228.8106 | 409.8 | -6.810604 | 1.89942e-07 | 0 | 0 | 0 | 0 | 1.89942e-07 | -6.810604 | 46.38432
828.85 | 263 | 228.816 | 409.75 | 34.18398 | 2.43792e-07 | 0 | 0 | 0 | 0 | 2.43792e-07 | 34.18398 | 1168.544
828.9 | 191 | 228.8214 | 409.7 | -37.82145 | 3.123603e-07 | 0 | 0 | 0 | 0 | 3.123603e-07 | -37.82145 | 1430.462
828.95 | 227 | 228.8269 | 409.65 | -1.826866 | 3.995126e-07 | 0 | 0 | 0 | 0 | 3.995126e-07 | -1.826866 | 3.33744
829 | 221 | 228.8323 | 409.6 | -7.832287 | 5.100859e-07 | 0 | 0 | 0 | 0 | 5.100859e-07 | -7.832287 | 61.34472
829.05 | 230 | 228.8377 | 409.55 | 1.162293 | 6.501211e-07 | 0 | 0 | 0 | 0 | 6.501211e-07 | 1.162292 | 1.350923
829.1 | 237 | 228.8431 | 409.5 | 8.156872 | 8.271483e-07 | 0 | 0 | 0 | 0 | 8.271483e-07 | 8.156871 | 66.53454
829.15 | 191 | 228.8485 | 409.45 | -37.84855 | 1.050535e-06 | 0 | 0 | 0 | 0 | 1.050535e-06 | -37.84855 | 1432.513
829.2 | 233 | 228.854 | 409.4 | 4.14603 | 1.331913e-06 | 0 | 0 | 0 | 0 | 1.331913e-06 | 4.146029 | 17.18956
829.25 | 226 | 228.8594 | 409.35 | -2.859391 | 1.685697e-06 | 0 | 0 | 0 | 0 | 1.685697e-06 | -2.859392 | 8.176124
829.3 | 211 | 228.8648 | 409.3 | -17.86481 | 2.129714e-06 | 0 | 0 | 0 | 0 | 2.129714e-06 | -17.86481 | 319.1516
829.35 | 224 | 228.8702 | 409.25 | -4.870232 | 2.68597e-06 | 0 | 0 | 0 | 0 | 2.68597e-06 | -4.870235 | 23.71919
829.4 | 233 | 228.8757 | 409.2 | 4.124347 | 3.381576e-06 | 0 | 0 | 0 | 0 | 3.381576e-06 | 4.124344 | 17.01021
829.45 | 231 | 228.8811 | 409.15 | 2.118926 | 4.249866e-06 | 0 | 0 | 0 | 0 | 4.249866e-06 | 2.118922 | 4.489831
829.5 | 234 | 228.8865 | 409.1 | 5.113506 | 5.331747e-06 | 0 | 0 | 0 | 0 | 5.331747e-06 | 5.1135 | 26.14789
829.55 | 204 | 228.8919 | 409.05 | -24.89192 | 6.677317e-06 | 0 | 0 | 0 | 0 | 6.677317e-06 | -24.89192 | 619.6078
829.6 | 211 | 228.8973 | 409 | -17.89734 | 8.347811e-06 | 0 | 0 | 0 | 0 | 8.347811e-06 | -17.89734 | 320.3149
829.65 | 234 | 228.9028 | 408.95 | 5.097243 | 1.041793e-05 | 0 | 0 | 0 | 0 | 1.041793e-05 | 5.097233 | 25.98178
829.7 | 237 | 228.9082 | 408.9 | 8.091823 | 1.297861e-05 | 0 | 0 | 0 | 0 | 1.297861e-05 | 8.09181 | 65.47738
829.75 | 238 | 228.9136 | 408.85 | 9.086402 | 1.614036e-05 | 0 | 0 | 0 | 0 | 1.614036e-05 | 9.086386 | 82.5624
829.8 | 224 | 228.919 | 408.8 | -4.919019 | 2.003718e-05 | 0 | 0 | 0 | 0 | 2.003718e-05 | -4.919039 | 24.19694
829.85 | 242 | 228.9244 | 408.75 | 13.07556 | 2.483121e-05 | 0 | 0 | 0 | 0 | 2.483121e-05 | 13.07554 | 170.9696
829.9 | 228 | 228.9299 | 408.7 | -0.9298605 | 3.071832e-05 | 0 | 0 | 0 | 0 | 3.071832e-05 | -0.9298912 | 0.8646977
829.95 | 212 | 228.9353 | 408.65 | -16.93528 | 3.793456e-05 | 0 | 0 | 0 | 0 | 3.793456e-05 | -16.93532 | 286.805
830 | 212 | 228.9407 | 408.6 | -16.9407 | 4.676392e-05 | 0 | 0 | 0 | 0 | 4.676392e-05 | -16.94075 | 286.989
830.05 | 230 | 228.9461 | 408.55 | 1.053877 | 5.754729e-05 | 0 | 0 | 0 | 0 | 5.754729e-05 | 1.05382 | 1.110536
830.1 | 239 | 228.9515 | 408.5 | 10.04846 | 7.069309e-05 | 0 | 0 | 0 | 0 | 7.069309e-05 | 10.04839 | 100.9701
830.15 | 220 | 228.957 | 408.45 | -8.956964 | 8.668965e-05 | 0 | 0 | 0 | 0 | 8.668965e-05 | -8.957051 | 80.22876
830.2 | 225 | 228.9624 | 408.4 | -3.962385 | 0.0001061196 | 0 | 0 | 0 | 0 | 0.0001061196 | -3.962491 | 15.70134
830.25 | 225 | 228.9678 | 408.35 | -3.967806 | 0.0001296768 | 0 | 0 | 0 | 0 | 0.0001296768 | -3.967936 | 15.74451
830.3 | 219 | 228.9732 | 408.3 | -9.973227 | 0.0001581856 | 0 | 0 | 0 | 0 | 0.0001581856 | -9.973385 | 99.46841
830.35 | 218 | 228.9786 | 408.25 | -10.97865 | 0.0001926237 | 0 | 0 | 0 | 0 | 0.0001926237 | -10.97884 | 120.5349
830.4 | 265 | 228.9841 | 408.2 | 36.01593 | 0.0002341482 | 0 | 0 | 0 | 0 | 0.0002341482 | 36.0157 | 1297.13
830.45 | 215 | 228.9895 | 408.15 | -13.98949 | 0.0002841254 | 0 | 0 | 0 | 0 | 0.0002841254 | -13.98977 | 195.7138
830.5 | 261 | 228.9949 | 408.1 | 32.00509 | 0.0003441655 | 0 | 0 | 0 | 0 | 0.0003441655 | 32.00475 | 1024.304
830.55 | 236 | 229.0003 | 408.05 | 6.999669 | 0.0004161624 | 0 | 0 | 0 | 0 | 0.0004161624 | 6.999253 | 48.98955
830.6 | 230 | 229.0058 | 408 | 0.9942487 | 0.0005023385 | 0 | 0 | 0 | 0 | 0.0005023385 | 0.9937463 | 0.9875318
830.65 | 250 | 229.0112 | 407.95 | 20.98883 | 0.0006052966 | 0 | 0 | 0 | 0 | 0.0006052966 | 20.98822 | 440.5055
830.7 | 230 | 229.0166 | 407.9 | 0.9834071 | 0.0007280784 | 0 | 0 | 0 | 0 | 0.0007280784 | 0.9826791 | 0.9656581
830.75 | 242 | 229.022 | 407.85 | 12.97799 | 0.0008742311 | 0 | 0 | 0 | 0 | 0.0008742311 | 12.97711 | 168.4054
830.8 | 216 | 229.0274 | 407.8 | -13.02743 | 0.001047882 | 0 | 0 | 0 | 0 | 0.001047882 | -13.02848 | 169.7414
830.85 | 242 | 229.0329 | 407.75 | 12.96714 | 0.001253825 | 0 | 0 | 0 | 0 | 0.001253825 | 12.96589 | 168.1143
830.9 | 209 | 229.0383 | 407.7 | -20.03828 | 0.001497612 | 0 | 0 | 0 | 0 | 0.001497612 | -20.03977 | 401.5925
830.95 | 219 | 229.0437 | 407.65 | -10.0437 | 0.001785665 | 0 | 0 | 0 | 0 | 0.001785665 | -10.04548 | 100.9117
831 | 236 | 229.0491 | 407.6 | 6.950883 | 0.002125391 | 0 | 0 | 0 | 0 | 0.002125391 | 6.948757 | 48.28523
831.05 | 236 | 229.0545 | 407.55 | 6.945462 | 0.002525317 | 0 | 0 | 0 | 0 | 0.002525317 | 6.942936 | 48.20437
831.1 | 251 | 229.06 | 407.5 | 21.94004 | 0.002995236 | 0 | 0 | 0 | 0 | 0.002995236 | 21.93705 | 481.234
831.15 | 241 | 229.0654 | 407.45 | 11.93462 | 0.003546372 | 0 | 0 | 0 | 0 | 0.003546372 | 11.93107 | 142.3505
831.2 | 231 | 229.0708 | 407.4 | 1.929199 | 0.004191561 | 0 | 0 | 0 | 0 | 0.004191561 | 1.925008 | 3.705655
831.25 | 213 | 229.0762 | 407.35 | -16.07622 | 0.004945445 | 0 | 0 | 0 | 0 | 0.004945445 | -16.08117 | 258.6039
831.3 | 217 | 229.0816 | 407.3 | -12.08164 | 0.005824694 | 0 | 0 | 0 | 0 | 0.005824694 | -12.08747 | 146.1069
831.35 | 250 | 229.0871 | 407.25 | 20.91294 | 0.006848241 | 0 | 0 | 0 | 0 | 0.006848241 | 20.90609 | 437.0646
831.4 | 229 | 229.0925 | 407.2 | -0.09248365 | 0.008037539 | 0 | 0 | 0 | 0 | 0.008037539 | -0.1005212 | 0.01010451
831.45 | 191 | 229.0979 | 407.15 | -38.0979 | 0.009416842 | 0 | 0 | 0 | 0 | 0.009416842 | -38.10732 | 1452.168
831.5 | 230 | 229.1033 | 407.1 | 0.8966748 | 0.01101351 | 0 | 0 | 0 | 0 | 0.01101351 | 0.8856613 | 0.7843959
831.55 | 234 | 229.1087 | 407.05 | 4.891254 | 0.01285832 | 0 | 0 | 0 | 0 | 0.01285832 | 4.878396 | 23.79874
831.6 | 227 | 229.1142 | 407 | -2.114167 | 0.01498583 | 0 | 0 | 0 | 0 | 0.01498583 | -2.129153 | 4.533291
831.65 | 236 | 229.1196 | 406.95 | 6.880412 | 0.01743474 | 0 | 0 | 0 | 0 | 0.01743474 | 6.862978 | 47.10046
831.7 | 255 | 229.125 | 406.9 | 25.87499 | 0.0202483 | 0 | 0 | 0 | 0 | 0.0202483 | 25.85474 | 668.4678
831.75 | 246 | 229.1304 | 406.85 | 16.86957 | 0.02347468 | 0 | 0 | 0 | 0 | 0.02347468 | 16.8461 | 283.791
831.8 | 215 | 229.1358 | 406.8 | -14.13585 | 0.02716745 | 0 | 0 | 0 | 0 | 0.02716745 | -14.16302 | 200.5911
831.85 | 210 | 229.1413 | 406.75 | -19.14127 | 0.03138602 | 0 | 0 | 0 | 0 | 0.03138602 | -19.17266 | 367.5908
831.9 | 229 | 229.1467 | 406.7 | -0.1466914 | 0.03619611 | 0 | 0 | 0 | 0 | 0.03619611 | -0.1828875 | 0.03344782
831.95 | 242 | 229.1521 | 406.65 | 12.84789 | 0.0416702 | 0 | 0 | 0 | 0 | 0.0416702 | 12.80622 | 163.9992
832 | 227 | 229.1575 | 406.6 | -2.157533 | 0.04788808 | 0 | 0 | 0 | 0 | 0.04788808 | -2.205421 | 4.863882
832.05 | 251 | 229.163 | 406.55 | 21.83705 | 0.05493732 | 0 | 0 | 0 | 0 | 0.05493732 | 21.78211 | 474.4603
832.1 | 262 | 229.1684 | 406.5 | 32.83163 | 0.06291376 | 0 | 0 | 0 | 0 | 0.06291376 | 32.76871 | 1073.788
832.15 | 217 | 229.1738 | 406.45 | -12.1738 | 0.07192203 | 0 | 0 | 0 | 0 | 0.07192203 | -12.24572 | 149.9576
832.2 | 245 | 229.1792 | 406.4 | 15.82078 | 0.08207604 | 0 | 0 | 0 | 0 | 0.08207604 | 15.73871 | 247.7069
832.25 | 230 | 229.1846 | 406.35 | 0.8153633 | 0.09349944 | 0 | 0 | 0 | 0 | 0.09349944 | 0.7218638 | 0.5210874
832.3 | 230 | 229.1901 | 406.3 | 0.8099425 | 0.1063261 | 0 | 0 | 0 | 0 | 0.1063261 | 0.7036164 | 0.495076
832.35 | 223 | 229.1955 | 406.25 | -6.195478 | 0.1207004 | 0 | 0 | 0 | 0 | 0.1207004 | -6.316179 | 39.89411
832.4 | 248 | 229.2009 | 406.2 | 18.7991 | 0.1367778 | 0 | 0 | 0 | 0 | 0.1367778 | 18.66232 | 348.2823
832.45 | 239 | 229.2063 | 406.15 | 9.79368 | 0.1547252 | 0 | 0 | 0 | 0 | 0.1547252 | 9.638955 | 92.90945
832.5 | 204 | 229.2117 | 406.1 | -25.21174 | 0.1747207 | 0 | 0 | 0 | 0 | 0.1747207 | -25.38646 | 644.4724
832.55 | 237 | 229.2172 | 406.05 | 7.782839 | 0.1969545 | 0 | 0 | 0 | 0 | 0.1969545 | 7.585884 | 57.54564
832.6 | 232 | 229.2226 | 406 | 2.777418 | 0.2216285 | 0 | 0 | 0 | 0 | 0.2216285 | 2.555789 | 6.532059
832.65 | 221 | 229.228 | 405.95 | -8.228003 | 0.2489565 | 0 | 0 | 0 | 0 | 0.2489565 | -8.476959 | 71.85884
832.7 | 231 | 229.2334 | 405.9 | 1.766576 | 0.279164 | 0 | 0 | 0 | 0 | 0.279164 | 1.487412 | 2.212395
832.75 | 252 | 229.2388 | 405.85 | 22.76116 | 0.3124881 | 0 | 0 | 0 | 0 | 0.3124881 | 22.44867 | 503.9427
832.8 | 263 | 229.2443 | 405.8 | 33.75573 | 0.3491771 | 0 | 0 | 0 | 0 | 0.3491771 | 33.40656 | 1115.998
832.85 | 225 | 229.2497 | 405.75 | -4.249686 | 0.3894899 | 0 | 0 | 0 | 0 | 0.3894899 | -4.639176 | 21.52195
832.9 | 225 | 229.2551 | 405.7 | -4.255107 | 0.4336954 | 0 | 0 | 0 | 0 | 0.4336954 | -4.688802 | 21.98487
832.95 | 260 | 229.2605 | 405.65 | 30.73947 | 0.4820716 | 0 | 0 | 0 | 0 | 0.4820716 | 30.2574 | 915.5103
833 | 241 | 229.2659 | 405.6 | 11.73405 | 0.5349047 | 0 | 0 | 0 | 0 | 0.5349047 | 11.19915 | 125.4209
833.05 | 251 | 229.2714 | 405.55 | 21.72863 | 0.5924879 | 0 | 0 | 0 | 0 | 0.5924879 | 21.13614 | 446.7365
833.1 | 262 | 229.2768 | 405.5 | 32.72321 | 0.6551197 | 0 | 0 | 0 | 0 | 0.6551197 | 32.06809 | 1028.362
833.15 | 218 | 229.2822 | 405.45 | -11.28221 | 0.7231027 | 0 | 0 | 0 | 0 | 0.7231027 | -12.00531 | 144.1275
833.2 | 230 | 229.2876 | 405.4 | 0.7123686 | 0.7967416 | 0 | 0 | 0 | 0 | 0.7967416 | -0.08437296 | 0.007118796
833.25 | 223 | 229.2931 | 405.35 | -6.293052 | 0.876341 | 0 | 0 | 0 | 0 | 0.876341 | -7.169393 | 51.4002
833.3 | 241 | 229.2985 | 405.3 | 11.70153 | 0.9622035 | 0 | 0 | 0 | 0 | 0.9622035 | 10.73932 | 115.3331
833.35 | 185 | 229.3039 | 405.25 | -44.30389 | 1.054627 | 0 | 0 | 0 | 0 | 1.054627 | -45.35852 | 2057.395
833.4 | 241 | 229.3093 | 405.2 | 11.69069 | 1.153902 | 0 | 0 | 0 | 0 | 1.153902 | 10.53678 | 111.0238
833.45 | 231 | 229.3147 | 405.15 | 1.685265 | 1.260309 | 0 | 0 | 0 | 0 | 1.260309 | 0.4249553 | 0.180587
833.5 | 217 | 229.3202 | 405.1 | -12.32016 | 1.374117 | 0 | 0 | 0 | 0 | 1.374117 | -13.69427 | 187.5331
833.55 | 219 | 229.3256 | 405.05 | -10.32558 | 1.495575 | 0 | 0 | 0 | 0 | 1.495575 | -11.82115 | 139.7396
833.6 | 233 | 229.331 | 405 | 3.669002 | 1.624916 | 0 | 0 | 0 | 0 | 1.624916 | 2.044087 | 4.17829
833.65 | 238 | 229.3364 | 404.95 | 8.663582 | 1.762348 | 0 | 0 | 0 | 0 | 1.762348 | 6.901234 | 47.62702
833.7 | 241 | 229.3418 | 404.9 | 11.65816 | 1.908054 | 0 | 0 | 0 | 0 | 1.908054 | 9.750107 | 95.06458
833.75 | 206 | 229.3473 | 404.85 | -23.34726 | 2.062186 | 0 | 0 | 0 | 0 | 2.062186 | -25.40945 | 645.6399
833.8 | 213 | 229.3527 | 404.8 | -16.35268 | 2.224862 | 0 | 0 | 0 | 0 | 2.224862 | -18.57754 | 345.1251
833.85 | 215 | 229.3581 | 404.75 | -14.3581 | 2.396164 | 0 | 0 | 0 | 0 | 2.396164 | -16.75427 | 280.7054
833.9 | 235 | 229.3635 | 404.7 | 5.636478 | 2.576133 | 0 | 0 | 0 | 0 | 2.576133 | 3.060345 | 9.365713
833.95 | 254 | 229.3689 | 404.65 | 24.63106 | 2.764763 | 0 | 0 | 0 | 0 | 2.764763 | 21.86629 | 478.1348
834 | 233 | 229.3744 | 404.6 | 3.625636 | 2.962006 | 0 | 0 | 0 | 0 | 2.962006 | 0.6636306 | 0.4404056
834.05 | 227 | 229.3798 | 404.55 | -2.379784 | 3.167758 | 0 | 0 | 0 | 0 | 3.167758 | -5.547542 | 30.77522
834.1 | 207 | 229.3852 | 404.5 | -22.38521 | 3.381864 | 0 | 0 | 0 | 0 | 3.381864 | -25.76707 | 663.9419
834.15 | 236 | 229.3906 | 404.45 | 6.609374 | 3.604114 | 0 | 0 | 0 | 0 | 3.604114 | 3.00526 | 9.031587
834.2 | 234 | 229.396 | 404.4 | 4.603953 | 3.834238 | 0 | 0 | 0 | 0 | 3.834238 | 0.7697155 | 0.5924619
834.25 | 276 | 229.4015 | 404.35 | 46.59853 | 4.071906 | 0 | 0 | 0 | 0 | 4.071906 | 42.52663 | 1808.514
834.3 | 230 | 229.4069 | 404.3 | 0.5931117 | 4.316726 | 0 | 0 | 0 | 0 | 4.316726 | -3.723615 | 13.86531
834.35 | 236 | 229.4123 | 404.25 | 6.587691 | 4.568246 | 0 | 0 | 0 | 0 | 4.568246 | 2.019445 | 4.078158
834.4 | 249 | 229.4177 | 404.2 | 19.58227 | 4.825948 | 0 | 0 | 0 | 0 | 4.825948 | 14.75632 | 217.7491
834.45 | 255 | 229.4232 | 404.15 | 25.57685 | 5.089251 | 0 | 0 | 0 | 0 | 5.089251 | 20.4876 | 419.7417
834.5 | 234 | 229.4286 | 404.1 | 4.571429 | 5.357514 | 0 | 0 | 0 | 0 | 5.357514 | -0.7860852 | 0.6179299
834.55 | 257 | 229.434 | 404.05 | 27.56601 | 5.630032 | 0 | 0 | 0 | 0 | 5.630032 | 21.93598 | 481.187
834.6 | 214 | 229.4394 | 404 | -15.43941 | 5.906043 | 0 | 0 | 0 | 0 | 5.906043 | -21.34546 | 455.6285
834.65 | 232 | 229.4448 | 403.95 | 2.555166 | 6.184726 | 0 | 0 | 0 | 0 | 6.184726 | -3.62956 | 13.1737
834.7 | 215 | 229.4503 | 403.9 | -14.45025 | 6.465208 | 0 | 0 | 0 | 0 | 6.465208 | -20.91546 | 437.4566
834.75 | 247 | 229.4557 | 403.85 | 17.54432 | 6.746564 | 0 | 0 | 0 | 0 | 6.746564 | 10.79776 | 116.5916
834.8 | 215 | 229.4611 | 403.8 | -14.4611 | 7.027826 | 0 | 0 | 0 | 0 | 7.027826 | -21.48892 | 461.7738
834.85 | 229 | 229.4665 | 403.75 | -0.4665168 | 7.307982 | 0 | 0 | 0 | 0 | 7.307982 | -7.774499 | 60.44283
834.9 | 193 | 229.4719 | 403.7 | -36.47194 | 7.585987 | 0 | 0 | 0 | 0 | 7.585987 | -44.05792 | 1941.101
834.95 | 245 | 229.4774 | 403.65 | 15.52264 | 7.860766 | 0 | 0 | 0 | 0 | 7.860766 | 7.661875 | 58.70433
835 | 223 | 229.4828 | 403.6 | -6.482779 | 8.131222 | 0 | 0 | 0 | 0 | 8.131222 | -14.614 | 213.569
835.05 | 246 | 229.4882 | 403.55 | 16.5118 | 8.396241 | 0 | 0 | 0 | 0 | 8.396241 | 8.115559 | 65.8623
835.1 | 245 | 229.4936 | 403.5 | 15.50638 | 8.654702 | 0 | 0 | 0 | 0 | 8.654702 | 6.851677 | 46.94548
835.15 | 206 | 229.499 | 403.45 | -23.49904 | 8.905484 | 0 | 0 | 0 | 0 | 8.905484 | -32.40453 | 1050.053
835.2 | 271 | 229.5045 | 403.4 | 41.49554 | 9.147472 | 0 | 0 | 0 | 0 | 9.147472 | 32.34807 | 1046.397
835.25 | 233 | 229.5099 | 403.35 | 3.490117 | 9.379566 | 0 | 0 | 0 | 0 | 9.379566 | -5.889449 | 34.68561
835.3 | 245 | 229.5153 | 403.3 | 15.4847 | 9.600693 | 0 | 0 | 0 | 0 | 9.600693 | 5.884003 | 34.62149
835.35 | 252 | 229.5207 | 403.25 | 22.47928 | 9.80981 | 0 | 0 | 0 | 0 | 9.80981 | 12.66947 | 160.5154
835.4 | 253 | 229.5261 | 403.2 | 23.47385 | 10.00591 | 0 | 0 | 0 | 0 | 10.00591 | 13.46794 | 181.3854
835.45 | 222 | 229.5316 | 403.15 | -7.531566 | 10.18805 | 0 | 0 | 0 | 0 | 10.18805 | -17.71962 | 313.9848
835.5 | 228 | 229.537 | 403.1 | -1.536987 | 10.35532 | 0 | 0 | 0 | 0 | 10.35532 | -11.89231 | 141.4269
835.55 | 235 | 229.5424 | 403.05 | 5.457592 | 10.50689 | 0 | 0 | 0 | 0 | 10.50689 | -5.049295 | 25.49538
835.6 | 256 | 229.5478 | 403 | 26.45217 | 10.64199 | 0 | 0 | 0 | 0 | 10.64199 | 15.81018 | 249.9619
835.65 | 242 | 229.5532 | 402.95 | 12.44675 | 10.75994 | 0 | 0 | 0 | 0 | 10.75994 | 1.686814 | 2.845342
835.7 | 231 | 229.5587 | 402.9 | 1.44133 | 10.86012 | 0 | 0 | 0 | 0 | 10.86012 | -9.418793 | 88.71367
835.75 | 263 | 229.5641 | 402.85 | 33.43591 | 10.94203 | 0 | 0 | 0 | 0 | 10.94203 | 22.49388 | 505.9745
835.8 | 242 | 229.5695 | 402.8 | 12.43049 | 11.00523 | 0 | 0 | 0 | 0 | 11.00523 | 1.425254 | 2.031348
835.85 | 267 | 229.5749 | 402.75 | 37.42507 | 11.0494 | 0 | 0 | 0 | 0 | 11.0494 | 26.37566 | 695.6757
835.9 | 255 | 229.5804 | 402.7 | 25.41965 | 11.0743 | 0 | 0 | 0 | 0 | 11.0743 | 14.34534 | 205.7888
835.95 | 278 | 229.5858 | 402.65 | 48.41423 | 11.07981 | 0 | 0 | 0 | 0 | 11.07981 | 37.33442 | 1393.859
836 | 244 | 229.5912 | 402.6 | 14.40881 | 11.06589 | 0 | 0 | 0 | 0 | 11.06589 | 3.342918 | 11.1751
836.05 | 249 | 229.5966 | 402.55 | 19.40338 | 11.03261 | 0 | 0 | 0 | 0 | 11.03261 | 8.370773 | 70.06984
836.1 | 218 | 229.602 | 402.5 | -11.60204 | 10.98016 | 0 | 0 | 0 | 0 | 10.98016 | -22.58219 | 509.9555
836.15 | 254 | 229.6075 | 402.45 | 24.39254 | 10.9088 | 0 | 0 | 0 | 0 | 10.9088 | 13.48374 | 181.8113
836.2 | 230 | 229.6129 | 402.4 | 0.3871224 | 10.81891 | 0 | 0 | 0 | 0 | 10.81891 | -10.43179 | 108.8222
836.25 | 199 | 229.6183 | 402.35 | -30.6183 | 10.71096 | 0 | 0 | 0 | 0 | 10.71096 | -41.32926 | 1708.107
836.3 | 242 | 229.6237 | 402.3 | 12.37628 | 10.58549 | 0 | 0 | 0 | 0 | 10.58549 | 1.790786 | 3.206915
836.35 | 233 | 229.6291 | 402.25 | 3.37086 | 10.44317 | 0 | 0 | 0 | 0 | 10.44317 | -7.072306 | 50.01751
836.4 | 247 | 229.6346 | 402.2 | 17.36544 | 10.28469 | 0 | 0 | 0 | 0 | 10.28469 | 7.080746 | 50.13697
836.45 | 224 | 229.64 | 402.15 | -5.639981 | 10.11087 | 0 | 0 | 0 | 0 | 10.11087 | -15.75085 | 248.0894
836.5 | 219 | 229.6454 | 402.1 | -10.6454 | 9.922569 | 0 | 0 | 0 | 0 | 9.922569 | -20.56797 | 423.0414
836.55 | 254 | 229.6508 | 402.05 | 24.34918 | 9.720705 | 0 | 0 | 0 | 0 | 9.720705 | 14.62847 | 213.9922
836.6 | 246 | 229.6562 | 402 | 16.34376 | 9.506256 | 0 | 0 | 0 | 0 | 9.506256 | 6.8375 | 46.75141
836.65 | 248 | 229.6617 | 401.95 | 18.33834 | 9.280245 | 0 | 0 | 0 | 0 | 9.280245 | 9.058091 | 82.049
836.7 | 244 | 229.6671 | 401.9 | 14.33291 | 9.043728 | 0 | 0 | 0 | 0 | 9.043728 | 5.289186 | 27.97549
836.75 | 229 | 229.6725 | 401.85 | -0.6725061 | 8.797793 | 0 | 0 | 0 | 0 | 8.797793 | -9.470299 | 89.68656
836.8 | 237 | 229.6779 | 401.8 | 7.322073 | 8.543545 | 0 | 0 | 0 | 0 | 8.543545 | -1.221472 | 1.491993
836.85 | 248 | 229.6833 | 401.75 | 18.31665 | 8.282103 | 0 | 0 | 0 | 0 | 8.282103 | 10.03455 | 100.6922
836.9 | 214 | 229.6888 | 401.7 | -15.68877 | 8.01459 | 0 | 0 | 0 | 0 | 8.01459 | -23.70336 | 561.8492
836.95 | 223 | 229.6942 | 401.65 | -6.694189 | 7.742124 | 0 | 0 | 0 | 0 | 7.742124 | -14.43631 | 208.4071
837 | 242 | 229.6996 | 401.6 | 12.30039 | 7.465813 | 0 | 0 | 0 | 0 | 7.465813 | 4.834577 | 23.37313
837.05 | 242 | 229.705 | 401.55 | 12.29497 | 7.186745 | 0 | 0 | 0 | 0 | 7.186745 | 5.108224 | 26.09395
837.1 | 232 | 229.7105 | 401.5 | 2.289548 | 6.905984 | 0 | 0 | 0 | 0 | 6.905984 | -4.616435 | 21.31147
837.15 | 223 | 229.7159 | 401.45 | -6.715872 | 6.624559 | 0 | 0 | 0 | 0 | 6.624559 | -13.34043 | 177.9671
837.2 | 222 | 229.7213 | 401.4 | -7.721293 | 6.343465 | 0 | 0 | 0 | 0 | 6.343465 | -14.06476 | 197.8174
837.25 | 244 | 229.7267 | 401.35 | 14.27329 | 6.063652 | 0 | 0 | 0 | 0 | 6.063652 | 8.209634 | 67.39809
837.3 | 222 | 229.7321 | 401.3 | -7.732135 | 5.786023 | 0 | 0 | 0 | 0 | 5.786023 | -13.51816 | 182.7406
837.35 | 220 | 229.7376 | 401.25 | -9.737555 | 5.511429 | 0 | 0 | 0 | 0 | 5.511429 | -15.24898 | 232.5315
837.4 | 245 | 229.743 | 401.2 | 15.25702 | 5.240665 | 0 | 0 | 0 | 0 | 5.240665 | 10.01636 | 100.3274
837.45 | 223 | 229.7484 | 401.15 | -6.748397 | 4.974469 | 0 | 0 | 0 | 0 | 4.974469 | -11.72287 | 137.4256
837.5 | 255 | 229.7538 | 401.1 | 25.24618 | 4.713519 | 0 | 0 | 0 | 0 | 4.713519 | 20.53266 | 421.5903
837.55 | 249 | 229.7592 | 401.05 | 19.24076 | 4.458429 | 0 | 0 | 0 | 0 | 4.458429 | 14.78233 | 218.5173
837.6 | 231 | 229.7647 | 401 | 1.235341 | 4.209754 | 0 | 0 | 0 | 0 | 4.209754 | -2.974413 | 8.847132
837.65 | 224 | 229.7701 | 400.95 | -5.77008 | 3.967981 | 0 | 0 | 0 | 0 | 3.967981 | -9.738061 | 94.82984
837.7 | 231 | 229.7755 | 400.9 | 1.224499 | 3.733539 | 0 | 0 | 0 | 0 | 3.733539 | -2.50904 | 6.295282
837.75 | 267 | 229.7809 | 400.85 | 37.21908 | 3.506792 | 0 | 0 | 0 | 0 | 3.506792 | 33.71229 | 1136.518
837.8 | 236 | 229.7863 | 400.8 | 6.213658 | 3.288042 | 0 | 0 | 0 | 0 | 3.288042 | 2.925616 | 8.559226
837.85 | 242 | 229.7918 | 400.75 | 12.20824 | 3.077534 | 0 | 0 | 0 | 0 | 3.077534 | 9.130702 | 83.36973
837.9 | 261 | 229.7972 | 400.7 | 31.20282 | 2.875455 | 0 | 0 | 0 | 0 | 2.875455 | 28.32736 | 802.4394
837.95 | 225 | 229.8026 | 400.65 | -4.802605 | 2.681936 | 0 | 0 | 0 | 0 | 2.681936 | -7.484541 | 56.01835
838 | 240 | 229.808 | 400.6 | 10.19197 | 2.497057 | 0 | 0 | 0 | 0 | 2.497057 | 7.694917 | 59.21175
838.05 | 246 | 229.8134 | 400.55 | 16.18655 | 2.320848 | 0 | 0 | 0 | 0 | 2.320848 | 13.86571 | 192.2578
838.1 | 231 | 229.8189 | 400.5 | 1.181133 | 2.153292 | 0 | 0 | 0 | 0 | 2.153292 | -0.972159 | 0.9450932
838.15 | 239 | 229.8243 | 400.45 | 9.175712 | 1.994332 | 0 | 0 | 0 | 0 | 1.994332 | 7.181381 | 51.57223
838.2 | 226 | 229.8297 | 400.4 | -3.829708 | 1.843869 | 0 | 0 | 0 | 0 | 1.843869 | -5.673577 | 32.18948
838.25 | 229 | 229.8351 | 400.35 | -0.8351292 | 1.70177 | 0 | 0 | 0 | 0 | 1.70177 | -2.536899 | 6.435856
838.3 | 242 | 229.8405 | 400.3 | 12.15945 | 1.567869 | 0 | 0 | 0 | 0 | 1.567869 | 10.59158 | 112.1816
838.35 | 229 | 229.846 | 400.25 | -0.8459708 | 1.441972 | 0 | 0 | 0 | 0 | 1.441972 | -2.287943 | 5.234681
838.4 | 227 | 229.8514 | 400.2 | -2.851392 | 1.32386 | 0 | 0 | 0 | 0 | 1.32386 | -4.175251 | 17.43272
838.45 | 214 | 229.8568 | 400.15 | -15.85681 | 1.213292 | 0 | 0 | 0 | 0 | 1.213292 | -17.0701 | 291.3885
838.5 | 219 | 229.8622 | 400.1 | -10.86223 | 1.11001 | 0 | 0 | 0 | 0 | 1.11001 | -11.97224 | 143.3346
838.55 | 228 | 229.8677 | 400.05 | -1.867654 | 1.01374 | 0 | 0 | 0 | 0 | 1.01374 | -2.881394 | 8.30243
838.6 | 231 | 229.8731 | 400 | 1.126925 | 0.9241965 | 0 | 0 | 0 | 0 | 0.9241965 | 0.2027288 | 0.04109898
838.65 | 222 | 229.8785 | 399.95 | -7.878495 | 0.8410858 | 0 | 0 | 0 | 0 | 0.8410858 | -8.719581 | 76.0311
838.7 | 234 | 229.8839 | 399.9 | 4.116084 | 0.7641074 | 0 | 0 | 0 | 0 | 0.7641074 | 3.351976 | 11.23575
838.75 | 206 | 229.8893 | 399.85 | -23.88934 | 0.6929577 | 0 | 0 | 0 | 0 | 0.6929577 | -24.58229 | 604.2892
838.8 | 262 | 229.8948 | 399.8 | 32.10524 | 0.6273315 | 0 | 0 | 0 | 0 | 0.6273315 | 31.47791 | 990.8589
838.85 | 232 | 229.9002 | 399.75 | 2.099822 | 0.5669251 | 0 | 0 | 0 | 0 | 0.5669251 | 1.532896 | 2.349771
838.9 | 213 | 229.9056 | 399.7 | -16.9056 | 0.5114373 | 0 | 0 | 0 | 0 | 0.5114373 | -17.41704 | 303.3532
838.95 | 253 | 229.911 | 399.65 | 23.08898 | 0.4605718 | 0 | 0 | 0 | 0 | 0.4605718 | 22.62841 | 512.0449
839 | 209 | 229.9164 | 399.6 | -20.91644 | 0.4140381 | 0 | 0 | 0 | 0 | 0.4140381 | -21.33048 | 454.9893
839.05 | 225 | 229.9219 | 399.55 | -4.921862 | 0.3715536 | 0 | 0 | 0 | 0 | 0.3715536 | -5.293415 | 28.02024
839.1 | 243 | 229.9273 | 399.5 | 13.07272 | 0.3328441 | 0 | 0 | 0 | 0 | 0.3328441 | 12.73987 | 162.3044
839.15 | 225 | 229.9327 | 399.45 | -4.932703 | 0.2976448 | 0 | 0 | 0 | 0 | 0.2976448 | -5.230348 | 27.35654
839.2 | 248 | 229.9381 | 399.4 | 18.06188 | 0.2657015 | 0 | 0 | 0 | 0 | 0.2657015 | 17.79617 | 316.7038
839.25 | 221 | 229.9435 | 399.35 | -8.943545 | 0.2367706 | 0 | 0 | 0 | 0 | 0.2367706 | -9.180315 | 84.27819
839.3 | 239 | 229.949 | 399.3 | 9.051035 | 0.21062 | 0 | 0 | 0 | 0 | 0.21062 | 8.840415 | 78.15293
839.35 | 191 | 229.9544 | 399.25 | -38.95439 | 0.1870293 | 0 | 0 | 0 | 0 | 0.1870293 | -39.14142 | 1532.05
839.4 | 206 | 229.9598 | 399.2 | -23.95981 | 0.1657899 | 0 | 0 | 0 | 0 | 0.1657899 | -24.1256 | 582.0444
839.45 | 245 | 229.9652 | 399.15 | 15.03477 | 0.1467048 | 0 | 0 | 0 | 0 | 0.1467048 | 14.88807 | 221.6546
839.5 | 221 | 229.9706 | 399.1 | -8.970648 | 0.1295892 | 0 | 0 | 0 | 0 | 0.1295892 | -9.100238 | 82.81433
839.55 | 266 | 229.9761 | 399.05 | 36.02393 | 0.1142698 | 0 | 0 | 0 | 0 | 0.1142698 | 35.90966 | 1289.504
839.6 | 230 | 229.9815 | 399 | 0.01850997 | 0.1005848 | 0 | 0 | 0 | 0 | 0.1005848 | -0.08207486 | 0.006736282
839.65 | 235 | 229.9869 | 398.95 | 5.013089 | 0.08838355 | 0 | 0 | 0 | 0 | 0.08838355 | 4.924706 | 24.25273
839.7 | 226 | 229.9923 | 398.9 | -3.992332 | 0.07752622 | 0 | 0 | 0 | 0 | 0.07752622 | -4.069858 | 16.56374
839.75 | 222 | 229.9978 | 398.85 | -7.997752 | 0.06788345 | 0 | 0 | 0 | 0 | 0.06788345 | -8.065636 | 65.05448
839.8 | 200 | 230.0032 | 398.8 | -30.00317 | 0.05933587 | 0 | 0 | 0 | 0 | 0.05933587 | -30.06251 | 903.7544
839.85 | 219 | 230.0086 | 398.75 | -11.00859 | 0.05177367 | 0 | 0 | 0 | 0 | 0.05177367 | -11.06037 | 122.3317
839.9 | 222 | 230.014 | 398.7 | -8.014015 | 0.04509607 | 0 | 0 | 0 | 0 | 0.04509607 | -8.059111 | 64.94927
839.95 | 244 | 230.0194 | 398.65 | 13.98056 | 0.03921088 | 0 | 0 | 0 | 0 | 0.03921088 | 13.94135 | 194.3613
840 | 232 | 230.0249 | 398.6 | 1.975144 | 0.03403397 | 0 | 0 | 0 | 0 | 0.03403397 | 1.94111 | 3.767907
840.05 | 228 | 230.0303 | 398.55 | -2.030277 | 0.02948878 | 0 | 0 | 0 | 0 | 0.02948878 | -2.059766 | 4.242635
840.1 | 208 | 230.0357 | 398.5 | -22.0357 | 0.02550581 | 0 | 0 | 0 | 0 | 0.02550581 | -22.0612 | 486.6967
840.15 | 248 | 230.0411 | 398.45 | 17.95888 | 0.02202215 | 0 | 0 | 0 | 0 | 0.02202215 | 17.93686 | 321.7309
840.2 | 216 | 230.0465 | 398.4 | -14.04654 | 0.01898097 | 0 | 0 | 0 | 0 | 0.01898097 | -14.06552 | 197.8389
840.25 | 248 | 230.052 | 398.35 | 17.94804 | 0.01633109 | 0 | 0 | 0 | 0 | 0.01633109 | 17.93171 | 321.5462
840.3 | 246 | 230.0574 | 398.3 | 15.94262 | 0.01402653 | 0 | 0 | 0 | 0 | 0.01402653 | 15.92859 | 253.7201
840.35 | 223 | 230.0628 | 398.25 | -7.062802 | 0.01202606 | 0 | 0 | 0 | 0 | 0.01202606 | -7.074828 | 50.05319
840.4 | 228 | 230.0682 | 398.2 | -2.068222 | 0.01029282 | 0 | 0 | 0 | 0 | 0.01029282 | -2.078515 | 4.320225
840.45 | 256 | 230.0736 | 398.15 | 25.92636 | 0.008793948 | 0 | 0 | 0 | 0 | 0.008793948 | 25.91756 | 671.7201
840.5 | 238 | 230.0791 | 398.1 | 7.920936 | 0.007500176 | 0 | 0 | 0 | 0 | 0.007500176 | 7.913436 | 62.62247
840.55 | 228 | 230.0845 | 398.05 | -2.084485 | 0.006385534 | 0 | 0 | 0 | 0 | 0.006385534 | -2.09087 | 4.371738
840.6 | 265 | 230.0899 | 398 | 34.91009 | 0.005427015 | 0 | 0 | 0 | 0 | 0.005427015 | 34.90467 | 1218.336
840.65 | 220 | 230.0953 | 397.95 | -10.09533 | 0.004604294 | 0 | 0 | 0 | 0 | 0.004604294 | -10.09993 | 102.0086
840.7 | 273 | 230.1007 | 397.9 | 42.89925 | 0.003899449 | 0 | 0 | 0 | 0 | 0.003899449 | 42.89535 | 1840.011
840.75 | 228 | 230.1062 | 397.85 | -2.106168 | 0.003296716 | 0 | 0 | 0 | 0 | 0.003296716 | -2.109464 | 4.44984
840.8 | 220 | 230.1116 | 397.8 | -10.11159 | 0.002782262 | 0 | 0 | 0 | 0 | 0.002782262 | -10.11437 | 102.3005
840.85 | 236 | 230.117 | 397.75 | 5.882991 | 0.002343973 | 0 | 0 | 0 | 0 | 0.002343973 | 5.880647 | 34.58201
840.9 | 235 | 230.1224 | 397.7 | 4.87757 | 0.001971267 | 0 | 0 | 0 | 0 | 0.001971267 | 4.875599 | 23.77146
840.95 | 196 | 230.1279 | 397.65 | -34.12785 | 0.001654918 | 0 | 0 | 0 | 0 | 0.001654918 | -34.12951 | 1164.823
841 | 222 | 230.1333 | 397.6 | -8.133272 | 0.001386901 | 0 | 0 | 0 | 0 | 0.001386901 | -8.134659 | 66.17267
841.05 | 227 | 230.1387 | 397.55 | -3.138692 | 0.001160253 | 0 | 0 | 0 | 0 | 0.001160253 | -3.139853 | 9.858675
841.1 | 239 | 230.1441 | 397.5 | 8.855887 | 0.0009689426 | 0 | 0 | 0 | 0 | 0.0009689426 | 8.854918 | 78.40957
841.15 | 241 | 230.1495 | 397.45 | 10.85047 | 0.0008077586 | 0 | 0 | 0 | 0 | 0.0008077586 | 10.84966 | 117.7151
841.2 | 233 | 230.155 | 397.4 | 2.845045 | 0.0006722073 | 0 | 0 | 0 | 0 | 0.0006722073 | 2.844373 | 8.090458
841.25 | 229 | 230.1604 | 397.35 | -1.160375 | 0.0005584227 | 0 | 0 | 0 | 0 | 0.0005584227 | -1.160934 | 1.347767
841.3 | 231 | 230.1658 | 397.3 | 0.8342038 | 0.0004630854 | 0 | 0 | 0 | 0 | 0.0004630854 | 0.8337407 | 0.6951235
841.35 | 219 | 230.1712 | 397.25 | -11.17122 | 0.0003833515 | 0 | 0 | 0 | 0 | 0.0003833515 | -11.1716 | 124.8047
841.4 | 242 | 230.1766 | 397.2 | 11.82336 | 0.00031679 | 0 | 0 | 0 | 0 | 0.00031679 | 11.82305 | 139.7844
841.45 | 236 | 230.1821 | 397.15 | 5.817941 | 0.0002613268 | 0 | 0 | 0 | 0 | 0.0002613268 | 5.81768 | 33.8454
841.5 | 206 | 230.1875 | 397.1 | -24.18748 | 0.0002151962 | 0 | 0 | 0 | 0 | 0.0002151962 | -24.18769 | 585.0446
841.55 | 218 | 230.1929 | 397.05 | -12.1929 | 0.0001768981 | 0 | 0 | 0 | 0 | 0.0001768981 | -12.19308 | 148.6711
841.6 | 227 | 230.1983 | 397 | -3.198321 | 0.0001451611 | 0 | 0 | 0 | 0 | 0.0001451611 | -3.198466 | 10.23018
841.65 | 225 | 230.2037 | 396.95 | -5.203742 | 0.0001189091 | 0 | 0 | 0 | 0 | 0.0001189091 | -5.203861 | 27.08016
841.7 | 241 | 230.2092 | 396.9 | 10.79084 | 9.723405e-05 | 0 | 0 | 0 | 0 | 9.723405e-05 | 10.79074 | 116.4401
841.75 | 216 | 230.2146 | 396.85 | -14.21458 | 7.937061e-05 | 0 | 0 | 0 | 0 | 7.937061e-05 | -14.21466 | 202.0566
841.8 | 234 | 230.22 | 396.8 | 3.779996 | 6.467541e-05 | 0 | 0 | 0 | 0 | 6.467541e-05 | 3.779931 | 14.28788
841.85 | 260 | 230.2254 | 396.75 | 29.77458 | 5.260861e-05 | 0 | 0 | 0 | 0 | 5.260861e-05 | 29.77452 | 886.5222
841.9 | 219 | 230.2308 | 396.7 | -11.23085 | 4.271817e-05 | 0 | 0 | 0 | 0 | 4.271817e-05 | -11.23089 | 126.1328
841.95 | 237 | 230.2363 | 396.65 | 6.763734 | 3.462634e-05 | 0 | 0 | 0 | 0 | 3.462634e-05 | 6.763699 | 45.74763
842 | 246 | 230.2417 | 396.6 | 15.75831 | 2.80181e-05 | 0 | 0 | 0 | 0 | 2.80181e-05 | 15.75828 | 248.3235
842.05 | 246 | 230.2471 | 396.55 | 15.75289 | 2.263127e-05 | 0 | 0 | 0 | 0 | 2.263127e-05 | 15.75287 | 248.1529
842.1 | 249 | 230.2525 | 396.5 | 18.74747 | 1.824809e-05 | 0 | 0 | 0 | 0 | 1.824809e-05 | 18.74745 | 351.467
842.15 | 250 | 230.2579 | 396.45 | 19.74205 | 1.468804e-05 | 0 | 0 | 0 | 0 | 1.468804e-05 | 19.74204 | 389.748
842.2 | 218 | 230.2634 | 396.4 | -12.26337 | 1.180181e-05 | 0 | 0 | 0 | 0 | 1.180181e-05 | -12.26338 | 150.3905
842.25 | 230 | 230.2688 | 396.35 | -0.2687909 | 9.466108e-06 | 0 | 0 | 0 | 0 | 9.466108e-06 | -0.2688003 | 0.07225363
842.3 | 223 | 230.2742 | 396.3 | -7.274212 | 7.579359e-06 | 0 | 0 | 0 | 0 | 7.579359e-06 | -7.274219 | 52.91427
842.35 | 250 | 230.2796 | 396.25 | 19.72037 | 6.058033e-06 | 0 | 0 | 0 | 0 | 6.058033e-06 | 19.72036 | 388.8927
842.4 | 234 | 230.2851 | 396.2 | 3.714947 | 4.83358e-06 | 0 | 0 | 0 | 0 | 4.83358e-06 | 3.714942 | 13.80079
842.45 | 235 | 230.2905 | 396.15 | 4.709526 | 3.849855e-06 | 0 | 0 | 0 | 0 | 3.849855e-06 | 4.709522 | 22.1796
842.5 | 238 | 230.2959 | 396.1 | 7.704105 | 3.060963e-06 | 0 | 0 | 0 | 0 | 3.060963e-06 | 7.704102 | 59.35319
842.55 | 230 | 230.3013 | 396.05 | -0.3013155 | 2.42946e-06 | 0 | 0 | 0 | 0 | 2.42946e-06 | -0.3013179 | 0.0907925
842.6 | 240 | 230.3067 | 396 | 9.693264 | 1.924862e-06 | 0 | 0 | 0 | 0 | 1.924862e-06 | 9.693262 | 93.95932
842.65 | 261 | 230.3122 | 395.95 | 30.68784 | 1.522396e-06 | 0 | 0 | 0 | 0 | 1.522396e-06 | 30.68784 | 941.7436
842.7 | 215 | 230.3176 | 395.9 | -15.31758 | 1.201971e-06 | 0 | 0 | 0 | 0 | 1.201971e-06 | -15.31758 | 234.6282
842.75 | 224 | 230.323 | 395.85 | -6.322999 | 9.473236e-07 | 0 | 0 | 0 | 0 | 9.473236e-07 | -6.323 | 39.98032
842.8 | 239 | 230.3284 | 395.8 | 8.671581 | 7.453167e-07 | 0 | 0 | 0 | 0 | 7.453167e-07 | 8.67158 | 75.1963
842.85 | 199 | 230.3338 | 395.75 | -31.33384 | 5.85358e-07 | 0 | 0 | 0 | 0 | 5.85358e-07 | -31.33384 | 981.8096
842.9 | 206 | 230.3393 | 395.7 | -24.33926 | 4.589235e-07 | 0 | 0 | 0 | 0 | 4.589235e-07 | -24.33926 | 592.3996
842.95 | 209 | 230.3447 | 395.65 | -21.34468 | 3.591677e-07 | 0 | 0 | 0 | 0 | 3.591677e-07 | -21.34468 | 455.5955
843 | 213 | 230.3501 | 395.6 | -17.3501 | 2.806031e-07 | 0 | 0 | 0 | 0 | 2.806031e-07 | -17.3501 | 301.0261
843.05 | 227 | 230.3555 | 395.55 | -3.355523 | 2.188395e-07 | 0 | 0 | 0 | 0 | 2.188395e-07 | -3.355523 | 11.25954
843.1 | 242 | 230.3609 | 395.5 | 11.63906 | 1.703716e-07 | 0 | 0 | 0 | 0 | 1.703716e-07 | 11.63906 | 135.4676
843.15 | 233 | 230.3664 | 395.45 | 2.633635 | 1.324057e-07 | 0 | 0 | 0 | 0 | 1.324057e-07 | 2.633635 | 6.936034
843.2 | 222 | 230.3718 | 395.4 | -8.371786 | 1.027199e-07 | 0 | 0 | 0 | 0 | 1.027199e-07 | -8.371786 | 70.08679
843.25 | 238 | 230.3772 | 395.35 | 7.622794 | 7.955003e-08 | 0 | 0 | 0 | 0 | 7.955003e-08 | 7.622794 | 58.10698
843.3 | 253 | 230.3826 | 395.3 | 22.61737 | 6.149848e-08 | 0 | 0 | 0 | 0 | 6.149848e-08 | 22.61737 | 511.5456
843.35 | 248 | 230.388 | 395.25 | 17.61195 | 4.745987e-08 | 0 | 0 | 0 | 0 | 4.745987e-08 | 17.61195 | 310.1809
843.4 | 218 | 230.3935 | 395.2 | -12.39347 | 3.656174e-08 | 0 | 0 | 0 | 0 | 3.656174e-08 | -12.39347 | 153.5981
843.45 | 217 | 230.3989 | 395.15 | -13.39889 | 2.811677e-08 | 0 | 0 | 0 | 0 | 2.811677e-08 | -13.39889 | 179.5302
843.5 | 233 | 230.4043 | 395.1 | 2.59569 | 2.15845e-08 | 0 | 0 | 0 | 0 | 2.15845e-08 | 2.59569 | 6.737606
843.55 | 232 | 230.4097 | 395.05 | 1.590269 | 1.654081e-08 | 0 | 0 | 0 | 0 | 1.654081e-08 | 1.590269 | 2.528956
843.6 | 253 | 230.4152 | 395 | 22.58485 | 1.265347e-08 | 0 | 0 | 0 | 0 | 1.265347e-08 | 22.58485 | 510.0754
843.65 | 221 | 230.4206 | 394.95 | -9.420572 | 9.662751e-09 | 0 | 0 | 0 | 0 | 9.662751e-09 | -9.420572 | 88.74719
843.7 | 229 | 230.426 | 394.9 | -1.425993 | 7.365972e-09 | 0 | 0 | 0 | 0 | 7.365972e-09 | -1.425993 | 2.033457
843.75 | 223 | 230.4314 | 394.85 | -7.431414 | 5.605282e-09 | 0 | 0 | 0 | 0 | 5.605282e-09 | -7.431414 | 55.22591
843.8 | 226 | 230.4368 | 394.8 | -4.436835 | 4.257974e-09 | 0 | 0 | 0 | 0 | 4.257974e-09 | -4.436835 | 19.6855
843.85 | 234 | 230.4423 | 394.75 | 3.557744 | 3.228841e-09 | 0 | 0 | 0 | 0 | 3.228841e-09 | 3.557744 | 12.65755
843.9 | 228 | 230.4477 | 394.7 | -2.447676 | 2.444154e-09 | 0 | 0 | 0 | 0 | 2.444154e-09 | -2.447676 | 5.991119
843.95 | 237 | 230.4531 | 394.65 | 6.546903 | 1.846922e-09 | 0 | 0 | 0 | 0 | 1.846922e-09 | 6.546903 | 42.86194
844 | 236 | 230.4585 | 394.6 | 5.541482 | 1.393178e-09 | 0 | 0 | 0 | 0 | 1.393178e-09 | 5.541482 | 30.70802
844.05 | 202 | 230.4639 | 394.55 | -28.46394 | 1.049066e-09 | 0 | 0 | 0 | 0 | 1.049066e-09 | -28.46394 | 810.1958
844.1 | 227 | 230.4694 | 394.5 | -3.469359 | 7.885648e-10 | 0 | 0 | 0 | 0 | 7.885648e-10 | -3.469359 | 12.03645
844.15 | 214 | 230.4748 | 394.45 | -16.47478 | 5.917115e-10 | 0 | 0 | 0 | 0 | 5.917115e-10 | -16.47478 | 271.4184
844.2 | 252 | 230.4802 | 394.4 | 21.5198 | 4.432214e-10 | 0 | 0 | 0 | 0 | 4.432214e-10 | 21.5198 | 463.1018
844.25 | 213 | 230.4856 | 394.35 | -17.48562 | 3.314131e-10 | 0 | 0 | 0 | 0 | 3.314131e-10 | -17.48562 | 305.747
844.3 | 210 | 230.491 | 394.3 | -20.49104 | 2.473755e-10 | 0 | 0 | 0 | 0 | 2.473755e-10 | -20.49104 | 419.8828
844.35 | 224 | 230.4965 | 394.25 | -6.496463 | 1.84324e-10 | 0 | 0 | 0 | 0 | 1.84324e-10 | -6.496463 | 42.20403
844.4 | 218 | 230.5019 | 394.2 | -12.50188 | 1.371025e-10 | 0 | 0 | 0 | 0 | 1.371025e-10 | -12.50188 | 156.2971
844.45 | 200 | 230.5073 | 394.15 | -30.5073 | 1.017998e-10 | 0 | 0 | 0 | 0 | 1.017998e-10 | -30.5073 | 930.6956
844.5 | 219 | 230.5127 | 394.1 | -11.51273 | 7.545473e-11 | 0 | 0 | 0 | 0 | 7.545473e-11 | -11.51273 | 132.5428
844.55 | 234 | 230.5181 | 394.05 | 3.481854 | 5.582957e-11 | 0 | 0 | 0 | 0 | 5.582957e-11 | 3.481854 | 12.1233
844.6 | 244 | 230.5236 | 394 | 13.47643 | 4.123635e-11 | 0 | 0 | 0 | 0 | 4.123635e-11 | 13.47643 | 181.6142
844.65 | 227 | 230.529 | 393.95 | -3.528988 | 3.040425e-11 | 0 | 0 | 0 | 0 | 3.040425e-11 | -3.528988 | 12.45376
844.7 | 253 | 230.5344 | 393.9 | 22.46559 | 2.237827e-11 | 0 | 0 | 0 | 0 | 2.237827e-11 | 22.46559 | 504.7028
844.75 | 204 | 230.5398 | 393.85 | -26.53983 | 1.644209e-11 | 0 | 0 | 0 | 0 | 1.644209e-11 | -26.53983 | 704.3625
844.8 | 244 | 230.5453 | 393.8 | 13.45475 | 1.20594e-11 | 0 | 0 | 0 | 0 | 1.20594e-11 | 13.45475 | 181.0303
844.85 | 239 | 230.5507 | 393.75 | 8.449329 | 8.829422e-12 | 0 | 0 | 0 | 0 | 8.829422e-12 | 8.449329 | 71.39116
844.9 | 245 | 230.5561 | 393.7 | 14.44391 | 6.45323e-12 | 0 | 0 | 0 | 0 | 6.45323e-12 | 14.44391 | 208.6265
844.95 | 253 | 230.5615 | 393.65 | 22.43849 | 4.708257e-12 | 0 | 0 | 0 | 0 | 4.708257e-12 | 22.43849 | 503.4857
845 | 229 | 230.5669 | 393.6 | -1.566933 | 3.429109e-12 | 0 | 0 | 0 | 0 | 3.429109e-12 | -1.566933 | 2.45528
845.05 | 236 | 230.5724 | 393.55 | 5.427646 | 2.493106e-12 | 0 | 0 | 0 | 0 | 2.493106e-12 | 5.427646 | 29.45934
845.1 | 246 | 230.5778 | 393.5 | 15.42223 | 1.809415e-12 | 0 | 0 | 0 | 0 | 1.809415e-12 | 15.42223 | 237.845
845.15 | 232 | 230.5832 | 393.45 | 1.416804 | 1.310913e-12 | 0 | 0 | 0 | 0 | 1.310913e-12 | 1.416804 | 2.007335
845.2 | 230 | 230.5886 | 393.4 | -0.5886163 | 9.480856e-13 | 0 | 0 | 0 | 0 | 9.480856e-13 | -0.5886163 | 0.3464692
845.25 | 229 | 230.594 | 393.35 | -1.594037 | 6.84478e-13 | 0 | 0 | 0 | 0 | 6.84478e-13 | -1.594037 | 2.540954
845.3 | 213 | 230.5995 | 393.3 | -17.59946 | 4.932982e-13 | 0 | 0 | 0 | 0 | 4.932982e-13 | -17.59946 | 309.7409
845.35 | 231 | 230.6049 | 393.25 | 0.3951213 | 3.548933e-13 | 0 | 0 | 0 | 0 | 3.548933e-13 | 0.3951213 | 0.1561209
845.4 | 225 | 230.6103 | 393.2 | -5.610299 | 2.548732e-13 | 0 | 0 | 0 | 0 | 2.548732e-13 | -5.610299 | 31.47546
845.45 | 251 | 230.6157 | 393.15 | 20.38428 | 1.827211e-13 | 0 | 0 | 0 | 0 | 1.827211e-13 | 20.38428 | 415.5189
845.5 | 249 | 230.6211 | 393.1 | 18.37886 | 1.30765e-13 | 0 | 0 | 0 | 0 | 1.30765e-13 | 18.37886 | 337.7825
845.55 | 239 | 230.6266 | 393.05 | 8.373438 | 9.341835e-14 | 0 | 0 | 0 | 0 | 9.341835e-14 | 8.373438 | 70.11447
845.6 | 270 | 230.632 | 393 | 39.36802 | 6.662101e-14 | 0 | 0 | 0 | 0 | 6.662101e-14 | 39.36802 | 1549.841
845.65 | 238 | 230.6374 | 392.95 | 7.362597 | 4.742729e-14 | 0 | 0 | 0 | 0 | 4.742729e-14 | 7.362597 | 54.20783
845.7 | 243 | 230.6428 | 392.9 | 12.35718 | 3.370417e-14 | 0 | 0 | 0 | 0 | 3.370417e-14 | 12.35718 | 152.6998
845.75 | 247 | 230.6482 | 392.85 | 16.35176 | 2.390986e-14 | 0 | 0 | 0 | 0 | 2.390986e-14 | 16.35176 | 267.3799
845.8 | 266 | 230.6537 | 392.8 | 35.34633 | 1.693201e-14 | 0 | 0 | 0 | 0 | 1.693201e-14 | 35.34633 | 1249.363
845.85 | 240 | 230.6591 | 392.75 | 9.340914 | 1.196957e-14 | 0 | 0 | 0 | 0 | 1.196957e-14 | 9.340914 | 87.25267
845.9 | 228 | 230.6645 | 392.7 | -2.664507 | 8.446685e-15 | 0 | 0 | 0 | 0 | 8.446685e-15 | -2.664507 | 7.099598
845.95 | 246 | 230.6699 | 392.65 | 15.33007 | 5.95021e-15 | 0 | 0 | 0 | 0 | 5.95021e-15 | 15.33007 | 235.0111
846 | 246 | 230.6753 | 392.6 | 15.32465 | 4.184239e-15 | 0 | 0 | 0 | 0 | 4.184239e-15 | 15.32465 | 234.8449
846.05 | 232 | 230.6808 | 392.55 | 1.319231 | 2.937236e-15 | 0 | 0 | 0 | 0 | 2.937236e-15 | 1.319231 | 1.740369
846.1 | 248 | 230.6862 | 392.5 | 17.31381 | 2.058256e-15 | 0 | 0 | 0 | 0 | 2.058256e-15 | 17.31381 | 299.768
846.15 | 217 | 230.6916 | 392.45 | -13.69161 | 1.439786e-15 | 0 | 0 | 0 | 0 | 1.439786e-15 | -13.69161 | 187.4602
846.2 | 224 | 230.697 | 392.4 | -6.697032 | 1.005391e-15 | 0 | 0 | 0 | 0 | 1.005391e-15 | -6.697032 | 44.85023
846.25 | 213 | 230.7025 | 392.35 | -17.70245 | 7.008253e-16 | 0 | 0 | 0 | 0 | 7.008253e-16 | -17.70245 | 313.3768
846.3 | 228 | 230.7079 | 392.3 | -2.707873 | 4.876664e-16 | 0 | 0 | 0 | 0 | 4.876664e-16 | -2.707873 | 7.332578
846.35 | 256 | 230.7133 | 392.25 | 25.28671 | 3.387459e-16 | 0 | 0 | 0 | 0 | 3.387459e-16 | 25.28671 | 639.4175
846.4 | 243 | 230.7187 | 392.2 | 12.28129 | 2.348895e-16 | 0 | 0 | 0 | 0 | 2.348895e-16 | 12.28129 | 150.83
846.45 | 247 | 230.7241 | 392.15 | 16.27586 | 1.62589e-16 | 0 | 0 | 0 | 0 | 1.62589e-16 | 16.27586 | 264.9038
846.5 | 232 | 230.7296 | 392.1 | 1.270444 | 1.123458e-16 | 0 | 0 | 0 | 0 | 1.123458e-16 | 1.270444 | 1.614027
846.55 | 234 | 230.735 | 392.05 | 3.265023 | 7.749267e-17 | 0 | 0 | 0 | 0 | 7.749267e-17 | 3.265023 | 10.66037
846.6 | 215 | 230.7404 | 392 | -15.7404 | 5.335838e-17 | 0 | 0 | 0 | 0 | 5.335838e-17 | -15.7404 | 247.7601
846.65 | 237 | 230.7458 | 391.95 | 6.254181 | 3.667607e-17 | 0 | 0 | 0 | 0 | 3.667607e-17 | 6.254181 | 39.11478
846.7 | 240 | 230.7512 | 391.9 | 9.248761 | 2.516524e-17 | 0 | 0 | 0 | 0 | 2.516524e-17 | 9.248761 | 85.53957
846.75 | 247 | 230.7567 | 391.85 | 16.24334 | 1.723684e-17 | 0 | 0 | 0 | 0 | 1.723684e-17 | 16.24334 | 263.8461
846.8 | 241 | 230.7621 | 391.8 | 10.23792 | 1.178561e-17 | 0 | 0 | 0 | 0 | 1.178561e-17 | 10.23792 | 104.815
846.85 | 216 | 230.7675 | 391.75 | -14.7675 | 8.044239e-18 | 0 | 0 | 0 | 0 | 8.044239e-18 | -14.7675 | 218.0791
846.9 | 238 | 230.7729 | 391.7 | 7.227077 | 5.48095e-18 | 0 | 0 | 0 | 0 | 5.48095e-18 | 7.227077 | 52.23065
846.95 | 238 | 230.7783 | 391.65 | 7.221657 | 3.727906e-18 | 0 | 0 | 0 | 0 | 3.727906e-18 | 7.221657 | 52.15233
847 | 217 | 230.7838 | 391.6 | -13.78376 | 2.531117e-18 | 0 | 0 | 0 | 0 | 2.531117e-18 | -13.78376 | 189.9922
847.05 | 215 | 230.7892 | 391.55 | -15.78918 | 1.715527e-18 | 0 | 0 | 0 | 0 | 1.715527e-18 | -15.78918 | 249.2984
847.1 | 211 | 230.7946 | 391.5 | -19.79461 | 1.160703e-18 | 0 | 0 | 0 | 0 | 1.160703e-18 | -19.79461 | 391.8264
847.15 | 229 | 230.8 | 391.45 | -1.800026 | 7.839398e-19 | 0 | 0 | 0 | 0 | 7.839398e-19 | -1.800026 | 3.240095
847.2 | 245 | 230.8054 | 391.4 | 14.19455 | 5.285457e-19 | 0 | 0 | 0 | 0 | 5.285457e-19 | 14.19455 | 201.4853
847.25 | 239 | 230.8109 | 391.35 | 8.189132 | 3.5573e-19 | 0 | 0 | 0 | 0 | 3.5573e-19 | 8.189132 | 67.06188
847.3 | 229 | 230.8163 | 391.3 | -1.816289 | 2.389993e-19 | 0 | 0 | 0 | 0 | 2.389993e-19 | -1.816289 | 3.298905
847.35 | 242 | 230.8217 | 391.25 | 11.17829 | 1.602917e-19 | 0 | 0 | 0 | 0 | 1.602917e-19 | 11.17829 | 124.9542
847.4 | 227 | 230.8271 | 391.2 | -3.82713 | 1.073157e-19 | 0 | 0 | 0 | 0 | 1.073157e-19 | -3.82713 | 14.64693
847.45 | 245 | 230.8326 | 391.15 | 14.16745 | 7.172225e-20 | 0 | 0 | 0 | 0 | 7.172225e-20 | 14.16745 | 200.7166
847.5 | 244 | 230.838 | 391.1 | 13.16203 | 4.785008e-20 | 0 | 0 | 0 | 0 | 4.785008e-20 | 13.16203 | 173.239
847.55 | 247 | 230.8434 | 391.05 | 16.15661 | 3.186761e-20 | 0 | 0 | 0 | 0 | 3.186761e-20 | 16.15661 | 261.036
847.6 | 231 | 230.8488 | 391 | 0.1511867 | 2.118627e-20 | 0 | 0 | 0 | 0 | 2.118627e-20 | 0.1511867 | 0.02285741
847.65 | 210 | 230.8542 | 390.95 | -20.85423 | 1.40604e-20 | 0 | 0 | 0 | 0 | 1.40604e-20 | -20.85423 | 434.8991
847.7 | 235 | 230.8597 | 390.9 | 4.140345 | 9.314919e-21 | 0 | 0 | 0 | 0 | 9.314919e-21 | 4.140345 | 17.14246
847.75 | 219 | 230.8651 | 390.85 | -11.86508 | 6.160253e-21 | 0 | 0 | 0 | 0 | 6.160253e-21 | -11.86508 | 140.78
847.8 | 226 | 230.8705 | 390.8 | -4.870496 | 4.066832e-21 | 0 | 0 | 0 | 0 | 4.066832e-21 | -4.870496 | 23.72174
847.85 | 237 | 230.8759 | 390.75 | 6.124083 | 2.680106e-21 | 0 | 0 | 0 | 0 | 2.680106e-21 | 6.124083 | 37.50439
847.9 | 240 | 230.8813 | 390.7 | 9.118662 | 1.763137e-21 | 0 | 0 | 0 | 0 | 1.763137e-21 | 9.118662 | 83.15
847.95 | 233 | 230.8868 | 390.65 | 2.113241 | 1.157865e-21 | 0 | 0 | 0 | 0 | 1.157865e-21 | 2.113241 | 4.465789
848 | 226 | 230.8922 | 390.6 | -4.89218 | 7.590463e-22 | 0 | 0 | 0 | 0 | 7.590463e-22 | -4.89218 | 23.93342
848.05 | 261 | 230.8976 | 390.55 | 30.1024 | 4.967257e-22 | 0 | 0 | 0 | 0 | 4.967257e-22 | 30.1024 | 906.1545
848.1 | 249 | 230.903 | 390.5 | 18.09698 | 3.244914e-22 | 0 | 0 | 0 | 0 | 3.244914e-22 | 18.09698 | 327.5006
848.15 | 244 | 230.9084 | 390.45 | 13.09156 | 2.11606e-22 | 0 | 0 | 0 | 0 | 2.11606e-22 | 13.09156 | 171.3889
848.2 | 235 | 230.9139 | 390.4 | 4.086137 | 1.377497e-22 | 0 | 0 | 0 | 0 | 1.377497e-22 | 4.086137 | 16.69652
848.25 | 233 | 230.9193 | 390.35 | 2.080717 | 8.951416e-23 | 0 | 0 | 0 | 0 | 8.951416e-23 | 2.080717 | 4.329382
848.3 | 223 | 230.9247 | 390.3 | -7.924704 | 5.80672e-23 | 0 | 0 | 0 | 0 | 5.80672e-23 | -7.924704 | 62.80094
848.35 | 214 | 230.9301 | 390.25 | -16.93012 | 3.760176e-23 | 0 | 0 | 0 | 0 | 3.760176e-23 | -16.93012 | 286.6291
848.4 | 235 | 230.9355 | 390.2 | 4.064454 | 2.430657e-23 | 0 | 0 | 0 | 0 | 2.430657e-23 | 4.064454 | 16.51979
848.45 | 211 | 230.941 | 390.15 | -19.94097 | 1.568474e-23 | 0 | 0 | 0 | 0 | 1.568474e-23 | -19.94097 | 397.6421
848.5 | 210 | 230.9464 | 390.1 | -20.94639 | 1.010343e-23 | 0 | 0 | 0 | 0 | 1.010343e-23 | -20.94639 | 438.7511
848.55 | 211 | 230.9518 | 390.05 | -19.95181 | 6.496791e-24 | 0 | 0 | 0 | 0 | 6.496791e-24 | -19.95181 | 398.0746
848.6 | 224 | 230.9572 | 390 | -6.957229 | 4.170297e-24 | 0 | 0 | 0 | 0 | 4.170297e-24 | -6.957229 | 48.40303
848.65 | 211 | 230.9626 | 389.95 | -19.96265 | 2.672226e-24 | 0 | 0 | 0 | 0 | 2.672226e-24 | -19.96265 | 398.5074
848.7 | 228 | 230.9681 | 389.9 | -2.96807 | 1.709297e-24 | 0 | 0 | 0 | 0 | 1.709297e-24 | -2.96807 | 8.809441
848.75 | 234 | 230.9735 | 389.85 | 3.026509 | 1.09144e-24 | 0 | 0 | 0 | 0 | 1.09144e-24 | 3.026509 | 9.159756
848.8 | 214 | 230.9789 | 389.8 | -16.97891 | 6.956979e-25 | 0 | 0 | 0 | 0 | 6.956979e-25 | -16.97891 | 288.2834
848.85 | 264 | 230.9843 | 389.75 | 33.01567 | 4.426694e-25 | 0 | 0 | 0 | 0 | 4.426694e-25 | 33.01567 | 1090.034
848.9 | 199 | 230.9898 | 389.7 | -31.98975 | 2.811749e-25 | 0 | 0 | 0 | 0 | 2.811749e-25 | -31.98975 | 1023.344
848.95 | 233 | 230.9952 | 389.65 | 2.004826 | 1.782837e-25 | 0 | 0 | 0 | 0 | 1.782837e-25 | 2.004826 | 4.019327
849 | 215 | 231.0006 | 389.6 | -16.00059 | 1.128457e-25 | 0 | 0 | 0 | 0 | 1.128457e-25 | -16.00059 | 256.019
849.05 | 239 | 231.006 | 389.55 | 7.993984 | 7.130111e-26 | 0 | 0 | 0 | 0 | 7.130111e-26 | 7.993984 | 63.90379
849.1 | 252 | 231.0114 | 389.5 | 20.98856 | 4.497238e-26 | 0 | 0 | 0 | 0 | 4.497238e-26 | 20.98856 | 440.5198
849.15 | 233 | 231.0169 | 389.45 | 1.983143 | 2.831611e-26 | 0 | 0 | 0 | 0 | 2.831611e-26 | 1.983143 | 3.932855
849.2 | 224 | 231.0223 | 389.4 | -7.022278 | 1.779752e-26 | 0 | 0 | 0 | 0 | 1.779752e-26 | -7.022278 | 49.31239
849.25 | 255 | 231.0277 | 389.35 | 23.9723 | 1.116666e-26 | 0 | 0 | 0 | 0 | 1.116666e-26 | 23.9723 | 574.6712
849.3 | 213 | 231.0331 | 389.3 | -18.03312 | 6.994e-27 | 0 | 0 | 0 | 0 | 6.994e-27 | -18.03312 | 325.1934
849.35 | 239 | 231.0385 | 389.25 | 7.96146 | 4.372864e-27 | 0 | 0 | 0 | 0 | 4.372864e-27 | 7.96146 | 63.38484
849.4 | 233 | 231.044 | 389.2 | 1.956039 | 2.729257e-27 | 0 | 0 | 0 | 0 | 2.729257e-27 | 1.956039 | 3.826088
849.45 | 216 | 231.0494 | 389.15 | -15.04938 | 1.700439e-27 | 0 | 0 | 0 | 0 | 1.700439e-27 | -15.04938 | 226.4839
849.5 | 217 | 231.0548 | 389.1 | -14.0548 | 1.057586e-27 | 0 | 0 | 0 | 0 | 1.057586e-27 | -14.0548 | 197.5375
849.55 | 237 | 231.0602 | 389.05 | 5.939777 | 6.566119e-28 | 0 | 0 | 0 | 0 | 6.566119e-28 | 5.939777 | 35.28095
849.6 | 223 | 231.0656 | 389 | -8.065644 | 4.069489e-28 | 0 | 0 | 0 | 0 | 4.069489e-28 | -8.065644 | 65.05462
849.65 | 248 | 231.0711 | 388.95 | 16.92894 | 2.51773e-28 | 0 | 0 | 0 | 0 | 2.51773e-28 | 16.92894 | 286.5888
849.7 | 210 | 231.0765 | 388.9 | -21.07649 | 1.55495e-28 | 0 | 0 | 0 | 0 | 1.55495e-28 | -21.07649 | 444.2182
849.75 | 230 | 231.0819 | 388.85 | -1.081906 | 9.586542e-29 | 0 | 0 | 0 | 0 | 9.586542e-29 | -1.081906 | 1.170522
849.8 | 268 | 231.0873 | 388.8 | 36.91267 | 5.899914e-29 | 0 | 0 | 0 | 0 | 5.899914e-29 | 36.91267 | 1362.545
849.85 | 219 | 231.0927 | 388.75 | -12.09275 | 3.624662e-29 | 0 | 0 | 0 | 0 | 3.624662e-29 | -12.09275 | 146.2346
849.9 | 216 | 231.0982 | 388.7 | -15.09817 | 2.222939e-29 | 0 | 0 | 0 | 0 | 2.222939e-29 | -15.09817 | 227.9547
849.95 | 222 | 231.1036 | 388.65 | -9.10359 | 1.360898e-29 | 0 | 0 | 0 | 0 | 1.360898e-29 | -9.10359 | 82.87534
850 | 227 | 231.109 | 388.6 | -4.10901 | 8.316909e-30 | 0 | 0 | 0 | 0 | 8.316909e-30 | -4.10901 | 16.88397