## Oxygen
|  |  | X-ray energy | 1253.6 | eV
[11 empty] | Carbon peak | peak diff | Offset
|  | starting ke |  | a (Intensity) | 268.3175 | 490.2843 | 86.21218 | 0 | 0 |  | 285 | 251.0321 | 15
|  | finishing ke |  | b (Position) | 536.0321 | 535.169 | 533.7412 | 0 | 0
|  | step size |  | c (Width) | 0.8603868 | 0.8603868 | 0.8603868 | 0.8603868 | 0.8603868
|  | no. of points |  | FWHM | 2.026056 | 2.026056 | 2.026056 | 2.026056 | 2.026056
|  | ignore |  | Area | 578.6723 | 1057.381 | 185.9312 | 0 | 0 |  |  | total
|  | ignore |  | Total area |  |  |  |  | 1821.985 |  |  | 270735.9
KE | Intensity | BG | BE | minus BG | Gauss1 | Gauss2 | Gauss 3 | Gauss 4 | Gauss 5 | sum | diff | diff sq | Baseline data |  | Baseline fit
694 | 299 | 296.2551 | 544.6 | 2.744874 | 7.85307e-20 | 3.98258e-24 | 2.223666e-33 | 0 | 0 | 7.853468e-20 | 2.744874 | 7.534335 | 699 | 279 | -1.130274 | 1080.666
694.05 | 283 | 296.1986 | 544.55 | -13.19861 | 1.398411e-19 | 7.517547e-24 | 4.622377e-33 | 0 | 0 | 1.398486e-19 | -13.19861 | 174.2034 | 699.05 | 292 | 0.49674 | 349.7121
694.1 | 311 | 296.1421 | 544.5 | 14.8579 | 2.48178e-19 | 1.414233e-23 | 9.576229e-33 | 0 | 0 | 2.481921e-19 | 14.8579 | 220.7572 | 699.1 | 308 | 0.1146011 | 14.51935
694.15 | 295 | 296.0856 | 544.45 | -1.085585 | 4.389601e-19 | 2.651547e-23 | 1.977229e-32 | 0 | 0 | 4.389866e-19 | -1.085585 | 1.178494 | 699.15 | 263
694.2 | 303 | 296.0291 | 544.4 | 6.970929 | 7.737848e-19 | 4.954627e-23 | 4.068674e-32 | 0 | 0 | 7.738344e-19 | 6.970929 | 48.59385 | 699.2 | 264
694.25 | 299 | 295.9726 | 544.35 | 3.027443 | 1.359404e-18 | 9.226901e-23 | 8.344148e-32 | 0 | 0 | 1.359497e-18 | 3.027443 | 9.16541 | 699.25 | 310
694.3 | 321 | 295.916 | 544.3 | 25.08396 | 2.380184e-18 | 1.712514e-22 | 1.705471e-31 | 0 | 0 | 2.380355e-18 | 25.08396 | 629.2049 | 699.3 | 281
694.35 | 300 | 295.8595 | 544.25 | 4.14047 | 4.153417e-18 | 3.167712e-22 | 3.474083e-31 | 0 | 0 | 4.153734e-18 | 4.14047 | 17.14349 | 699.35 | 295
694.4 | 312 | 295.803 | 544.2 | 16.19698 | 7.223272e-18 | 5.839699e-22 | 7.052925e-31 | 0 | 0 | 7.223856e-18 | 16.19698 | 262.3423 | 699.4 | 275
694.45 | 314 | 295.7465 | 544.15 | 18.2535 | 1.251975e-17 | 1.072923e-21 | 1.427025e-30 | 0 | 0 | 1.252082e-17 | 18.2535 | 333.1902 | 699.45 | 284
694.5 | 278 | 295.69 | 544.1 | -17.68999 | 2.162672e-17 | 1.964627e-21 | 2.87758e-30 | 0 | 0 | 2.162869e-17 | -17.68999 | 312.9357 | 699.5 | 294
694.55 | 345 | 295.6335 | 544.05 | 49.36653 | 3.723224e-17 | 3.585295e-21 | 5.783043e-30 | 0 | 0 | 3.723582e-17 | 49.36653 | 2437.054 | 699.55 | 325
694.6 | 301 | 295.577 | 544 | 5.423039 | 6.388234e-17 | 6.520833e-21 | 1.158294e-29 | 0 | 0 | 6.388886e-17 | 5.423039 | 29.40935 | 699.6 | 281
694.65 | 311 | 295.5204 | 543.95 | 15.47955 | 1.092385e-16 | 1.181992e-20 | 2.312141e-29 | 0 | 0 | 1.092503e-16 | 15.47955 | 239.6166 | 699.65 | 303
694.7 | 322 | 295.4639 | 543.9 | 26.53607 | 1.861676e-16 | 2.135302e-20 | 4.599847e-29 | 0 | 0 | 1.861889e-16 | 26.53607 | 704.1628 | 699.7 | 293
694.75 | 282 | 295.4074 | 543.85 | -13.40742 | 3.162028e-16 | 3.844477e-20 | 9.120227e-29 | 0 | 0 | 3.162412e-16 | -13.40742 | 179.7589 | 699.75 | 293
694.8 | 353 | 295.3509 | 543.8 | 57.64909 | 5.352549e-16 | 6.898405e-20 | 1.802193e-28 | 0 | 0 | 5.353239e-16 | 57.64909 | 3323.418 | 699.8 | 314
694.85 | 292 | 295.2944 | 543.75 | -3.294392 | 9.030024e-16 | 1.233654e-19 | 3.549197e-28 | 0 | 0 | 9.031257e-16 | -3.294392 | 10.85302 | 699.85 | 280
694.9 | 322 | 295.2379 | 543.7 | 26.76212 | 1.518275e-15 | 2.198727e-19 | 6.966143e-28 | 0 | 0 | 1.518495e-15 | 26.76212 | 716.2111 | 699.9 | 291
694.95 | 308 | 295.1814 | 543.65 | 12.81864 | 2.544165e-15 | 3.905554e-19 | 1.362661e-27 | 0 | 0 | 2.544556e-15 | 12.81864 | 164.3174 | 699.95 | 276
695 | 280 | 295.1249 | 543.6 | -15.12485 | 4.248871e-15 | 6.913967e-19 | 2.656543e-27 | 0 | 0 | 4.249562e-15 | -15.12485 | 228.7611 | 700 | 290
695.05 | 312 | 295.0683 | 543.55 | 16.93166 | 7.071883e-15 | 1.219847e-18 | 5.161536e-27 | 0 | 0 | 7.073102e-15 | 16.93166 | 286.6812 | 708 | 301
695.1 | 305 | 295.0118 | 543.5 | 9.988176 | 1.173086e-14 | 2.144947e-18 | 9.994808e-27 | 0 | 0 | 1.173301e-14 | 9.988176 | 99.76366 | 708.05 | 276
695.15 | 316 | 294.9553 | 543.45 | 21.04469 | 1.939358e-14 | 3.758903e-18 | 1.928871e-26 | 0 | 0 | 1.939734e-14 | 21.04469 | 442.879 | 708.1 | 289
695.2 | 274 | 294.8988 | 543.4 | -20.8988 | 3.195358e-14 | 6.565065e-18 | 3.709927e-26 | 0 | 0 | 3.196014e-14 | -20.8988 | 436.7597 | 708.15 | 267
695.25 | 297 | 294.8423 | 543.35 | 2.157717 | 5.247038e-14 | 1.142747e-17 | 7.111493e-26 | 0 | 0 | 5.248181e-14 | 2.157717 | 4.655744 | 708.2 | 290
695.3 | 352 | 294.7858 | 543.3 | 57.21423 | 8.587017e-14 | 1.982416e-17 | 1.358594e-25 | 0 | 0 | 8.589e-14 | 57.21423 | 3273.468 | 708.25 | 275
695.35 | 291 | 294.7293 | 543.25 | -3.729255 | 1.400566e-13 | 3.427462e-17 | 2.586733e-25 | 0 | 0 | 1.400909e-13 | -3.729255 | 13.90734 | 708.3 | 267
695.4 | 303 | 294.6727 | 543.2 | 8.327259 | 2.276661e-13 | 5.905868e-17 | 4.90848e-25 | 0 | 0 | 2.277252e-13 | 8.327259 | 69.34323 | 708.35 | 287
695.45 | 291 | 294.6162 | 543.15 | -3.616228 | 3.688302e-13 | 1.014211e-16 | 9.28273e-25 | 0 | 0 | 3.689316e-13 | -3.616228 | 13.0771 | 708.4 | 278
695.5 | 297 | 294.5597 | 543.1 | 2.440286 | 5.955083e-13 | 1.735825e-16 | 1.749596e-24 | 0 | 0 | 5.956819e-13 | 2.440286 | 5.954996 | 708.45 | 275
695.55 | 326 | 294.5032 | 543.05 | 31.4968 | 9.582581e-13 | 2.960855e-16 | 3.286495e-24 | 0 | 0 | 9.585542e-13 | 31.4968 | 992.0484 | 708.5 | 288
695.6 | 280 | 294.4467 | 543 | -14.44669 | 1.536776e-12 | 5.033401e-16 | 6.152642e-24 | 0 | 0 | 1.537279e-12 | -14.44669 | 208.7068 | 708.55 | 293
695.65 | 312 | 294.3902 | 542.95 | 17.60983 | 2.456245e-12 | 8.527844e-16 | 1.147952e-23 | 0 | 0 | 2.457098e-12 | 17.60983 | 310.106 | 708.6 | 293
695.7 | 311 | 294.3337 | 542.9 | 16.66634 | 3.912608e-12 | 1.43996e-15 | 2.134612e-23 | 0 | 0 | 3.914048e-12 | 16.66634 | 277.7669 | 708.65 | 283
695.75 | 313 | 294.2771 | 542.85 | 18.72285 | 6.211469e-12 | 2.42323e-15 | 3.95592e-23 | 0 | 0 | 6.213892e-12 | 18.72285 | 350.5453 | 708.7 | 272
695.8 | 290 | 294.2206 | 542.8 | -4.220632 | 9.827782e-12 | 4.064174e-15 | 7.3065e-23 | 0 | 0 | 9.831846e-12 | -4.220632 | 17.81373 | 708.75 | 252
695.85 | 302 | 294.1641 | 542.75 | 7.835882 | 1.549709e-11 | 6.79334e-15 | 1.344945e-22 | 0 | 0 | 1.550388e-11 | 7.835882 | 61.40105 | 708.8 | 267
695.9 | 297 | 294.1076 | 542.7 | 2.892396 | 2.435443e-11 | 1.13169e-14 | 2.467363e-22 | 0 | 0 | 2.436575e-11 | 2.892396 | 8.365953 | 708.85 | 285
695.95 | 290 | 294.0511 | 542.65 | -4.05109 | 3.814513e-11 | 1.878907e-14 | 4.51123e-22 | 0 | 0 | 3.816392e-11 | -4.05109 | 16.41133 | 708.9 | 299
696 | 305 | 293.9946 | 542.6 | 11.00542 | 5.95434e-11 | 3.108968e-14 | 8.220347e-22 | 0 | 0 | 5.957449e-11 | 11.00542 | 121.1193 | 708.95 | 257
696.05 | 287 | 293.9381 | 542.55 | -6.938063 | 9.263208e-11 | 5.126966e-14 | 1.492858e-21 | 0 | 0 | 9.268335e-11 | -6.938063 | 48.13672 | 709 | 283
696.1 | 291 | 293.8815 | 542.5 | -2.881549 | 1.436225e-10 | 8.426321e-14 | 2.701969e-21 | 0 | 0 | 1.437068e-10 | -2.881549 | 8.303327
696.15 | 295 | 293.825 | 542.45 | 1.174964 | 2.219305e-10 | 1.380222e-13 | 4.873888e-21 | 0 | 0 | 2.220685e-10 | 1.174964 | 1.380541
696.2 | 289 | 293.7685 | 542.4 | -4.768522 | 3.417785e-10 | 2.253166e-13 | 8.762014e-21 | 0 | 0 | 3.420038e-10 | -4.768522 | 22.7388
696.25 | 302 | 293.712 | 542.35 | 8.287992 | 5.245729e-10 | 3.665816e-13 | 1.569877e-20 | 0 | 0 | 5.249395e-10 | 8.287992 | 68.69081
696.3 | 289 | 293.6555 | 542.3 | -4.655494 | 8.024172e-10 | 5.944036e-13 | 2.803243e-20 | 0 | 0 | 8.030116e-10 | -4.655494 | 21.67363
696.35 | 288 | 293.599 | 542.25 | -5.598981 | 1.223286e-09 | 9.605624e-13 | 4.988719e-20 | 0 | 0 | 1.224246e-09 | -5.598981 | 31.34858
696.4 | 297 | 293.5425 | 542.2 | 3.457533 | 1.858613e-09 | 1.547045e-12 | 8.848115e-20 | 0 | 0 | 1.86016e-09 | 3.457533 | 11.95453
696.45 | 314 | 293.486 | 542.15 | 20.51405 | 2.814384e-09 | 2.483212e-12 | 1.564032e-19 | 0 | 0 | 2.816867e-09 | 20.51405 | 420.8261
696.5 | 304 | 293.4294 | 542.1 | 10.57056 | 4.24728e-09 | 3.972445e-12 | 2.755333e-19 | 0 | 0 | 4.251253e-09 | 10.57056 | 111.7367
696.55 | 280 | 293.3729 | 542.05 | -13.37293 | 6.388103e-09 | 6.333376e-12 | 4.837664e-19 | 0 | 0 | 6.394436e-09 | -13.37293 | 178.8351
696.6 | 319 | 293.3164 | 542 | 25.68359 | 9.575604e-09 | 1.006343e-11 | 8.465072e-19 | 0 | 0 | 9.585667e-09 | 25.68359 | 659.6467
696.65 | 318 | 293.2599 | 541.95 | 24.7401 | 1.430519e-08 | 1.593639e-11 | 1.476247e-18 | 0 | 0 | 1.432113e-08 | 24.7401 | 612.0726
696.7 | 296 | 293.2034 | 541.9 | 2.796615 | 2.129878e-08 | 2.51517e-11 | 2.565786e-18 | 0 | 0 | 2.132393e-08 | 2.796615 | 7.821057
696.75 | 296 | 293.1469 | 541.85 | 2.853129 | 3.16045e-08 | 3.956198e-11 | 4.444423e-18 | 0 | 0 | 3.164406e-08 | 2.853129 | 8.140345
696.8 | 282 | 293.0904 | 541.8 | -11.09036 | 4.673868e-08 | 6.201861e-11 | 7.672618e-18 | 0 | 0 | 4.68007e-08 | -11.09036 | 122.996
696.85 | 301 | 293.0338 | 541.75 | 7.966157 | 6.8887e-08 | 9.689455e-11 | 1.320095e-17 | 0 | 0 | 6.89839e-08 | 7.966156 | 63.45965
696.9 | 300 | 292.9773 | 541.7 | 7.02267 | 1.011886e-07 | 1.508724e-10 | 2.263601e-17 | 0 | 0 | 1.013394e-07 | 7.02267 | 49.3179
696.95 | 296 | 292.9208 | 541.65 | 3.079184 | 1.481354e-07 | 2.341283e-10 | 3.86837e-17 | 0 | 0 | 1.483696e-07 | 3.079184 | 9.481373
697 | 291 | 292.8643 | 541.6 | -1.864302 | 2.161323e-07 | 3.621021e-10 | 6.588545e-17 | 0 | 0 | 2.164944e-07 | -1.864303 | 3.475624
697.05 | 274 | 292.8078 | 541.55 | -18.80779 | 3.142779e-07 | 5.581381e-10 | 1.118367e-16 | 0 | 0 | 3.14836e-07 | -18.80779 | 353.7329
697.1 | 280 | 292.7513 | 541.5 | -12.75127 | 4.554506e-07 | 8.57404e-10 | 1.891962e-16 | 0 | 0 | 4.56308e-07 | -12.75128 | 162.595
697.15 | 317 | 292.6948 | 541.45 | 24.30524 | 6.578124e-07 | 1.312692e-09 | 3.189876e-16 | 0 | 0 | 6.591251e-07 | 24.30524 | 590.7446
697.2 | 319 | 292.6382 | 541.4 | 26.36175 | 9.468825e-07 | 2.002964e-09 | 5.360046e-16 | 0 | 0 | 9.488855e-07 | 26.36175 | 694.942
697.25 | 309 | 292.5817 | 541.35 | 16.41827 | 1.358387e-06 | 3.04591e-09 | 8.976283e-16 | 0 | 0 | 1.361433e-06 | 16.41826 | 269.5594
697.3 | 289 | 292.5252 | 541.3 | -3.52522 | 1.942156e-06 | 4.616301e-09 | 1.498159e-15 | 0 | 0 | 1.946773e-06 | -3.525222 | 12.42719
697.35 | 299 | 292.4687 | 541.25 | 6.531294 | 2.76744e-06 | 6.972758e-09 | 2.492026e-15 | 0 | 0 | 2.774412e-06 | 6.531291 | 42.65776
697.4 | 293 | 292.4122 | 541.2 | 0.5878075 | 3.930117e-06 | 1.049659e-08 | 4.131241e-15 | 0 | 0 | 3.940614e-06 | 0.5878036 | 0.345513
697.45 | 294 | 292.3557 | 541.15 | 1.644321 | 5.56245e-06 | 1.5748e-08 | 6.825616e-15 | 0 | 0 | 5.578198e-06 | 1.644316 | 2.703774
697.5 | 303 | 292.2992 | 541.1 | 10.70083 | 7.846212e-06 | 2.354701e-08 | 1.123923e-14 | 0 | 0 | 7.869759e-06 | 10.70083 | 114.5077
697.55 | 298 | 292.2427 | 541.05 | 5.757349 | 1.10303e-05 | 3.508969e-08 | 1.844439e-14 | 0 | 0 | 1.106539e-05 | 5.757338 | 33.14694
697.6 | 303 | 292.1861 | 541 | 10.81386 | 1.545425e-05 | 5.211426e-08 | 3.016655e-14 | 0 | 0 | 1.550636e-05 | 10.81385 | 116.9393
697.65 | 291 | 292.1296 | 540.95 | -1.129624 | 2.157952e-05 | 7.713773e-08 | 4.917226e-14 | 0 | 0 | 2.165666e-05 | -1.129646 | 1.276099
697.7 | 260 | 292.0731 | 540.9 | -32.07311 | 3.003095e-05 | 1.137917e-07 | 7.988184e-14 | 0 | 0 | 3.014474e-05 | -32.07314 | 1028.686
697.75 | 274 | 292.0166 | 540.85 | -18.0166 | 4.165139e-05 | 1.672967e-07 | 1.29333e-13 | 0 | 0 | 4.181869e-05 | -18.01664 | 324.5993
697.8 | 313 | 291.9601 | 540.8 | 21.03992 | 5.75736e-05 | 2.451307e-07 | 2.08691e-13 | 0 | 0 | 5.781873e-05 | 21.03986 | 442.6757
697.85 | 298 | 291.9036 | 540.75 | 6.096431 | 7.931412e-05 | 3.579657e-07 | 3.356074e-13 | 0 | 0 | 7.967209e-05 | 6.096351 | 37.1655
697.9 | 313 | 291.8471 | 540.7 | 21.15294 | 0.0001088958 | 5.209767e-07 | 5.378891e-13 | 0 | 0 | 0.0001094167 | 21.15284 | 447.4424
697.95 | 289 | 291.7905 | 540.65 | -2.790542 | 0.0001490064 | 7.556636e-07 | 8.591859e-13 | 0 | 0 | 0.000149762 | -2.790691 | 7.787958
698 | 295 | 291.734 | 540.6 | 3.265972 | 0.0002032038 | 1.092376e-06 | 1.367776e-12 | 0 | 0 | 0.0002042962 | 3.265768 | 10.66524
698.05 | 298 | 291.6775 | 540.55 | 6.322486 | 0.0002761801 | 1.573798e-06 | 2.170081e-12 | 0 | 0 | 0.0002777539 | 6.322208 | 39.97032
698.1 | 298 | 291.621 | 540.5 | 6.379 | 0.0003740986 | 2.259743e-06 | 3.431392e-12 | 0 | 0 | 0.0003763583 | 6.378623 | 40.68683
698.15 | 268 | 291.5645 | 540.45 | -23.56449 | 0.0005050252 | 3.233721e-06 | 5.40752e-12 | 0 | 0 | 0.000508259 | -23.56499 | 555.309
698.2 | 248 | 291.508 | 540.4 | -43.50797 | 0.0006794749 | 4.611894e-06 | 8.492961e-12 | 0 | 0 | 0.0006840868 | -43.50866 | 1893.003
698.25 | 291 | 291.4515 | 540.35 | -0.4514592 | 0.0009111022 | 6.555253e-06 | 1.329393e-11 | 0 | 0 | 0.0009176575 | -0.4523769 | 0.2046448
698.3 | 282 | 291.3949 | 540.3 | -9.394945 | 0.00121757 | 9.28609e-06 | 2.073868e-11 | 0 | 0 | 0.001226857 | -9.396172 | 88.28805
698.35 | 290 | 291.3384 | 540.25 | -1.338432 | 0.00162164 | 1.311021e-05 | 3.224349e-11 | 0 | 0 | 0.00163475 | -1.340067 | 1.795778
698.4 | 289 | 291.2819 | 540.2 | -2.281918 | 0.002152524 | 1.844674e-05 | 4.99616e-11 | 0 | 0 | 0.002170971 | -2.284089 | 5.217063
698.45 | 322 | 291.2254 | 540.15 | 30.7746 | 0.002847574 | 2.586801e-05 | 7.715498e-11 | 0 | 0 | 0.002873442 | 30.77172 | 946.8989
698.5 | 281 | 291.1689 | 540.1 | -10.16889 | 0.003754354 | 3.615262e-05 | 1.187476e-10 | 0 | 0 | 0.003790507 | -10.17268 | 103.4834
698.55 | 273 | 291.1124 | 540.05 | -18.11238 | 0.004933201 | 5.035583e-05 | 1.821458e-10 | 0 | 0 | 0.004983557 | -18.11736 | 328.2387
698.6 | 304 | 291.0559 | 540 | 12.94414 | 0.006460344 | 6.990256e-05 | 2.784496e-10 | 0 | 0 | 0.006530247 | 12.93761 | 167.3817
698.65 | 282 | 290.9993 | 539.95 | -8.999349 | 0.008431714 | 9.670963e-05 | 4.24236e-10 | 0 | 0 | 0.008528424 | -9.007878 | 81.14186
698.7 | 321 | 290.9428 | 539.9 | 30.05716 | 0.01096754 | 0.0001333459 | 6.441718e-10 | 0 | 0 | 0.01110089 | 30.04606 | 902.7659
698.75 | 297 | 290.8863 | 539.85 | 6.113678 | 0.01421792 | 0.0001832411 | 9.748307e-10 | 0 | 0 | 0.01440117 | 6.099277 | 37.20118
698.8 | 282 | 290.8298 | 539.8 | -8.829808 | 0.01836946 | 0.0002509571 | 1.470246e-09 | 0 | 0 | 0.01862042 | -8.848429 | 78.29469
698.85 | 290 | 290.7733 | 539.75 | -0.7732945 | 0.02365319 | 0.0003425385 | 2.209958e-09 | 0 | 0 | 0.02399574 | -0.7972902 | 0.6356717
698.9 | 284 | 290.7168 | 539.7 | -6.716781 | 0.03035405 | 0.0004659643 | 3.310637e-09 | 0 | 0 | 0.03082001 | -6.747601 | 45.53012
698.95 | 306 | 290.6603 | 539.65 | 15.33973 | 0.03882189 | 0.0006317266 | 4.942791e-09 | 0 | 0 | 0.03945362 | 15.30028 | 234.0985
699 | 279 | 290.6038 | 539.6 | -11.60375 | 0.0494846 | 0.0008535697 | 7.354723e-09 | 0 | 0 | 0.05033818 | -11.65409 | 135.8178
699.05 | 292 | 290.5472 | 539.55 | 1.45276 | 0.06286324 | 0.001149429 | 1.090671e-08 | 0 | 0 | 0.06401268 | 1.388748 | 1.92862
699.1 | 308 | 290.4907 | 539.5 | 17.50927 | 0.07958969 | 0.001542619 | 1.611961e-08 | 0 | 0 | 0.08113232 | 17.42814 | 303.7401
699.15 | 263 | 290.4342 | 539.45 | -27.43421 | 0.1004269 | 0.002063329 | 2.37437e-08 | 0 | 0 | 0.1024903 | -27.5367 | 758.27
699.2 | 264 | 290.3777 | 539.4 | -26.3777 | 0.1262923 | 0.002750499 | 3.485586e-08 | 0 | 0 | 0.1290428 | -26.50674 | 702.6073
699.25 | 310 | 290.3212 | 539.35 | 19.67882 | 0.1582839 | 0.003654163 | 5.099603e-08 | 0 | 0 | 0.1619381 | 19.51688 | 380.9085
699.3 | 281 | 290.2647 | 539.3 | -9.264671 | 0.1977107 | 0.004838354 | 7.435845e-08 | 0 | 0 | 0.2025491 | -9.46722 | 89.62826
699.35 | 295 | 290.2082 | 539.25 | 4.791843 | 0.2461255 | 0.006384703 | 1.080582e-07 | 0 | 0 | 0.2525104 | 4.539332 | 20.60554
699.4 | 275 | 290.1516 | 539.2 | -15.15164 | 0.3053631 | 0.008396863 | 1.565014e-07 | 0 | 0 | 0.3137602 | -15.4654 | 239.1787
699.45 | 284 | 290.0951 | 539.15 | -6.09513 | 0.3775808 | 0.01100593 | 2.258979e-07 | 0 | 0 | 0.3885869 | -6.483717 | 42.03858
699.5 | 294 | 290.0386 | 539.1 | 3.961384 | 0.4653036 | 0.01437705 | 3.24967e-07 | 0 | 0 | 0.479681 | 3.481703 | 12.12226
699.55 | 325 | 289.9821 | 539.05 | 35.0179 | 0.5714737 | 0.01871742 | 4.659077e-07 | 0 | 0 | 0.5901916 | 34.42771 | 1185.267
699.6 | 281 | 289.9256 | 539 | -8.925589 | 0.6995028 | 0.02428598 | 6.657232e-07 | 0 | 0 | 0.7237895 | -9.649378 | 93.1105
699.65 | 303 | 289.8691 | 538.95 | 13.13093 | 0.8533279 | 0.03140498 | 9.480273e-07 | 0 | 0 | 0.8847339 | 12.24619 | 149.9692
699.7 | 293 | 289.8126 | 538.9 | 3.187439 | 1.037471 | 0.04047388 | 1.345493e-06 | 0 | 0 | 1.077946 | 2.109493 | 4.449961
699.75 | 293 | 289.756 | 538.85 | 3.243953 | 1.257097 | 0.05198576 | 1.903159e-06 | 0 | 0 | 1.309085 | 1.934868 | 3.743712
699.8 | 314 | 289.6995 | 538.8 | 24.30047 | 1.518082 | 0.06654682 | 2.682886e-06 | 0 | 0 | 1.584632 | 22.71583 | 516.0091
699.85 | 280 | 289.643 | 538.75 | -9.64302 | 1.82707 | 0.08489918 | 3.769317e-06 | 0 | 0 | 1.911973 | -11.55499 | 133.5179
699.9 | 291 | 289.5865 | 538.7 | 1.413494 | 2.191534 | 0.1079476 | 5.277842e-06 | 0 | 0 | 2.299487 | -0.885993 | 0.7849836
699.95 | 276 | 289.53 | 538.65 | -13.52999 | 2.619839 | 0.1367905 | 7.365181e-06 | 0 | 0 | 2.756637 | -16.28663 | 265.2543
700 | 290 | 289.4735 | 538.6 | 0.5265211 | 3.121291 | 0.1727555 | 1.024339e-05 | 0 | 0 | 3.294057 | -2.767536 | 7.659254
700.05 | 282 | 289.417 | 538.55 | -7.416965 | 3.706187 | 0.217441 | 1.419834e-05 | 0 | 0 | 3.923642 | -11.34061 | 128.6094
700.1 | 255 | 289.3605 | 538.5 | -34.36045 | 4.385848 | 0.2727622 | 1.961392e-05 | 0 | 0 | 4.65863 | -39.01908 | 1522.489
700.15 | 300 | 289.3039 | 538.45 | 10.69606 | 5.172652 | 0.3410046 | 2.700379e-05 | 0 | 0 | 5.513684 | 5.182379 | 26.85705
700.2 | 296 | 289.2474 | 538.4 | 6.752576 | 6.080037 | 0.4248833 | 3.705258e-05 | 0 | 0 | 6.504957 | 0.2476186 | 0.06131496
700.25 | 283 | 289.1909 | 538.35 | -6.19091 | 7.122501 | 0.5276093 | 5.066935e-05 | 0 | 0 | 7.650161 | -13.84107 | 191.5752
700.3 | 313 | 289.1344 | 538.3 | 23.8656 | 8.315571 | 0.6529628 | 6.905667e-05 | 0 | 0 | 8.968603 | 14.897 | 221.9206
700.35 | 314 | 289.0779 | 538.25 | 24.92212 | 9.675758 | 0.8053743 | 9.379921e-05 | 0 | 0 | 10.48123 | 14.44089 | 208.5393
700.4 | 307 | 289.0214 | 538.2 | 17.97863 | 11.22047 | 0.990012 | 0.0001269773 | 0 | 0 | 12.21061 | 5.768017 | 33.27002
700.45 | 310 | 288.9649 | 538.15 | 21.03514 | 12.96793 | 1.212876 | 0.0001713114 | 0 | 0 | 14.18098 | 6.854164 | 46.97956
700.5 | 367 | 288.9083 | 538.1 | 78.09166 | 14.93701 | 1.4809 | 0.0002303455 | 0 | 0 | 16.41814 | 61.67352 | 3803.623
700.55 | 280 | 288.8518 | 538.05 | -8.851828 | 17.14706 | 1.802056 | 0.0003086787 | 0 | 0 | 18.94943 | -27.80126 | 772.9099
700.6 | 301 | 288.7953 | 538 | 12.20469 | 19.61775 | 2.185467 | 0.0004122558 | 0 | 0 | 21.80363 | -9.598947 | 92.13979
700.65 | 324 | 288.7388 | 537.95 | 35.2612 | 22.36877 | 2.641517 | 0.0005487319 | 0 | 0 | 25.01083 | 10.25036 | 105.07
700.7 | 345 | 288.6823 | 537.9 | 56.31771 | 25.41957 | 3.18197 | 0.0007279256 | 0 | 0 | 28.60227 | 27.71545 | 768.146
700.75 | 350 | 288.6258 | 537.85 | 61.37423 | 28.78907 | 3.820075 | 0.0009623811 | 0 | 0 | 32.61011 | 28.76412 | 827.3746
700.8 | 326 | 288.5693 | 537.8 | 37.43074 | 32.49529 | 4.570683 | 0.001268062 | 0 | 0 | 37.06724 | 0.3635038 | 0.132135
700.85 | 350 | 288.5127 | 537.75 | 61.48725 | 36.55497 | 5.45034 | 0.001665203 | 0 | 0 | 42.00697 | 19.48028 | 379.4813
700.9 | 317 | 288.4562 | 537.7 | 28.54377 | 40.98319 | 6.47738 | 0.002179351 | 0 | 0 | 47.46275 | -18.91899 | 357.928
700.95 | 351 | 288.3997 | 537.65 | 62.60028 | 45.79294 | 7.671999 | 0.002842632 | 0 | 0 | 53.46778 | 9.132505 | 83.40264
701 | 395 | 288.3432 | 537.6 | 106.6568 | 50.99464 | 9.056304 | 0.003695279 | 0 | 0 | 60.05463 | 46.60216 | 2171.761
701.05 | 377 | 288.2867 | 537.55 | 88.71331 | 56.59575 | 10.65434 | 0.004787483 | 0 | 0 | 67.25488 | 21.45843 | 460.4642
701.1 | 369 | 288.2302 | 537.5 | 80.76982 | 62.6003 | 12.49211 | 0.006181595 | 0 | 0 | 75.0986 | 5.671227 | 32.16281
701.15 | 348 | 288.1737 | 537.45 | 59.82634 | 69.00847 | 14.59749 | 0.007954762 | 0 | 0 | 83.61391 | -23.78758 | 565.8489
701.2 | 372 | 288.1171 | 537.4 | 83.88285 | 75.81614 | 17.00019 | 0.01020204 | 0 | 0 | 92.82654 | -8.943685 | 79.9895
701.25 | 383 | 288.0606 | 537.35 | 94.93936 | 83.01455 | 19.73163 | 0.01304008 | 0 | 0 | 102.7592 | -7.819858 | 61.15018
701.3 | 400 | 288.0041 | 537.3 | 111.9959 | 90.58997 | 22.82471 | 0.01661143 | 0 | 0 | 113.4313 | -1.435417 | 2.060421
701.35 | 434 | 287.9476 | 537.25 | 146.0524 | 98.52339 | 26.31364 | 0.02108952 | 0 | 0 | 124.8581 | 21.19427 | 449.1973
701.4 | 381 | 287.8911 | 537.2 | 93.10891 | 106.7903 | 30.2336 | 0.02668456 | 0 | 0 | 137.0506 | -43.9417 | 1930.873
701.45 | 403 | 287.8346 | 537.15 | 115.1654 | 115.3607 | 34.62041 | 0.03365011 | 0 | 0 | 150.0147 | -34.84929 | 1214.473
701.5 | 437 | 287.7781 | 537.1 | 149.2219 | 124.1986 | 39.51006 | 0.04229084 | 0 | 0 | 163.751 | -14.52907 | 211.0939
701.55 | 470 | 287.7216 | 537.05 | 182.2784 | 133.2629 | 44.9383 | 0.05297115 | 0 | 0 | 178.2542 | 4.024251 | 16.1946
701.6 | 486 | 287.665 | 537 | 198.335 | 142.5066 | 50.93999 | 0.06612503 | 0 | 0 | 193.5128 | 4.822196 | 23.25358
701.65 | 501 | 287.6085 | 536.95 | 213.3915 | 151.8778 | 57.54855 | 0.082267 | 0 | 0 | 209.5086 | 3.88288 | 15.07676
701.7 | 537 | 287.552 | 536.9 | 249.448 | 161.3194 | 64.79526 | 0.1020044 | 0 | 0 | 226.2167 | 23.2313 | 539.6935
701.75 | 530 | 287.4955 | 536.85 | 242.5045 | 170.7703 | 72.70854 | 0.1260507 | 0 | 0 | 243.6049 | -1.100402 | 1.210885
701.8 | 544 | 287.439 | 536.8 | 256.561 | 180.1654 | 81.31318 | 0.1552404 | 0 | 0 | 261.6338 | -5.072811 | 25.73341
701.85 | 543 | 287.3825 | 536.75 | 255.6175 | 189.4365 | 90.62953 | 0.1905451 | 0 | 0 | 280.2566 | -24.63909 | 607.085
701.9 | 604 | 287.326 | 536.7 | 316.674 | 198.5132 | 100.6727 | 0.2330903 | 0 | 0 | 299.419 | 17.255 | 297.7349
701.95 | 581 | 287.2694 | 536.65 | 293.7306 | 207.3235 | 111.4518 | 0.2841737 | 0 | 0 | 319.0595 | -25.32892 | 641.5542
702 | 642 | 287.2129 | 536.6 | 354.7871 | 215.7947 | 122.9691 | 0.3452843 | 0 | 0 | 339.1091 | 15.67799 | 245.7995
702.05 | 674 | 287.1564 | 536.55 | 386.8436 | 223.8548 | 135.2191 | 0.4181221 | 0 | 0 | 359.492 | 27.35157 | 748.1086
702.1 | 670 | 287.0999 | 536.5 | 382.9001 | 231.433 | 148.1881 | 0.5046179 | 0 | 0 | 380.1258 | 2.774329 | 7.696903
702.15 | 681 | 287.0434 | 536.45 | 393.9566 | 238.4611 | 161.8535 | 0.6069538 | 0 | 0 | 400.9216 | -6.964965 | 48.51074
702.2 | 714 | 286.9869 | 536.4 | 427.0131 | 244.8743 | 176.1831 | 0.7275818 | 0 | 0 | 421.7849 | 5.228234 | 27.33443
702.25 | 757 | 286.9304 | 536.35 | 470.0696 | 250.6121 | 191.1347 | 0.8692433 | 0 | 0 | 442.616 | 27.45365 | 753.7028
702.3 | 762 | 286.8738 | 536.3 | 475.1262 | 255.6196 | 206.656 | 1.034985 | 0 | 0 | 463.3107 | 11.8155 | 139.6061
702.35 | 771 | 286.8173 | 536.25 | 484.1827 | 259.8482 | 222.6845 | 1.228175 | 0 | 0 | 483.7609 | 0.4217611 | 0.1778824
702.4 | 779 | 286.7608 | 536.2 | 492.2392 | 263.2562 | 239.1472 | 1.452513 | 0 | 0 | 503.8559 | -11.6167 | 134.9477
702.45 | 808 | 286.7043 | 536.15 | 521.2957 | 265.8096 | 255.9611 | 1.712035 | 0 | 0 | 523.4827 | -2.187009 | 4.783009
702.5 | 847 | 286.6478 | 536.1 | 560.3522 | 267.483 | 273.0334 | 2.011124 | 0 | 0 | 542.5275 | 17.82471 | 317.7201
702.55 | 791 | 286.5913 | 536.05 | 504.4087 | 268.2594 | 290.2625 | 2.354498 | 0 | 0 | 560.8764 | -56.4677 | 3188.601
702.6 | 897 | 286.5348 | 536 | 610.4652 | 268.131 | 307.5385 | 2.747205 | 0 | 0 | 578.4167 | 32.04853 | 1027.108
702.65 | 858 | 286.4783 | 535.95 | 571.5217 | 267.0991 | 324.7442 | 3.194604 | 0 | 0 | 595.0379 | -23.51611 | 553.0075
702.7 | 888 | 286.4217 | 535.9 | 601.5783 | 265.1741 | 341.7563 | 3.702341 | 0 | 0 | 610.6327 | -9.054481 | 81.98362
702.75 | 953 | 286.3652 | 535.85 | 666.6348 | 262.3754 | 358.447 | 4.27631 | 0 | 0 | 625.0988 | 41.53601 | 1725.24
702.8 | 914 | 286.3087 | 535.8 | 627.6913 | 258.731 | 374.6854 | 4.922607 | 0 | 0 | 638.339 | -10.64774 | 113.3744
702.85 | 901 | 286.2522 | 535.75 | 614.7478 | 254.277 | 390.3389 | 5.647477 | 0 | 0 | 650.2635 | -35.51566 | 1261.362
702.9 | 997 | 286.1957 | 535.7 | 710.8043 | 249.0572 | 405.2755 | 6.457243 | 0 | 0 | 660.7899 | 50.01441 | 2501.441
702.95 | 875 | 286.1392 | 535.65 | 588.8608 | 243.1221 | 419.3649 | 7.358225 | 0 | 0 | 669.8452 | -80.98434 | 6558.463
703 | 987 | 286.0827 | 535.6 | 700.9173 | 236.5283 | 432.481 | 8.356653 | 0 | 0 | 677.366 | 23.55139 | 554.668
703.05 | 994 | 286.0261 | 535.55 | 707.9739 | 229.3374 | 444.5038 | 9.458558 | 0 | 0 | 683.2998 | 24.67411 | 608.8115
703.1 | 946 | 285.9696 | 535.5 | 660.0304 | 221.6155 | 455.3204 | 10.66967 | 0 | 0 | 687.6056 | -27.57523 | 760.3933
703.15 | 965 | 285.9131 | 535.45 | 679.0869 | 213.4316 | 464.8278 | 11.99527 | 0 | 0 | 690.2547 | -11.16781 | 124.72
703.2 | 999 | 285.8566 | 535.4 | 713.1434 | 204.8569 | 472.9339 | 13.4401 | 0 | 0 | 691.2309 | 21.91253 | 480.1588
703.25 | 983 | 285.8001 | 535.35 | 697.1999 | 195.9638 | 479.559 | 15.00819 | 0 | 0 | 690.531 | 6.668959 | 44.47501
703.3 | 998 | 285.7436 | 535.3 | 712.2564 | 186.8247 | 484.6375 | 16.70273 | 0 | 0 | 688.1649 | 24.09154 | 580.4024
703.35 | 1010 | 285.6871 | 535.25 | 724.3129 | 177.5113 | 488.1185 | 18.52593 | 0 | 0 | 684.1557 | 40.15722 | 1612.602
703.4 | 978 | 285.6305 | 535.2 | 692.3695 | 168.0936 | 489.967 | 20.47886 | 0 | 0 | 678.5394 | 13.83002 | 191.2693
703.45 | 962 | 285.574 | 535.15 | 676.426 | 158.6389 | 490.1643 | 22.56134 | 0 | 0 | 671.3645 | 5.061436 | 25.61813
703.5 | 978 | 285.5175 | 535.1 | 692.4825 | 149.2112 | 488.7085 | 24.77179 | 0 | 0 | 662.6915 | 29.79102 | 887.5046
703.55 | 921 | 285.461 | 535.05 | 635.539 | 139.8706 | 485.6142 | 27.1071 | 0 | 0 | 652.5919 | -17.05293 | 290.8026
703.6 | 922 | 285.4045 | 535 | 636.5955 | 130.6727 | 480.9127 | 29.56257 | 0 | 0 | 641.1479 | -4.552426 | 20.72458
703.65 | 907 | 285.348 | 534.95 | 621.652 | 121.6681 | 474.6509 | 32.13176 | 0 | 0 | 628.4508 | -6.798748 | 46.22297
703.7 | 903 | 285.2915 | 534.9 | 617.7085 | 112.902 | 466.8913 | 34.80649 | 0 | 0 | 614.5998 | 3.108725 | 9.66417
703.75 | 874 | 285.2349 | 534.85 | 588.7651 | 104.4143 | 457.7102 | 37.57675 | 0 | 0 | 599.7012 | -10.93618 | 119.6
703.8 | 854 | 285.1784 | 534.8 | 568.8216 | 96.23911 | 447.1968 | 40.43072 | 0 | 0 | 583.8666 | -15.04505 | 226.3535
703.85 | 841 | 285.1219 | 534.75 | 555.8781 | 88.40494 | 435.4518 | 43.3548 | 0 | 0 | 567.2115 | -11.33344 | 128.4469
703.9 | 850 | 285.0654 | 534.7 | 564.9346 | 80.93471 | 422.5857 | 46.3336 | 0 | 0 | 549.854 | 15.08058 | 227.4239
703.95 | 821 | 285.0089 | 534.65 | 535.9911 | 73.84591 | 408.7171 | 49.35013 | 0 | 0 | 531.9132 | 4.077951 | 16.62969
704 | 760 | 284.9524 | 534.6 | 475.0476 | 67.15082 | 393.9709 | 52.38584 | 0 | 0 | 513.5076 | -38.45997 | 1479.169
704.05 | 757 | 284.8959 | 534.55 | 472.1041 | 60.85686 | 378.4764 | 55.4208 | 0 | 0 | 494.7541 | -22.64996 | 513.0205
704.1 | 794 | 284.8394 | 534.5 | 509.1606 | 54.96688 | 362.3655 | 58.43392 | 0 | 0 | 475.7663 | 33.39438 | 1115.184
704.15 | 731 | 284.7828 | 534.45 | 446.2172 | 49.47957 | 345.7706 | 61.40313 | 0 | 0 | 456.6533 | -10.43618 | 108.9138
704.2 | 712 | 284.7263 | 534.4 | 427.2737 | 44.3899 | 328.8234 | 64.30568 | 0 | 0 | 437.519 | -10.2453 | 104.9662
704.25 | 672 | 284.6698 | 534.35 | 387.3302 | 39.6895 | 311.6525 | 67.11838 | 0 | 0 | 418.4604 | -31.13021 | 969.0899
704.3 | 685 | 284.6133 | 534.3 | 400.3867 | 35.36718 | 294.3824 | 69.81793 | 0 | 0 | 399.5675 | 0.8191751 | 0.6710478
704.35 | 652 | 284.5568 | 534.25 | 367.4432 | 31.40932 | 277.1318 | 72.38119 | 0 | 0 | 380.9224 | -13.47914 | 181.6871
704.4 | 631 | 284.5003 | 534.2 | 346.4997 | 27.80033 | 260.0125 | 74.78557 | 0 | 0 | 362.5984 | -16.09871 | 259.1686
704.45 | 656 | 284.4438 | 534.15 | 371.5562 | 24.52306 | 243.1283 | 77.00931 | 0 | 0 | 344.6607 | 26.89559 | 723.3728
704.5 | 589 | 284.3872 | 534.1 | 304.6128 | 21.55921 | 226.5739 | 79.03181 | 0 | 0 | 327.165 | -22.55221 | 508.6023
704.55 | 574 | 284.3307 | 534.05 | 289.6693 | 18.88966 | 210.4349 | 80.83399 | 0 | 0 | 310.1586 | -20.48928 | 419.8108
704.6 | 642 | 284.2742 | 534 | 357.7258 | 16.49487 | 194.7865 | 82.39851 | 0 | 0 | 293.6799 | 64.04588 | 4101.875
704.65 | 556 | 284.2177 | 533.95 | 271.7823 | 14.35512 | 179.6939 | 83.71013 | 0 | 0 | 277.7592 | -5.976862 | 35.72288
704.7 | 519 | 284.1612 | 533.9 | 234.8388 | 12.45083 | 165.2118 | 84.75591 | 0 | 0 | 262.4186 | -27.57975 | 760.6424
704.75 | 593 | 284.1047 | 533.85 | 308.8953 | 10.76274 | 151.3848 | 85.52543 | 0 | 0 | 247.6729 | 61.22238 | 3748.18
704.8 | 529 | 284.0482 | 533.8 | 244.9518 | 9.272156 | 138.2473 | 86.01098 | 0 | 0 | 233.5304 | 11.42143 | 130.449
704.85 | 547 | 283.9916 | 533.75 | 263.0084 | 7.96108 | 125.8242 | 86.20765 | 0 | 0 | 219.993 | 43.01539 | 1850.323
704.9 | 504 | 283.9351 | 533.7 | 220.0649 | 6.812344 | 114.1314 | 86.11347 | 0 | 0 | 207.0573 | 13.00761 | 169.198
704.95 | 481 | 283.8786 | 533.65 | 197.1214 | 5.80971 | 103.1762 | 85.72937 | 0 | 0 | 194.7153 | 2.406074 | 5.789191
705 | 454 | 283.8221 | 533.6 | 170.1779 | 4.937938 | 92.95811 | 85.05924 | 0 | 0 | 182.9553 | -12.7774 | 163.2619
705.05 | 479 | 283.7656 | 533.55 | 195.2344 | 4.18283 | 83.46958 | 84.10982 | 0 | 0 | 171.7622 | 23.47218 | 550.943
705.1 | 461 | 283.7091 | 533.5 | 177.2909 | 3.531247 | 74.69689 | 82.89058 | 0 | 0 | 161.1187 | 16.1722 | 261.54
705.15 | 403 | 283.6526 | 533.45 | 119.3474 | 2.971113 | 66.62084 | 81.41361 | 0 | 0 | 151.0056 | -31.65813 | 1002.237
705.2 | 403 | 283.5961 | 533.4 | 119.4039 | 2.491401 | 59.21763 | 79.69336 | 0 | 0 | 141.4024 | -21.99845 | 483.9316
705.25 | 399 | 283.5395 | 533.35 | 115.4605 | 2.082099 | 52.45963 | 77.74645 | 0 | 0 | 132.2882 | -16.82773 | 283.1724
705.3 | 399 | 283.483 | 533.3 | 115.517 | 1.734174 | 46.31619 | 75.59139 | 0 | 0 | 123.6418 | -8.124779 | 66.01204
705.35 | 382 | 283.4265 | 533.25 | 98.57349 | 1.439518 | 40.75432 | 73.24828 | 0 | 0 | 115.4421 | -16.86863 | 284.5506
705.4 | 406 | 283.37 | 533.2 | 122.63 | 1.190898 | 35.73945 | 70.7385 | 0 | 0 | 107.6688 | 14.96116 | 223.8363
705.45 | 374 | 283.3135 | 533.15 | 90.68652 | 0.9818966 | 31.23599 | 68.08439 | 0 | 0 | 100.3023 | -9.61576 | 92.46284
705.5 | 361 | 283.257 | 533.1 | 77.74303 | 0.806845 | 27.20797 | 65.30893 | 0 | 0 | 93.32374 | -15.58071 | 242.7586
705.55 | 355 | 283.2005 | 533.05 | 71.79954 | 0.6607661 | 23.61947 | 62.4354 | 0 | 0 | 86.71564 | -14.9161 | 222.4899
705.6 | 367 | 283.1439 | 533 | 83.85606 | 0.5393104 | 20.43514 | 59.48707 | 0 | 0 | 80.46152 | 3.39454 | 11.5229
705.65 | 325 | 283.0874 | 532.95 | 41.91257 | 0.4386954 | 17.62051 | 56.48687 | 0 | 0 | 74.54607 | -32.6335 | 1064.945
705.7 | 359 | 283.0309 | 532.9 | 75.96909 | 0.3556483 | 15.14232 | 53.45715 | 0 | 0 | 68.95512 | 7.013966 | 49.19571
705.75 | 351 | 282.9744 | 532.85 | 68.0256 | 0.2873503 | 12.9688 | 50.41937 | 0 | 0 | 63.67552 | 4.350079 | 18.92319
705.8 | 327 | 282.9179 | 532.8 | 44.08211 | 0.2313854 | 11.06982 | 47.39389 | 0 | 0 | 58.69509 | -14.61298 | 213.5391
705.85 | 340 | 282.8614 | 532.75 | 57.13863 | 0.1856921 | 9.417042 | 44.39975 | 0 | 0 | 54.00249 | 3.13614 | 9.835374
705.9 | 361 | 282.8049 | 532.7 | 78.19514 | 0.1485198 | 7.984024 | 41.45454 | 0 | 0 | 49.58708 | 28.60806 | 818.4209
705.95 | 345 | 282.7483 | 532.65 | 62.25165 | 0.1183882 | 6.746251 | 38.5742 | 0 | 0 | 45.43884 | 16.81281 | 282.6707
706 | 325 | 282.6918 | 532.6 | 42.30817 | 0.09405157 | 5.681152 | 35.77298 | 0 | 0 | 41.54818 | 0.7599837 | 0.5775752
706.05 | 315 | 282.6353 | 532.55 | 32.36468 | 0.0744658 | 4.768082 | 33.06333 | 0 | 0 | 37.90588 | -5.541198 | 30.70487
706.1 | 315 | 282.5788 | 532.5 | 32.4212 | 0.05875989 | 3.988268 | 30.4559 | 0 | 0 | 34.50293 | -2.081731 | 4.333602
706.15 | 306 | 282.5223 | 532.45 | 23.47771 | 0.04621027 | 3.324744 | 27.95951 | 0 | 0 | 31.33046 | -7.852754 | 61.66574
706.2 | 306 | 282.4658 | 532.4 | 23.53422 | 0.0362184 | 2.762265 | 25.5812 | 0 | 0 | 28.37969 | -4.845464 | 23.47852
706.25 | 315 | 282.4093 | 532.35 | 32.59074 | 0.02829133 | 2.287209 | 23.32629 | 0 | 0 | 25.64179 | 6.948943 | 48.28781
706.3 | 311 | 282.3527 | 532.3 | 28.64725 | 0.02202474 | 1.887469 | 21.19843 | 0 | 0 | 23.10793 | 5.539323 | 30.68409
706.35 | 279 | 282.2962 | 532.25 | -3.296236 | 0.0170884 | 1.55234 | 19.19973 | 0 | 0 | 20.76916 | -24.0654 | 579.1433
706.4 | 306 | 282.2397 | 532.2 | 23.76028 | 0.01321373 | 1.272411 | 17.33085 | 0 | 0 | 18.61647 | 5.143803 | 26.45871
706.45 | 307 | 282.1832 | 532.15 | 24.81679 | 0.01018317 | 1.039444 | 15.59114 | 0 | 0 | 16.64077 | 8.176024 | 66.84737
706.5 | 296 | 282.1267 | 532.1 | 13.87331 | 0.007821202 | 0.8462687 | 13.97878 | 0 | 0 | 14.83287 | -0.9595623 | 0.9207597
706.55 | 283 | 282.0702 | 532.05 | 0.929819 | 0.005986837 | 0.686671 | 12.4909 | 0 | 0 | 13.18356 | -12.25374 | 150.1542
706.6 | 289 | 282.0137 | 532 | 6.986333 | 0.00456725 | 0.5552933 | 11.12376 | 0 | 0 | 11.68363 | -4.697292 | 22.06456
706.65 | 299 | 281.9572 | 531.95 | 17.04285 | 0.003472525 | 0.4475375 | 9.872862 | 0 | 0 | 10.32387 | 6.718974 | 45.14462
706.7 | 299 | 281.9006 | 531.9 | 17.09936 | 0.002631293 | 0.3594759 | 8.733084 | 0 | 0 | 9.095191 | 8.004169 | 64.06672
706.75 | 270 | 281.8441 | 531.85 | -11.84413 | 0.001987131 | 0.2877687 | 7.698844 | 0 | 0 | 7.9886 | -19.83273 | 393.337
706.8 | 281 | 281.7876 | 531.8 | -0.7876124 | 0.001495606 | 0.2295887 | 6.764205 | 0 | 0 | 6.995289 | -7.782902 | 60.57356
706.85 | 304 | 281.7311 | 531.75 | 22.2689 | 0.001121866 | 0.1825538 | 5.922994 | 0 | 0 | 6.10667 | 16.16223 | 261.2177
706.9 | 306 | 281.6746 | 531.7 | 24.32542 | 0.0008386835 | 0.1446653 | 5.168912 | 0 | 0 | 5.314416 | 19.011 | 361.4181
706.95 | 258 | 281.6181 | 531.65 | -23.61807 | 0.0006248685 | 0.114254 | 4.495627 | 0 | 0 | 4.610506 | -28.22858 | 796.8526
707 | 288 | 281.5616 | 531.6 | 6.438442 | 0.0004639941 | 0.08993145 | 3.89686 | 0 | 0 | 3.987255 | 2.451187 | 6.008319
707.05 | 284 | 281.505 | 531.55 | 2.494956 | 0.0003433757 | 0.07054808 | 3.366453 | 0 | 0 | 3.437345 | -0.9423883 | 0.8880957
707.1 | 303 | 281.4485 | 531.5 | 21.55147 | 0.0002532561 | 0.05515591 | 2.898436 | 0 | 0 | 2.953845 | 18.59763 | 345.8717
707.15 | 267 | 281.392 | 531.45 | -14.39202 | 0.0001861589 | 0.04297662 | 2.48707 | 0 | 0 | 2.530233 | -16.92225 | 286.3625
707.2 | 295 | 281.3355 | 531.4 | 13.6645 | 0.0001363769 | 0.03337381 | 2.126894 | 0 | 0 | 2.160404 | 11.50409 | 132.3442
707.25 | 298 | 281.279 | 531.35 | 16.72101 | 9.957062e-05 | 0.0258293 | 1.812746 | 0 | 0 | 1.838675 | 14.88234 | 221.4839
707.3 | 314 | 281.2225 | 531.3 | 32.77752 | 7.245276e-05 | 0.01992291 | 1.539789 | 0 | 0 | 1.559784 | 31.21774 | 974.5473
707.35 | 315 | 281.166 | 531.25 | 33.83404 | 5.254265e-05 | 0.01531532 | 1.303524 | 0 | 0 | 1.318892 | 32.51515 | 1057.235
707.4 | 255 | 281.1094 | 531.2 | -26.10945 | 3.797539e-05 | 0.01173365 | 1.09979 | 0 | 0 | 1.111562 | -27.22101 | 740.9834
707.45 | 296 | 281.0529 | 531.15 | 14.94707 | 2.735432e-05 | 0.008959279 | 0.9247711 | 0 | 0 | 0.9337577 | 14.01331 | 196.3728
707.5 | 297 | 280.9964 | 531.1 | 16.00358 | 1.963735e-05 | 0.006817834 | 0.7749824 | 0 | 0 | 0.7818199 | 15.22176 | 231.702
707.55 | 303 | 280.9399 | 531.05 | 22.06009 | 1.40499e-05 | 0.005170746 | 0.647266 | 0 | 0 | 0.6524508 | 21.40764 | 458.2872
707.6 | 264 | 280.8834 | 531 | -16.88339 | 1.001836e-05 | 0.003908348 | 0.5387745 | 0 | 0 | 0.5426929 | -17.42609 | 303.6685
707.65 | 280 | 280.8269 | 530.95 | -0.8268791 | 7.119568e-06 | 0.002944195 | 0.4469559 | 0 | 0 | 0.4499072 | -1.276786 | 1.630183
707.7 | 304 | 280.7704 | 530.9 | 23.22963 | 5.042477e-06 | 0.002210412 | 0.3695349 | 0 | 0 | 0.3717504 | 22.85788 | 522.4829
707.75 | 285 | 280.7139 | 530.85 | 4.286148 | 3.559323e-06 | 0.001653915 | 0.3044947 | 0 | 0 | 0.3061522 | 3.979996 | 15.84037
707.8 | 279 | 280.6573 | 530.8 | -1.657338 | 2.503942e-06 | 0.00123335 | 0.250056 | 0 | 0 | 0.2512918 | -1.90863 | 3.642868
707.85 | 289 | 280.6008 | 530.75 | 8.399176 | 1.755555e-06 | 0.0009166279 | 0.2046577 | 0 | 0 | 0.2055761 | 8.1936 | 67.13508
707.9 | 258 | 280.5443 | 530.7 | -22.54431 | 1.226699e-06 | 0.0006789425 | 0.1669368 | 0 | 0 | 0.167617 | -22.71193 | 515.8317
707.95 | 290 | 280.4878 | 530.65 | 9.512203 | 8.542692e-07 | 0.0005011945 | 0.1357093 | 0 | 0 | 0.1362114 | 9.375992 | 87.90922
708 | 301 | 280.4313 | 530.6 | 20.56872 | 5.929046e-07 | 0.0003687337 | 0.1099513 | 0 | 0 | 0.1103206 | 20.4584 | 418.546
708.05 | 276 | 280.3748 | 530.55 | -4.374769 | 4.101175e-07 | 0.0002703664 | 0.08878192 | 0 | 0 | 0.0890527 | -4.463822 | 19.92571
708.1 | 289 | 280.3183 | 530.5 | 8.681744 | 2.827255e-07 | 0.0001975722 | 0.07144666 | 0 | 0 | 0.07164452 | 8.6101 | 74.13382
708.15 | 267 | 280.2617 | 530.45 | -13.26174 | 1.942473e-07 | 0.0001438906 | 0.05730238 | 0 | 0 | 0.05744647 | -13.31919 | 177.4008
708.2 | 290 | 280.2052 | 530.4 | 9.794772 | 1.330082e-07 | 0.0001044413 | 0.04580329 | 0 | 0 | 0.04590787 | 9.748864 | 95.04035
708.25 | 275 | 280.1487 | 530.35 | -5.148714 | 9.07685e-08 | 7.555188e-05 | 0.03648834 | 0 | 0 | 0.03656398 | -5.185278 | 26.88711
708.3 | 267 | 280.0922 | 530.3 | -13.0922 | 6.17341e-08 | 5.446929e-05 | 0.02896975 | 0 | 0 | 0.02902428 | -13.12122 | 172.1665
708.35 | 287 | 280.0357 | 530.25 | 6.964313 | 4.184547e-08 | 3.913736e-05 | 0.02292286 | 0 | 0 | 0.02296203 | 6.941351 | 48.18235
708.4 | 278 | 279.9792 | 530.2 | -1.979173 | 2.826865e-08 | 2.802622e-05 | 0.01807699 | 0 | 0 | 0.01810504 | -1.997278 | 3.989121
708.45 | 275 | 279.9227 | 530.15 | -4.92266 | 1.903247e-08 | 2.000189e-05 | 0.01420747 | 0 | 0 | 0.01422749 | -4.936887 | 24.37285
708.5 | 288 | 279.8661 | 530.1 | 8.133854 | 1.277081e-08 | 1.422691e-05 | 0.0111286 | 0 | 0 | 0.01114284 | 8.122711 | 65.97844
708.55 | 293 | 279.8096 | 530.05 | 13.19037 | 8.540335e-09 | 1.008518e-05 | 0.008687559 | 0 | 0 | 0.008697653 | 13.18167 | 173.7564
708.6 | 293 | 279.7531 | 530 | 13.24688 | 5.691999e-09 | 7.125085e-06 | 0.006759092 | 0 | 0 | 0.006766223 | 13.24012 | 175.3007
708.65 | 283 | 279.6966 | 529.95 | 3.303395 | 3.780837e-09 | 5.016833e-06 | 0.005240977 | 0 | 0 | 0.005245997 | 3.298149 | 10.87779
708.7 | 272 | 279.6401 | 529.9 | -7.640091 | 2.502906e-09 | 3.520486e-06 | 0.004050134 | 0 | 0 | 0.004053657 | -7.644145 | 58.43295
708.75 | 252 | 279.5836 | 529.85 | -27.58358 | 1.651332e-09 | 2.462118e-06 | 0.00311932 | 0 | 0 | 0.003121784 | -27.5867 | 761.026
708.8 | 267 | 279.5271 | 529.8 | -12.52706 | 1.085819e-09 | 1.716123e-06 | 0.002394328 | 0 | 0 | 0.002396046 | -12.52946 | 156.9874
708.85 | 285 | 279.4705 | 529.75 | 5.52945 | 7.11564e-10 | 1.192124e-06 | 0.001831643 | 0 | 0 | 0.001832836 | 5.527617 | 30.55455
708.9 | 299 | 279.414 | 529.7 | 19.58596 | 4.647333e-10 | 8.2533e-07 | 0.001396469 | 0 | 0 | 0.001397295 | 19.58457 | 383.5553
708.95 | 257 | 279.3575 | 529.65 | -22.35752 | 3.02501e-10 | 5.694652e-07 | 0.001061097 | 0 | 0 | 0.001061667 | -22.35858 | 499.9063
709 | 283 | 279.301 | 529.6 | 3.698991 | 1.962381e-10 | 3.915976e-07 | 0.0008035486 | 0 | 0 | 0.0008039404 | 3.698187 | 13.67659
709.05 | 264 | 279.2445 | 529.55 | -15.24449 | 1.268741e-10 | 2.683776e-07 | 0.0006064605 | 0 | 0 | 0.000606729 | -15.2451 | 232.4131
709.1 | 280 | 279.188 | 529.5 | 0.8120189 | 8.175156e-11 | 1.833098e-07 | 0.0004561695 | 0 | 0 | 0.0004563529 | 0.8115625 | 0.6586337
709.15 | 234 | 279.1315 | 529.45 | -45.13147 | 5.249917e-11 | 1.247839e-07 | 0.0003419663 | 0 | 0 | 0.0003420911 | -45.13181 | 2036.88
709.2 | 245 | 279.075 | 529.4 | -34.07495 | 3.360022e-11 | 8.465734e-08 | 0.0002554898 | 0 | 0 | 0.0002555745 | -34.07521 | 1161.12
709.25 | 275 | 279.0184 | 529.35 | -4.01844 | 2.143212e-11 | 5.724058e-08 | 0.000190238 | 0 | 0 | 0.0001902953 | -4.01863 | 16.14939
709.3 | 267 | 278.9619 | 529.3 | -11.96193 | 1.362453e-11 | 3.857241e-08 | 0.0001411738 | 0 | 0 | 0.0001412124 | -11.96207 | 143.0911
709.35 | 264 | 278.9054 | 529.25 | -14.90541 | 8.631992e-12 | 2.590495e-08 | 0.0001044106 | 0 | 0 | 0.0001044365 | -14.90552 | 222.1744
709.4 | 252 | 278.8489 | 529.2 | -26.8489 | 5.45047e-12 | 1.733893e-08 | 7.696054e-05 | 0 | 0 | 7.697789e-05 | -26.84898 | 720.8675
709.45 | 262 | 278.7924 | 529.15 | -16.79239 | 3.429969e-12 | 1.156631e-08 | 5.653599e-05 | 0 | 0 | 5.654756e-05 | -16.79244 | 281.9861
709.5 | 275 | 278.7359 | 529.1 | -3.735871 | 2.151195e-12 | 7.68955e-09 | 4.139189e-05 | 0 | 0 | 4.139958e-05 | -3.735913 | 13.95704
709.55 | 236 | 278.6794 | 529.05 | -42.67936 | 1.34463e-12 | 5.094954e-09 | 3.020222e-05 | 0 | 0 | 3.020731e-05 | -42.67939 | 1821.53
709.6 | 298 | 278.6228 | 529 | 19.37716 | 8.376428e-13 | 3.364441e-09 | 2.19632e-05 | 0 | 0 | 2.196657e-05 | 19.37713 | 375.4733
709.65 | 261 | 278.5663 | 528.95 | -17.56633 | 5.200539e-13 | 2.21421e-09 | 1.59179e-05 | 0 | 0 | 1.592012e-05 | -17.56635 | 308.5765
709.7 | 259 | 278.5098 | 528.9 | -19.50982 | 3.21789e-13 | 1.452306e-09 | 1.149766e-05 | 0 | 0 | 1.149911e-05 | -19.50983 | 380.6334
709.75 | 268 | 278.4533 | 528.85 | -10.4533 | 1.984391e-13 | 9.493594e-10 | 8.27687e-06 | 0 | 0 | 8.27782e-06 | -10.45331 | 109.2717
709.8 | 267 | 278.3968 | 528.8 | -11.39679 | 1.219598e-13 | 6.184955e-10 | 5.93822e-06 | 0 | 0 | 5.938838e-06 | -11.39679 | 129.8869
709.85 | 248 | 278.3403 | 528.75 | -30.34028 | 7.470326e-14 | 4.015834e-10 | 4.245997e-06 | 0 | 0 | 4.246399e-06 | -30.34028 | 920.5326
709.9 | 254 | 278.2838 | 528.7 | -24.28376 | 4.560323e-14 | 2.598653e-10 | 3.025774e-06 | 0 | 0 | 3.026034e-06 | -24.28376 | 589.7012
709.95 | 268 | 278.2272 | 528.65 | -10.22725 | 2.774502e-14 | 1.675923e-10 | 2.148951e-06 | 0 | 0 | 2.149119e-06 | -10.22725 | 104.5966
710 | 275 | 278.1707 | 528.6 | -3.170734 | 1.682317e-14 | 1.077192e-10 | 1.521072e-06 | 0 | 0 | 1.52118e-06 | -3.170736 | 10.05356
710.05 | 265 | 278.1142 | 528.55 | -13.11422 | 1.016632e-14 | 6.900265e-11 | 1.073017e-06 | 0 | 0 | 1.073086e-06 | -13.11422 | 171.9828
710.1 | 250 | 278.0577 | 528.5 | -28.05771 | 6.122843e-15 | 4.40526e-11 | 7.543912e-07 | 0 | 0 | 7.544352e-07 | -28.05771 | 787.2349
710.15 | 281 | 278.0012 | 528.45 | 2.998807 | 3.675156e-15 | 2.80292e-11 | 5.285912e-07 | 0 | 0 | 5.286192e-07 | 2.998807 | 8.992841
710.2 | 292 | 277.9447 | 528.4 | 14.05532 | 2.198527e-15 | 1.777391e-11 | 3.691276e-07 | 0 | 0 | 3.691454e-07 | 14.05532 | 197.552
710.25 | 262 | 277.8882 | 528.35 | -15.88817 | 1.310754e-15 | 1.123282e-11 | 2.569014e-07 | 0 | 0 | 2.569127e-07 | -15.88817 | 252.4338
710.3 | 250 | 277.8317 | 528.3 | -27.83165 | 7.788318e-16 | 7.075023e-12 | 1.781926e-07 | 0 | 0 | 1.781997e-07 | -27.83165 | 774.6008
710.35 | 279 | 277.7751 | 528.25 | 1.224862 | 4.612109e-16 | 4.441199e-12 | 1.231817e-07 | 0 | 0 | 1.231862e-07 | 1.224862 | 1.500287
710.4 | 303 | 277.7186 | 528.2 | 25.28138 | 2.722005e-16 | 2.778471e-12 | 8.486649e-08 | 0 | 0 | 8.486927e-08 | 25.28138 | 639.148
710.45 | 309 | 277.6621 | 528.15 | 31.33789 | 1.601074e-16 | 1.732387e-12 | 5.827194e-08 | 0 | 0 | 5.827367e-08 | 31.33789 | 982.0633
710.5 | 283 | 277.6056 | 528.1 | 5.394403 | 9.385713e-17 | 1.076508e-12 | 3.987641e-08 | 0 | 0 | 3.987748e-08 | 5.394403 | 29.09958
710.55 | 286 | 277.5491 | 528.05 | 8.450917 | 5.483482e-17 | 6.666882e-13 | 2.719605e-08 | 0 | 0 | 2.719672e-08 | 8.450917 | 71.418
710.6 | 309 | 277.4926 | 528 | 31.50743 | 3.192853e-17 | 4.114923e-13 | 1.848541e-08 | 0 | 0 | 1.848582e-08 | 31.50743 | 992.7182
710.65 | 302 | 277.4361 | 527.95 | 24.56394 | 1.852827e-17 | 2.531244e-13 | 1.252234e-08 | 0 | 0 | 1.252259e-08 | 24.56394 | 603.3874
710.7 | 284 | 277.3795 | 527.9 | 6.620458 | 1.071578e-17 | 1.551814e-13 | 8.454254e-09 | 0 | 0 | 8.454409e-09 | 6.620458 | 43.83046
710.75 | 284 | 277.323 | 527.85 | 6.676972 | 6.176555e-18 | 9.48153e-14 | 5.688508e-09 | 0 | 0 | 5.688603e-09 | 6.676972 | 44.58195
710.8 | 294 | 277.2665 | 527.8 | 16.73349 | 3.548151e-18 | 5.773652e-14 | 3.814651e-09 | 0 | 0 | 3.814709e-09 | 16.73349 | 280.0095
710.85 | 330 | 277.21 | 527.75 | 52.79 | 2.03138e-18 | 3.503936e-14 | 2.549439e-09 | 0 | 0 | 2.549474e-09 | 52.79 | 2786.784
710.9 | 292 | 277.1535 | 527.7 | 14.84651 | 1.15908e-18 | 2.119312e-14 | 1.698117e-09 | 0 | 0 | 1.698138e-09 | 14.84651 | 220.4189
710.95 | 335 | 277.097 | 527.65 | 57.90303 | 6.591272e-19 | 1.277518e-14 | 1.12726e-09 | 0 | 0 | 1.127272e-09 | 57.90303 | 3352.76
711 | 303 | 277.0405 | 527.6 | 25.95954 | 3.735582e-19 | 7.674897e-15 | 7.45785e-10 | 0 | 0 | 7.457927e-10 | 25.95954 | 673.8977
711.05 | 304 | 276.9839 | 527.55 | 27.01605 | 2.109991e-19 | 4.595273e-15 | 4.917412e-10 | 0 | 0 | 4.917458e-10 | 27.01605 | 729.8672
711.1 | 296 | 276.9274 | 527.5 | 19.07257 | 1.187781e-19 | 2.742101e-15 | 3.231417e-10 | 0 | 0 | 3.231444e-10 | 19.07257 | 363.7628
711.15 | 292 | 276.8709 | 527.45 | 15.12908 | 6.66385e-20 | 1.630755e-15 | 2.116326e-10 | 0 | 0 | 2.116342e-10 | 15.12908 | 228.8891
711.2 | 279 | 276.8144 | 527.4 | 2.185595 | 3.72604e-20 | 9.665572e-16 | 1.381356e-10 | 0 | 0 | 1.381365e-10 | 2.185595 | 4.776827
711.25 | 316 | 276.7579 | 527.35 | 39.24211 | 2.076362e-20 | 5.70952e-16 | 8.985904e-11 | 0 | 0 | 8.985961e-11 | 39.24211 | 1539.943
711.3 | 318 | 276.7014 | 527.3 | 41.29862 | 1.153166e-20 | 3.361282e-16 | 5.825743e-11 | 0 | 0 | 5.825777e-11 | 41.29862 | 1705.576
711.35 | 301 | 276.6449 | 527.25 | 24.35514 | 6.382844e-21 | 1.972167e-16 | 3.764213e-11 | 0 | 0 | 3.764233e-11 | 24.35514 | 593.1727
711.4 | 338 | 276.5883 | 527.2 | 61.41165 | 3.52103e-21 | 1.153229e-16 | 2.423988e-11 | 0 | 0 | 2.423999e-11 | 61.41165 | 3771.391
711.45 | 285 | 276.5318 | 527.15 | 8.468164 | 1.935792e-21 | 6.720798e-17 | 1.555679e-11 | 0 | 0 | 1.555686e-11 | 8.468164 | 71.7098
711.5 | 303 | 276.4753 | 527.1 | 26.52468 | 1.060671e-21 | 3.903548e-17 | 9.950451e-12 | 0 | 0 | 9.95049e-12 | 26.52468 | 703.5585
711.55 | 322 | 276.4188 | 527.05 | 45.58119 | 5.792103e-22 | 2.259599e-17 | 6.343062e-12 | 0 | 0 | 6.343084e-12 | 45.58119 | 2077.645
711.6 | 299 | 276.3623 | 527 | 22.63771 | 3.152282e-22 | 1.303577e-17 | 4.029845e-12 | 0 | 0 | 4.029858e-12 | 22.63771 | 512.4657
711.65 | 308 | 276.3058 | 526.95 | 31.69422 | 1.709807e-22 | 7.495061e-18 | 2.551592e-12 | 0 | 0 | 2.551599e-12 | 31.69422 | 1004.524
711.7 | 291 | 276.2493 | 526.9 | 14.75073 | 9.24278e-23 | 4.294841e-18 | 1.610153e-12 | 0 | 0 | 1.610158e-12 | 14.75073 | 217.5841
711.75 | 312 | 276.1928 | 526.85 | 35.80725 | 4.979564e-23 | 2.452744e-18 | 1.012644e-12 | 0 | 0 | 1.012646e-12 | 35.80725 | 1282.159
711.8 | 327 | 276.1362 | 526.8 | 50.86376 | 2.673704e-23 | 1.396017e-18 | 6.347159e-13 | 0 | 0 | 6.347173e-13 | 50.86376 | 2587.122
711.85 | 318 | 276.0797 | 526.75 | 41.92027 | 1.430767e-23 | 7.918858e-19 | 3.964929e-13 | 0 | 0 | 3.964937e-13 | 41.92027 | 1757.309
711.9 | 317 | 276.0232 | 526.7 | 40.97679 | 7.630579e-24 | 4.4768e-19 | 2.468452e-13 | 0 | 0 | 2.468457e-13 | 40.97679 | 1679.097
711.95 | 301 | 275.9667 | 526.65 | 25.0333 | 4.055827e-24 | 2.522354e-19 | 1.531607e-13 | 0 | 0 | 1.53161e-13 | 25.0333 | 626.6662
712 | 338 | 275.9102 | 526.6 | 62.08981 | 2.148497e-24 | 1.416374e-19 | 9.471165e-14 | 0 | 0 | 9.47118e-14 | 62.08981 | 3855.145
712.05 | 291 | 275.8537 | 526.55 | 15.14633 | 1.134288e-24 | 7.926527e-20 | 5.837041e-14 | 0 | 0 | 5.837049e-14 | 15.14633 | 229.4113
712.1 | 276 | 275.7972 | 526.5 | 0.2028423 | 5.968228e-25 | 4.421008e-20 | 3.585216e-14 | 0 | 0 | 3.58522e-14 | 0.2028423 | 0.04114501
712.15 | 292 | 275.7406 | 526.45 | 16.25936 | 3.129685e-25 | 2.457497e-20 | 2.19468e-14 | 0 | 0 | 2.194683e-14 | 16.25936 | 264.3667
712.2 | 292 | 275.6841 | 526.4 | 16.31587 | 1.635646e-25 | 1.361439e-20 | 1.338938e-14 | 0 | 0 | 1.338939e-14 | 16.31587 | 266.2076
712.25 | 300 | 275.6276 | 526.35 | 24.37238 | 8.519441e-26 | 7.516859e-21 | 8.141099e-15 | 0 | 0 | 8.141107e-15 | 24.37238 | 594.0131
712.3 | 302 | 275.5711 | 526.3 | 26.4289 | 4.422485e-26 | 4.136262e-21 | 4.933316e-15 | 0 | 0 | 4.93332e-15 | 26.4289 | 698.4866
712.35 | 315 | 275.5146 | 526.25 | 39.48541 | 2.287994e-26 | 2.268365e-21 | 2.979395e-15 | 0 | 0 | 2.979398e-15 | 39.48541 | 1559.098
712.4 | 314 | 275.4581 | 526.2 | 38.54192 | 1.179714e-26 | 1.239799e-21 | 1.79329e-15 | 0 | 0 | 1.793292e-15 | 38.54192 | 1485.48
712.45 | 306 | 275.4016 | 526.15 | 30.59844 | 6.062222e-27 | 6.753406e-22 | 1.075738e-15 | 0 | 0 | 1.075739e-15 | 30.59844 | 936.2644
712.5 | 320 | 275.345 | 526.1 | 44.65495 | 3.104705e-27 | 3.666298e-22 | 6.431253e-16 | 0 | 0 | 6.431256e-16 | 44.65495 | 1994.065
712.55 | 320 | 275.2885 | 526.05 | 44.71147 | 1.584682e-27 | 1.983654e-22 | 3.831934e-16 | 0 | 0 | 3.831936e-16 | 44.71147 | 1999.115
712.6 | 335 | 275.232 | 526 | 59.76798 | 8.061154e-28 | 1.06964e-22 | 2.275484e-16 | 0 | 0 | 2.275485e-16 | 59.76798 | 3572.211
712.65 | 325 | 275.1755 | 525.95 | 49.82449 | 4.086821e-28 | 5.74834e-23 | 1.346675e-16 | 0 | 0 | 1.346676e-16 | 49.82449 | 2482.48
712.7 | 267 | 275.119 | 525.9 | -8.118993 | 2.06494e-28 | 3.078794e-23 | 7.943013e-17 | 0 | 0 | 7.943016e-17 | -8.118993 | 65.91805
712.75 | 305 | 275.0625 | 525.85 | 29.93752 | 1.03983e-28 | 1.643433e-23 | 4.669184e-17 | 0 | 0 | 4.669185e-17 | 29.93752 | 896.2551
712.8 | 323 | 275.006 | 525.8 | 47.99403 | 5.218561e-29 | 8.742927e-24 | 2.735458e-17 | 0 | 0 | 2.735458e-17 | 47.99403 | 2303.427
712.85 | 325 | 274.9495 | 525.75 | 50.05055 | 2.610192e-29 | 4.635483e-24 | 1.597174e-17 | 0 | 0 | 1.597175e-17 | 50.05055 | 2505.057
712.9 | 316 | 274.8929 | 525.7 | 41.10706 | 1.30115e-29 | 2.449438e-24 | 9.294114e-18 | 0 | 0 | 9.294116e-18 | 41.10706 | 1689.791
712.95 | 331 | 274.8364 | 525.65 | 56.16358 | 6.464214e-30 | 1.289945e-24 | 5.390102e-18 | 0 | 0 | 5.390103e-18 | 56.16358 | 3154.347
713 | 311 | 274.7799 | 525.6 | 36.22009 | 3.200644e-30 | 6.77032e-25 | 3.115439e-18 | 0 | 0 | 3.11544e-18 | 36.22009 | 1311.895
713.05 | 310 | 274.7234 | 525.55 | 35.2766 | 1.579401e-30 | 3.541446e-25 | 1.79463e-18 | 0 | 0 | 1.79463e-18 | 35.2766 | 1244.439
713.1 | 338 | 274.6669 | 525.5 | 63.33312 | 7.767487e-31 | 1.846228e-25 | 1.0303e-18 | 0 | 0 | 1.0303e-18 | 63.33312 | 4011.084
713.15 | 330 | 274.6104 | 525.45 | 55.38963 | 3.807169e-31 | 9.592312e-26 | 5.895029e-19 | 0 | 0 | 5.89503e-19 | 55.38963 | 3068.011
713.2 | 325 | 274.5539 | 525.4 | 50.44614 | 1.85976e-31 | 4.967005e-26 | 3.361565e-19 | 0 | 0 | 3.361566e-19 | 50.44614 | 2544.813
713.25 | 332 | 274.4973 | 525.35 | 57.50266 | 9.054098e-32 | 2.563299e-26 | 1.910427e-19 | 0 | 0 | 1.910427e-19 | 57.50266 | 3306.556
713.3 | 315 | 274.4408 | 525.3 | 40.55917 | 4.393055e-32 | 1.31837e-26 | 1.082063e-19 | 0 | 0 | 1.082063e-19 | 40.55917 | 1645.046
713.35 | 302 | 274.3843 | 525.25 | 27.61569 | 2.124328e-32 | 6.757849e-27 | 6.108127e-20 | 0 | 0 | 6.108127e-20 | 27.61569 | 762.6261
713.4 | 287 | 274.3278 | 525.2 | 12.6722 | 1.023787e-32 | 3.452336e-27 | 3.436346e-20 | 0 | 0 | 3.436346e-20 | 12.6722 | 160.5846
713.45 | 289 | 274.2713 | 525.15 | 14.72871 | 4.91735e-33 | 1.757725e-27 | 1.926722e-20 | 0 | 0 | 1.926722e-20 | 14.72871 | 216.935
713.5 | 323 | 274.2148 | 525.1 | 48.78523 | 2.353888e-33 | 8.919123e-28 | 1.07665e-20 | 0 | 0 | 1.07665e-20 | 48.78523 | 2379.998
713.55 | 321 | 274.1583 | 525.05 | 46.84174 | 1.122985e-33 | 4.510521e-28 | 5.996021e-21 | 0 | 0 | 5.996022e-21 | 46.84174 | 2194.149
713.6 | 312 | 274.1017 | 525 | 37.89825 | 5.339436e-34 | 2.273341e-28 | 3.328015e-21 | 0 | 0 | 3.328015e-21 | 37.89825 | 1436.278
713.65 | 301 | 274.0452 | 524.95 | 26.95477 | 2.530172e-34 | 1.14192e-28 | 1.840944e-21 | 0 | 0 | 1.840944e-21 | 26.95477 | 726.5595
713.7 | 305 | 273.9887 | 524.9 | 31.01128 | 1.194918e-34 | 5.716631e-29 | 1.014914e-21 | 0 | 0 | 1.014914e-21 | 31.01128 | 961.6996
713.75 | 285 | 273.9322 | 524.85 | 11.0678 | 5.624183e-35 | 2.852187e-29 | 5.576366e-22 | 0 | 0 | 5.576367e-22 | 11.0678 | 122.4961
713.8 | 291 | 273.8757 | 524.8 | 17.12431 | 2.638239e-35 | 1.418238e-29 | 3.053561e-22 | 0 | 0 | 3.053561e-22 | 17.12431 | 293.242
713.85 | 274 | 273.8192 | 524.75 | 0.1808227 | 1.233395e-35 | 7.028351e-30 | 1.666461e-22 | 0 | 0 | 1.666461e-22 | 0.1808227 | 0.03269683
713.9 | 288 | 273.7627 | 524.7 | 14.23734 | 5.746764e-36 | 3.471292e-30 | 9.063944e-23 | 0 | 0 | 9.063944e-23 | 14.23734 | 202.7017
713.95 | 302 | 273.7061 | 524.65 | 28.29385 | 2.668566e-36 | 1.708686e-30 | 4.913291e-23 | 0 | 0 | 4.913291e-23 | 28.29385 | 800.542
714 | 303 | 273.6496 | 524.6 | 29.35036 | 1.234997e-36 | 8.382365e-31 | 2.654368e-23 | 0 | 0 | 2.654368e-23 | 29.35036 | 861.4439
714.05 | 309 | 273.5931 | 524.55 | 35.40688 | 5.696225e-37 | 4.098305e-31 | 1.429167e-23 | 0 | 0 | 1.429167e-23 | 35.40688 | 1253.647
714.1 | 308 | 273.5366 | 524.5 | 34.46339 | 2.618435e-37 | 1.996987e-31 | 7.66899e-24 | 0 | 0 | 7.668991e-24 | 34.46339 | 1187.725
714.15 | 307 | 273.4801 | 524.45 | 33.5199 | 1.199581e-37 | 9.697941e-32 | 4.101349e-24 | 0 | 0 | 4.101349e-24 | 33.5199 | 1123.584
714.2 | 280 | 273.4236 | 524.4 | 6.576419 | 5.477101e-38 | 4.69372e-32 | 2.185992e-24 | 0 | 0 | 2.185992e-24 | 6.576419 | 43.24928
714.25 | 266 | 273.3671 | 524.35 | -7.367068 | 2.492328e-38 | 2.264061e-32 | 1.161191e-24 | 0 | 0 | 1.161191e-24 | -7.367068 | 54.27368
714.3 | 282 | 273.3106 | 524.3 | 8.689446 | 1.130298e-38 | 1.08841e-32 | 6.14741e-25 | 0 | 0 | 6.14741e-25 | 8.689446 | 75.50647
714.35 | 276 | 273.254 | 524.25 | 2.74596 | 5.108745e-39 | 5.214707e-33 | 3.243501e-25 | 0 | 0 | 3.243501e-25 | 2.74596 | 7.540296
714.4 | 262 | 273.1975 | 524.2 | -11.19753 | 2.301276e-39 | 2.490008e-33 | 1.705568e-25 | 0 | 0 | 1.705568e-25 | -11.19753 | 125.3846
714.45 | 245 | 273.141 | 524.15 | -28.14101 | 1.033133e-39 | 1.184964e-33 | 8.938353e-26 | 0 | 0 | 8.938353e-26 | -28.14101 | 791.9166
714.5 | 277 | 273.0845 | 524.1 | 3.915501 | 4.622506e-40 | 5.62008e-34 | 4.66852e-26 | 0 | 0 | 4.66852e-26 | 3.915501 | 15.33115
714.55 | 265 | 273.028 | 524.05 | -8.027985 | 2.061256e-40 | 2.656522e-34 | 2.430157e-26 | 0 | 0 | 2.430157e-26 | -8.027985 | 64.44855
714.6 | 286 | 272.9715 | 524 | 13.02853 | 9.160508e-41 | 1.251461e-34 | 1.260732e-26 | 0 | 0 | 1.260732e-26 | 13.02853 | 169.7426
714.65 | 226 | 272.915 | 523.95 | -46.91496 | 4.057332e-41 | 5.875637e-35 | 6.51845e-27 | 0 | 0 | 6.51845e-27 | -46.91496 | 2201.013
714.7 | 288 | 272.8584 | 523.9 | 15.14156 | 1.790997e-41 | 2.749323e-35 | 3.358918e-27 | 0 | 0 | 3.358918e-27 | 15.14156 | 229.2667
714.75 | 259 | 272.8019 | 523.85 | -13.80193 | 7.879208e-42 | 1.282123e-35 | 1.724994e-27 | 0 | 0 | 1.724994e-27 | -13.80193 | 190.4933
714.8 | 248 | 272.7454 | 523.8 | -24.74542 | 3.454646e-42 | 5.958915e-36 | 8.828955e-28 | 0 | 0 | 8.828955e-28 | -24.74542 | 612.3356
714.85 | 251 | 272.6889 | 523.75 | -21.6889 | 1.509586e-42 | 2.760183e-36 | 4.503646e-28 | 0 | 0 | 4.503646e-28 | -21.6889 | 470.4085
714.9 | 258 | 272.6324 | 523.7 | -14.63239 | 6.574238e-43 | 1.274213e-36 | 2.289562e-28 | 0 | 0 | 2.289562e-28 | -14.63239 | 214.1068
714.95 | 272 | 272.5759 | 523.65 | -0.5758754 | 2.853424e-43 | 5.862452e-37 | 1.160043e-28 | 0 | 0 | 1.160043e-28 | -0.5758754 | 0.3316325
715 | 265 | 272.5194 | 523.6 | -7.519362 | 1.234299e-43 | 2.688128e-37 | 5.857724e-29 | 0 | 0 | 5.857725e-29 | -7.519362 | 56.5408
715.05 | 270 | 272.4628 | 523.55 | -2.462848 | 5.321182e-44 | 1.22844e-37 | 2.94793e-29 | 0 | 0 | 2.94793e-29 | -2.462848 | 6.06562
715.1 | 282 | 272.4063 | 523.5 | 9.593666 | 2.286277e-44 | 5.594886e-38 | 1.478559e-29 | 0 | 0 | 1.478559e-29 | 9.593666 | 92.03842
715.15 | 279 | 272.3498 | 523.45 | 6.650179 | 9.790009e-45 | 2.53958e-38 | 7.390835e-30 | 0 | 0 | 7.390835e-30 | 6.650179 | 44.22489
715.2 | 259 | 272.2933 | 523.4 | -13.29331 | 4.178021e-45 | 1.148856e-38 | 3.681982e-30 | 0 | 0 | 3.681982e-30 | -13.29331 | 176.712
715.25 | 230 | 272.2368 | 523.35 | -42.23679 | 1.777016e-45 | 5.179681e-39 | 1.828113e-30 | 0 | 0 | 1.828113e-30 | -42.23679 | 1783.947
715.3 | 233 | 272.1803 | 523.3 | -39.18028 | 7.53261e-46 | 2.327414e-39 | 9.046027e-31 | 0 | 0 | 9.046027e-31 | -39.18028 | 1535.094
715.35 | 235 | 272.1238 | 523.25 | -37.12377 | 3.18224e-46 | 1.042263e-39 | 4.461141e-31 | 0 | 0 | 4.461141e-31 | -37.12377 | 1378.174
715.4 | 267 | 272.0673 | 523.2 | -5.067252 | 1.339842e-46 | 4.651731e-40 | 2.19264e-31 | 0 | 0 | 2.19264e-31 | -5.067252 | 25.67704
715.45 | 271 | 272.0107 | 523.15 | -1.010738 | 5.622219e-47 | 2.069117e-40 | 1.074044e-31 | 0 | 0 | 1.074044e-31 | -1.010738 | 1.021592
715.5 | 283 | 271.9542 | 523.1 | 11.04578 | 2.35123e-47 | 9.172526e-41 | 5.243366e-32 | 0 | 0 | 5.243366e-32 | 11.04578 | 122.0092
715.55 | 273 | 271.8977 | 523.05 | 1.102289 | 9.799768e-48 | 4.052528e-41 | 2.551124e-32 | 0 | 0 | 2.551124e-32 | 1.102289 | 1.215042
715.6 | 242 | 271.8412 | 523 | -29.8412 | 4.070707e-48 | 1.784418e-41 | 1.237047e-32 | 0 | 0 | 1.237047e-32 | -29.8412 | 890.497
715.65 | 270 | 271.7847 | 522.95 | -1.784683 | 1.685222e-48 | 7.830694e-42 | 5.978251e-33 | 0 | 0 | 5.978251e-33 | -1.784683 | 3.185094
715.7 | 251 | 271.7282 | 522.9 | -20.72817 | 6.953088e-49 | 3.424817e-42 | 2.879356e-33 | 0 | 0 | 2.879356e-33 | -20.72817 | 429.657
715.75 | 236 | 271.6717 | 522.85 | -35.67166 | 2.859115e-49 | 1.492821e-42 | 1.382134e-33 | 0 | 0 | 1.382134e-33 | -35.67166 | 1272.467
715.8 | 221 | 271.6151 | 522.8 | -50.61514 | 1.171707e-49 | 6.485022e-43 | 6.612078e-34 | 0 | 0 | 6.612078e-34 | -50.61514 | 2561.893
715.85 | 231 | 271.5586 | 522.75 | -40.55863 | 4.785635e-50 | 2.807685e-43 | 3.15253e-34 | 0 | 0 | 3.15253e-34 | -40.55863 | 1645.002
715.9 | 285 | 271.5021 | 522.7 | 13.49789 | 1.94802e-50 | 1.211487e-43 | 1.498007e-34 | 0 | 0 | 1.498007e-34 | 13.49789 | 182.1929
715.95 | 277 | 271.4456 | 522.65 | 5.554399 | 7.902794e-51 | 5.209816e-44 | 7.094171e-35 | 0 | 0 | 7.094171e-35 | 5.554399 | 30.85135
716 | 258 | 271.3891 | 522.6 | -13.38909 | 3.195223e-51 | 2.232849e-44 | 3.348288e-35 | 0 | 0 | 3.348288e-35 | -13.38909 | 179.2677
716.05 | 251 | 271.3326 | 522.55 | -20.33257 | 1.287523e-51 | 9.537393e-45 | 1.574988e-35 | 0 | 0 | 1.574988e-35 | -20.33257 | 413.4135
716.1 | 242 | 271.2761 | 522.5 | -29.27606 | 5.170615e-52 | 4.060068e-45 | 7.383549e-36 | 0 | 0 | 7.383549e-36 | -29.27606 | 857.0877
716.15 | 279 | 271.2195 | 522.45 | 7.780454 | 2.069487e-52 | 1.722543e-45 | 3.449739e-36 | 0 | 0 | 3.449739e-36 | 7.780454 | 60.53546
716.2 | 227 | 271.163 | 522.4 | -44.16303 | 8.254988e-53 | 7.283505e-46 | 1.606352e-36 | 0 | 0 | 1.606352e-36 | -44.16303 | 1950.373
716.25 | 263 | 271.1065 | 522.35 | -8.106519 | 3.281735e-53 | 3.069332e-46 | 7.454671e-37 | 0 | 0 | 7.454671e-37 | -8.106519 | 65.71564
716.3 | 248 | 271.05 | 522.3 | -23.05 | 1.300241e-53 | 1.289083e-46 | 3.44786e-37 | 0 | 0 | 3.44786e-37 | -23.05 | 531.3027
716.35 | 267 | 270.9935 | 522.25 | -3.993491 | 5.134258e-54 | 5.395739e-47 | 1.589293e-37 | 0 | 0 | 1.589293e-37 | -3.993491 | 15.94797
716.4 | 242 | 270.937 | 522.2 | -28.93698 | 2.020527e-54 | 2.250891e-47 | 7.301157e-38 | 0 | 0 | 7.301157e-38 | -28.93698 | 837.3487
716.45 | 233 | 270.8805 | 522.15 | -37.88046 | 7.924741e-55 | 9.358177e-48 | 3.342818e-38 | 0 | 0 | 3.342818e-38 | -37.88046 | 1434.93
716.5 | 221 | 270.8239 | 522.1 | -49.82395 | 3.097696e-55 | 3.877585e-48 | 1.525341e-38 | 0 | 0 | 1.525341e-38 | -49.82395 | 2482.426
716.55 | 247 | 270.7674 | 522.05 | -23.76744 | 1.206773e-55 | 1.601271e-48 | 6.936728e-39 | 0 | 0 | 6.936728e-39 | -23.76744 | 564.891
716.6 | 272 | 270.7109 | 522 | 1.289077 | 4.685393e-56 | 6.590245e-49 | 3.14395e-39 | 0 | 0 | 3.14395e-39 | 1.289077 | 1.661721
716.65 | 275 | 270.6544 | 521.95 | 4.345591 | 1.813008e-56 | 2.703159e-49 | 1.420136e-39 | 0 | 0 | 1.420136e-39 | 4.345591 | 18.88416
716.7 | 249 | 270.5979 | 521.9 | -21.5979 | 6.991762e-57 | 1.105032e-49 | 6.393189e-40 | 0 | 0 | 6.393189e-40 | -21.5979 | 466.4691
716.75 | 249 | 270.5414 | 521.85 | -21.54138 | 2.687242e-57 | 4.502064e-50 | 2.868392e-40 | 0 | 0 | 2.868392e-40 | -21.54138 | 464.0311
716.8 | 262 | 270.4849 | 521.8 | -8.484868 | 1.029344e-57 | 1.828023e-50 | 1.282604e-40 | 0 | 0 | 1.282604e-40 | -8.484868 | 71.99298
716.85 | 249 | 270.4284 | 521.75 | -21.42835 | 3.929591e-58 | 7.3975e-51 | 5.715842e-41 | 0 | 0 | 5.715842e-41 | -21.42835 | 459.1744
716.9 | 241 | 270.3718 | 521.7 | -29.37184 | 1.495091e-58 | 2.98347e-51 | 2.53864e-41 | 0 | 0 | 2.53864e-41 | -29.37184 | 862.705
716.95 | 233 | 270.3153 | 521.65 | -37.31533 | 5.66919e-59 | 1.1992e-51 | 1.123713e-41 | 0 | 0 | 1.123713e-41 | -37.31533 | 1392.434
717 | 265 | 270.2588 | 521.6 | -5.258813 | 2.142436e-59 | 4.80391e-52 | 4.957272e-42 | 0 | 0 | 4.957272e-42 | -5.258813 | 27.65511
717.05 | 263 | 270.2023 | 521.55 | -7.202299 | 8.069154e-60 | 1.917924e-52 | 2.179534e-42 | 0 | 0 | 2.179534e-42 | -7.202299 | 51.87311
717.1 | 258 | 270.1458 | 521.5 | -12.14579 | 3.028876e-60 | 7.631349e-53 | 9.550315e-43 | 0 | 0 | 9.550315e-43 | -12.14579 | 147.5201
717.15 | 279 | 270.0893 | 521.45 | 8.910728 | 1.1331e-60 | 3.026248e-53 | 4.170663e-43 | 0 | 0 | 4.170663e-43 | 8.910728 | 79.40108
717.2 | 228 | 270.0328 | 521.4 | -42.03276 | 4.224626e-61 | 1.196027e-53 | 1.815206e-43 | 0 | 0 | 1.815206e-43 | -42.03276 | 1766.753
717.25 | 248 | 269.9762 | 521.35 | -21.97624 | 1.56979e-61 | 4.710976e-54 | 7.873719e-44 | 0 | 0 | 7.873719e-44 | -21.97624 | 482.9553
717.3 | 227 | 269.9197 | 521.3 | -42.91973 | 5.813376e-62 | 1.849328e-54 | 3.403826e-44 | 0 | 0 | 3.403826e-44 | -42.91973 | 1842.103
717.35 | 252 | 269.8632 | 521.25 | -17.86322 | 2.145598e-62 | 7.2352e-55 | 1.46652e-44 | 0 | 0 | 1.46652e-44 | -17.86322 | 319.0945
717.4 | 265 | 269.8067 | 521.2 | -4.806703 | 7.892267e-63 | 2.821112e-55 | 6.297121e-45 | 0 | 0 | 6.297121e-45 | -4.806703 | 23.10439
717.45 | 247 | 269.7502 | 521.15 | -22.75019 | 2.893267e-63 | 1.096285e-55 | 2.694817e-45 | 0 | 0 | 2.694817e-45 | -22.75019 | 517.5711
717.5 | 265 | 269.6937 | 521.1 | -4.693676 | 1.057081e-63 | 4.245803e-56 | 1.149344e-45 | 0 | 0 | 1.149344e-45 | -4.693676 | 22.03059
717.55 | 263 | 269.6372 | 521.05 | -6.637162 | 3.849122e-64 | 1.638814e-56 | 4.885443e-46 | 0 | 0 | 4.885443e-46 | -6.637162 | 44.05192
717.6 | 270 | 269.5806 | 521 | 0.4193519 | 1.396845e-64 | 6.304238e-57 | 2.069623e-46 | 0 | 0 | 2.069623e-46 | 0.4193519 | 0.1758561
717.65 | 253 | 269.5241 | 520.95 | -16.52413 | 5.052057e-65 | 2.416957e-57 | 8.737995e-47 | 0 | 0 | 8.737995e-47 | -16.52413 | 273.047
717.7 | 252 | 269.4676 | 520.9 | -17.46762 | 1.821048e-65 | 9.235037e-58 | 3.676763e-47 | 0 | 0 | 3.676763e-47 | -17.46762 | 305.1178
717.75 | 258 | 269.4111 | 520.85 | -11.41111 | 6.541962e-66 | 3.516751e-58 | 1.541888e-47 | 0 | 0 | 1.541888e-47 | -11.41111 | 130.2134
717.8 | 270 | 269.3546 | 520.8 | 0.6454068 | 2.342221e-66 | 1.334682e-58 | 6.444266e-48 | 0 | 0 | 6.444266e-48 | 0.6454068 | 0.41655
717.85 | 273 | 269.2981 | 520.75 | 3.701921 | 8.357591e-67 | 5.048328e-59 | 2.684277e-48 | 0 | 0 | 2.684277e-48 | 3.701921 | 13.70422
717.9 | 285 | 269.2416 | 520.7 | 15.75843 | 2.972129e-67 | 1.903051e-59 | 1.114332e-48 | 0 | 0 | 1.114332e-48 | 15.75843 | 248.3283
717.95 | 264 | 269.1851 | 520.65 | -5.185052 | 1.053386e-67 | 7.149682e-60 | 4.610361e-49 | 0 | 0 | 4.610361e-49 | -5.185052 | 26.88476
718 | 235 | 269.1285 | 520.6 | -34.12854 | 3.720836e-68 | 2.677049e-60 | 1.901029e-49 | 0 | 0 | 1.901029e-49 | -34.12854 | 1164.757
718.05 | 228 | 269.072 | 520.55 | -41.07202 | 1.309866e-68 | 9.989855e-61 | 7.812244e-50 | 0 | 0 | 7.812244e-50 | -41.07202 | 1686.911
718.1 | 248 | 269.0155 | 520.5 | -21.01551 | 4.595648e-69 | 3.715313e-61 | 3.199604e-50 | 0 | 0 | 3.199604e-50 | -21.01551 | 441.6517
718.15 | 242 | 268.959 | 520.45 | -26.959 | 1.606941e-69 | 1.377098e-61 | 1.30602e-50 | 0 | 0 | 1.30602e-50 | -26.959 | 726.7875
718.2 | 267 | 268.9025 | 520.4 | -1.902483 | 5.599976e-70 | 5.08707e-62 | 5.312966e-51 | 0 | 0 | 5.312966e-51 | -1.902483 | 3.619443
718.25 | 239 | 268.846 | 520.35 | -29.84597 | 1.944939e-70 | 1.872854e-62 | 2.154058e-51 | 0 | 0 | 2.154058e-51 | -29.84597 | 890.7819
718.3 | 261 | 268.7895 | 520.3 | -7.789456 | 6.732229e-71 | 6.871845e-63 | 8.703843e-52 | 0 | 0 | 8.703843e-52 | -7.789456 | 60.67562
718.35 | 233 | 268.7329 | 520.25 | -35.73294 | 2.322444e-71 | 2.512905e-63 | 3.505081e-52 | 0 | 0 | 3.505081e-52 | -35.73294 | 1276.843
718.4 | 243 | 268.6764 | 520.2 | -25.67643 | 7.984816e-72 | 9.158243e-64 | 1.406755e-52 | 0 | 0 | 1.406755e-52 | -25.67643 | 659.279
718.45 | 268 | 268.6199 | 520.15 | -0.6199148 | 2.736011e-72 | 3.326455e-64 | 5.626936e-53 | 0 | 0 | 5.626936e-53 | -0.6199148 | 0.3842943
718.5 | 248 | 268.5634 | 520.1 | -20.5634 | 9.343383e-73 | 1.20416e-64 | 2.243153e-53 | 0 | 0 | 2.243153e-53 | -20.5634 | 422.8535
718.55 | 261 | 268.5069 | 520.05 | -7.506887 | 3.179975e-73 | 4.344305e-65 | 8.912082e-54 | 0 | 0 | 8.912082e-54 | -7.506887 | 56.35336
718.6 | 236 | 268.4504 | 520 | -32.45037 | 1.07864e-73 | 1.562031e-65 | 3.528846e-54 | 0 | 0 | 3.528846e-54 | -32.45037 | 1053.027
718.65 | 262 | 268.3939 | 519.95 | -6.39386 | 3.646388e-74 | 5.597477e-66 | 1.392578e-54 | 0 | 0 | 1.392578e-54 | -6.39386 | 40.88144
718.7 | 260 | 268.3373 | 519.9 | -8.337346 | 1.22852e-74 | 1.999071e-66 | 5.476964e-55 | 0 | 0 | 5.476964e-55 | -8.337346 | 69.51134
718.75 | 241 | 268.2808 | 519.85 | -27.28083 | 4.125107e-75 | 7.115372e-67 | 2.146809e-55 | 0 | 0 | 2.146809e-55 | -27.28083 | 744.2438
718.8 | 253 | 268.2243 | 519.8 | -15.22432 | 1.380452e-75 | 2.524063e-67 | 8.386489e-56 | 0 | 0 | 8.386489e-56 | -15.22432 | 231.7799
718.85 | 258 | 268.1678 | 519.75 | -10.1678 | 4.604059e-76 | 8.923519e-68 | 3.265129e-56 | 0 | 0 | 3.265129e-56 | -10.1678 | 103.3843
718.9 | 235 | 268.1113 | 519.7 | -33.11129 | 1.53036e-76 | 3.144165e-68 | 1.266933e-56 | 0 | 0 | 1.266933e-56 | -33.11129 | 1096.358
718.95 | 282 | 268.0548 | 519.65 | 13.94522 | 5.069671e-77 | 1.104099e-68 | 4.899374e-57 | 0 | 0 | 4.899374e-57 | 13.94522 | 194.4692
719 | 251 | 267.9983 | 519.6 | -16.99826 | 1.673783e-77 | 3.86406e-69 | 1.888255e-57 | 0 | 0 | 1.888255e-57 | -16.99826 | 288.941