## Tea-Cin
Sample 1 |  |  |  |  | Sample 2 |  |  |  |  | Sample 3
| C | N | O |  |  | C | N | O |  |  | C | N | O
Peak Area | 2745.58 | 61.24285 | 1793.147 |  | Peak Area | 2689.696 | 52.71744 | 1713.393 |  | Peak Area | 2814.612 | 34.68611 | 1992.148
Factor | 1 | 0.37 | 0.35 |  | Factor | 1 | 0.37 | 0.35 |  | Factor | 1 | 0.37 | 0.35
Modified Peak Area | 2745.58 | 22.65986 | 627.6013 | 3395.842 | Modified Peak Area | 2689.696 | 19.50545 | 599.6875 | 3308.889 | Modified Peak Area | 2814.612 | 12.83386 | 697.2516 | 3524.698
% | 80.85125 | 0.6672824 | 18.48147 |  | % | 81.28698 | 0.5894865 | 18.12353 |  | % | 79.854 | 0.3641124 | 19.78188

## Silver
Sample 1 | [5 empty] | Sample 2 | [5 empty] | Sample 3
| C | N | O | Ag |  |  | C | N | O | Ag |  |  | C | N | O | Ag
Peak Area | 2903.946 | 49.36946 | 2337.635 | 108.1062 |  | Peak Area | 2744.12 | 93.6267 | 1902.565 | 89.91154 |  | Peak Area | 2865.194 | 33.15644 | 1821.985 | 29.67477
Factor | 1 | 0.37 | 0.35 | 0.048 |  | Factor | 1 | 0.37 | 0.35 | 0.048 |  | Factor | 1 | 0.37 | 0.35 | 0.048
Modified Peak Area | 2903.946 | 18.2667 | 818.1721 | 5.189096 | 3745.574 | Modified Peak Area | 2744.12 | 34.64188 | 665.8979 | 4.315754 | 3448.976 | Modified Peak Area | 2865.194 | 12.26788 | 637.6947 | 1.424389 | 3516.581
% | 77.53007 | 0.4876876 | 21.8437 | 0.1385394 |  | % | 79.56334 | 1.004411 | 19.30712 | 0.1251315 |  | % | 81.4767 | 0.3488582 | 18.13394 | 0.04050494

## Copper
Sample 1 | [5 empty] | Sample 2 | [5 empty] | Sample 3
| C | N | O | Cu |  |  | C | N | O | Cu |  |  | C | N | O | Cu
Peak Area | 3312.674 | 94.66444 | 2924.491 | 277.5087 |  | Peak Area | 3207.42 | 109.1896 | 2645.784 | 183.3395 |  | Peak Area | 3127.134 | 69.50181 | 2521.734 | 180.5786
Factor | 1 | 0.37 | 0.35 | 0.04 |  | Factor | 1 | 0.37 | 0.35 | 0.04 |  | Factor | 1 | 0.37 | 0.35 | 0.04
Modified Peak Area | 3312.674 | 35.02584 | 1023.572 | 11.10035 | 4382.372 | Modified Peak Area | 3207.42 | 40.40014 | 926.0245 | 7.33358 | 4181.179 | Modified Peak Area | 3127.134 | 25.71567 | 882.6068 | 7.223143 | 4042.679
% | 75.59089 | 0.7992439 | 23.35657 | 0.2532954 |  | % | 76.71092 | 0.9662382 | 22.14745 | 0.1753951 |  | % | 77.353 | 0.6361046 | 21.83222 | 0.1786722

## Analysis
Silver | C | N | O | Ag |  | Copper | C | N | O | Cu |  | Tea-Cin | C | N | O
A | 77.53007 | 0.4876876 | 21.8437 | 0.1385394 |  | A | 75.59089 | 0.7992439 | 23.35657 | 0.2532954 |  | A | 80.85125 | 0.6672824 | 18.48147
B | 79.56334 | 1.004411 | 19.30712 | 0.1251315 |  | B | 76.71092 | 0.9662382 | 22.14745 | 0.1753951 |  | B | 81.28698 | 0.5894865 | 18.12353
C | 81.4767 | 0.3488582 | 18.13394 | 0.04050494 |  | C | 77.353 | 0.6361046 | 21.83222 | 0.1786722 |  | C | 79.854 | 0.3641124 | 19.78188
Average | 79.52337 | 0.6136521 | 19.76159 | 0.1013919 |  | Average | 76.5516 | 0.8005289 | 22.44542 | 0.2024542 |  | Average | 80.66408 | 0.5402938 | 18.79563
Std Dev | 1.611452 | 0.2820609 | 1.548223 | 0.04340017 |  | Std Dev | 0.7281471 | 0.1347795 | 0.6570129 | 0.03597505 |  | Std Dev | 0.5997949 | 0.1285638 | 0.7125331
| 12.011 | 14.0067 | 15.9994 | 107.868 |  |  | 12.011 | 14.0067 | 15.9994 | 63.55
| 955.1552 | 8.595241 | 316.1735 | 10.93695 | 1290.861 |  | 919.4613 | 11.21277 | 359.1132 | 12.86597 | 1302.653
| 73.32383 | 0.6598258 | 24.27151 | 0.8395899 |  |  | 70.58373 | 0.8607639 | 27.56783 | 0.9876739