## Sheet1
|  | Agar doped wafer 10^15-10^16cm-3 |  |  | DU doped wafer 10^19-10^20 |  |  |  | DU undoped
| Time (msec) | B-11 | Si-29 |  | Time (msec) | B-11 | Si-29 |  | Time (msec) | B-11 | Si-29
0:00 | 71 | 40 | 69380 | 0:00 | 72 | 1100 | 84220 | 0:00 | 71 | 1 | 20 | Sample | Si count | B count
0:00 | 334 | 1 | 68860 | 0:00 | 334 | 680 | 71160 | 0:00 | 334 | 1 | 108020 | Undoped from DU | ~80,000 | ~0
0:00 | 596 | 40 | 72000 | 0:00 | 596 | 880 | 67340 | 0:00 | 596 | 20 | 92480 | Doped from DU (10^19-1020 cm-3) | ~65,000 | ~1,000
0:00 | 859 | 40 | 72720 | 0:00 | 859 | 1020 | 67660 | 0:00 | 859 | 20 | 89460 | Agar doped wafer (10^16-5x1015 cm-3) | ~70,000 | ~0
0:00 | 1121 | 20 | 71520 | 0:00 | 1121 | 1140 | 65720 | 0:00 | 1121 | 1 | 82920
0:00 | 1383 | 20 | 70460 | 0:00 | 1383 | 660 | 66400 | 0:00 | 1383 | 1 | 85040
0:00 | 1645 | 20 | 70700 | 0:00 | 1645 | 1140 | 66440 | 0:00 | 1645 | 1 | 83820
0:00 | 1907 | 1 | 71260 | 0:00 | 1907 | 1020 | 65820 | 0:00 | 1907 | 1 | 85100
0:00 | 2169 | 1 | 71000 | 0:00 | 2169 | 960 | 61580 | 0:00 | 2169 | 20 | 84020
0:00 | 2432 | 1 | 71000 | 0:00 | 2431 | 820 | 66740 | 0:00 | 2431 | 1 | 84080
0:00 | 2694 | 20 | 72240 | 0:00 | 2694 | 720 | 68420 | 0:00 | 2694 | 20 | 82340
0:00 | 2957 | 1 | 71140 | 0:00 | 2956 | 920 | 63680 | 0:00 | 2956 | 20 | 83560
0:00 | 3219 | 1 | 67920 | 0:00 | 3219 | 1140 | 65200 | 0:00 | 3219 | 1 | 83400
0:00 | 3482 | 1 | 68660 | 0:00 | 3481 | 500 | 65140 | 0:00 | 3481 | 1 | 85360
0:00 | 3744 | 1 | 70980 | 0:00 | 3744 | 800 | 64740 | 0:00 | 3744 | 20 | 81380
0:00 | 4007 | 1 | 71220 | 0:00 | 4006 | 1100 | 64260 | 0:00 | 4006 | 1 | 78940
0:00 | 4269 | 20 | 67000 | 0:00 | 4268 | 900 | 64040 | 0:00 | 4269 | 20 | 81000
0:00 | 4532 | 1 | 66440 | 0:00 | 4530 | 1040 | 62640 | 0:00 | 4531 | 40 | 80960
0:00 | 4794 | 1 | 68360 | 0:00 | 4792 | 820 | 63860 | 0:00 | 4794 | 20 | 83080
0:00 | 5057 | 1 | 70400 | 0:00 | 5054 | 840 | 67560 | 0:00 | 5056 | 1 | 83740
0:00 | 5319 | 1 | 72200 | 0:00 | 5316 | 1240 | 63960 | 0:00 | 5319 | 1 | 81340
0:00 | 5582 | 20 | 68640 | 0:00 | 5578 | 1020 | 64240 | 0:00 | 5581 | 1 | 84480
0:00 | 5844 | 1 | 69600 | 0:00 | 5840 | 1160 | 64180 | 0:00 | 5844 | 1 | 83560
0:00 | 6107 | 1 | 69760 | 0:00 | 6102 | 1240 | 63380 | 0:00 | 6106 | 1 | 81120
0:00 | 6369 | 1 | 69440 | 0:00 | 6364 | 1040 | 62420 | 0:00 | 6369 | 1 | 82580
0:00 | 6632 | 20 | 69860 | 0:00 | 6626 | 1040 | 62800 | 0:00 | 6631 | 1 | 82880
0:00 | 6894 | 1 | 73880 | 0:00 | 6889 | 840 | 63420 | 0:00 | 6894 | 1 | 83880
0:00 | 7157 | 60 | 67120 | 0:00 | 7151 | 860 | 63740 | 0:00 | 7156 | 1 | 83940
0:00 | 7419 | 20 | 71880 | 0:00 | 7414 | 820 | 61740 | 0:00 | 7419 | 40 | 82680
0:00 | 7682 | 40 | 71080 | 0:00 | 7676 | 960 | 63400 | 0:00 | 7681 | 1 | 79520
0:00 | 7944 | 1 | 69640 | 0:00 | 7939 | 940 | 62260 | 0:00 | 7944 | 1 | 82400
0:00 | 8207 | 20 | 69860 | 0:00 | 8201 | 1180 | 62420 | 0:00 | 8206 | 1 | 82880
0:00 | 8469 | 1 | 70340 | 0:00 | 8464 | 1080 | 61380 | 0:00 | 8469 | 1 | 81360
0:00 | 8732 | 20 | 67700 | 0:00 | 8726 | 900 | 63840 | 0:00 | 8731 | 1 | 85780
0:00 | 8994 | 20 | 70140 | 0:00 | 8989 | 1220 | 62640 | 0:00 | 8994 | 1 | 84940
0:00 | 9257 | 20 | 67520 | 0:00 | 9251 | 840 | 65160 | 0:00 | 9256 | 1 | 83060
0:00 | 9519 | 1 | 68260 | 0:00 | 9514 | 840 | 61680 | 0:00 | 9519 | 20 | 81960
0:00 | 9782 | 1 | 67800 | 0:00 | 9776 | 760 | 63640 | 0:00 | 9781 | 1 | 84500
0:00 | 10044 | 1 | 69860 | 0:00 | 10039 | 1160 | 63120 | 0:00 | 10044 | 1 | 82320
0:00 | 10307 | 1 | 72420 | 0:00 | 10301 | 1180 | 62840 | 0:00 | 10306 | 1 | 82560
0:00 | 10569 | 1 | 70140 | 0:00 | 10564 | 940 | 62180 | 0:00 | 10569 | 1 | 85000
0:00 | 10832 | 20 | 67460 | 0:00 | 10826 | 680 | 61540 | 0:00 | 10831 | 1 | 81320
0:00 | 11094 | 20 | 70560 | 0:00 | 11089 | 600 | 63080 | 0:00 | 11094 | 1 | 86300
0:00 | 11357 | 1 | 70620 | 0:00 | 11351 | 1120 | 61740 | 0:00 | 11356 | 1 | 80800
0:00 | 11619 | 1 | 69380 | 0:00 | 11614 | 840 | 62680 | 0:00 | 11619 | 1 | 80800
0:00 | 11882 | 40 | 66880 | 0:00 | 11876 | 1120 | 61820 | 0:00 | 11881 | 20 | 84360
0:00 | 12144 | 1 | 69220 | 0:00 | 12139 | 1020 | 63740 | 0:00 | 12144 | 1 | 84600
0:00 | 12407 | 20 | 68780 | 0:00 | 12401 | 1120 | 64600 | 0:00 | 12406 | 1 | 82100
0:00 | 12669 | 20 | 69960 | 0:00 | 12664 | 1000 | 64580 | 0:00 | 12669 | 20 | 82940
0:00 | 12932 | 20 | 68420 | 0:00 | 12926 | 860 | 62880 | 0:00 | 12931 | 1 | 81460
0:00 | 13194 | 1 | 70200 | 0:00 | 13189 | 1060 | 63700 | 0:00 | 13194 | 20 | 83620
0:00 | 13457 | 20 | 67440 | 0:00 | 13451 | 760 | 61560 | 0:00 | 13456 | 1 | 84360
0:00 | 13719 | 1 | 68740 | 0:00 | 13714 | 1000 | 61240 | 0:00 | 13719 | 20 | 84920
0:00 | 13982 | 1 | 67080 | 0:00 | 13976 | 740 | 62080 | 0:00 | 13981 | 1 | 80200
0:00 | 14244 | 1 | 69600 | 0:00 | 14239 | 820 | 62880 | 0:00 | 14244 | 1 | 81620
0:00 | 14507 | 1 | 69340 | 0:00 | 14501 | 1000 | 63780 | 0:00 | 14506 | 1 | 83680
0:00 | 14769 | 1 | 68460 | 0:00 | 14764 | 620 | 62000 | 0:00 | 14769 | 1 | 84320
0:00 | 15032 | 20 | 68860 | 0:00 | 15026 | 1200 | 63040 | 0:00 | 15031 | 1 | 82560
0:00 | 15294 | 1 | 71320 | 0:00 | 15289 | 820 | 62660 | 0:00 | 15294 | 20 | 83480
0:00 | 15557 | 1 | 67780 | 0:00 | 15551 | 840 | 61740 | 0:00 | 15556 | 1 | 82820
0:00 | 15819 | 1 | 69160 | 0:00 | 15814 | 1020 | 62140 | 0:00 | 15819 | 1 | 82240
0:00 | 16082 | 1 | 69660 | 0:00 | 16076 | 980 | 60080 | 0:00 | 16081 | 40 | 81960
0:00 | 16344 | 1 | 68220 | 0:00 | 16339 | 1020 | 60080 | 0:00 | 16344 | 1 | 82240
0:00 | 16607 | 1 | 68740 | 0:00 | 16601 | 840 | 60680 | 0:00 | 16606 | 1 | 82280
0:00 | 16869 | 1 | 69520 | 0:00 | 16864 | 960 | 62160 | 0:00 | 16869 | 1 | 81440
0:00 | 17132 | 1 | 66960 | 0:00 | 17126 | 1180 | 60440 | 0:00 | 17131 | 1 | 82400
0:00 | 17394 | 20 | 67120 | 0:00 | 17389 | 980 | 63520 | 0:00 | 17394 | 1 | 80900
0:00 | 17657 | 1 | 67960 | 0:00 | 17651 | 720 | 63900 | 0:00 | 17656 | 1 | 83160
0:00 | 17919 | 1 | 66460 | 0:00 | 17914 | 800 | 62020 | 0:00 | 17919 | 20 | 80460
0:00 | 18182 | 20 | 69620 | 0:00 | 18176 | 900 | 60480 | 0:00 | 18181 | 1 | 81740
0:00 | 18444 | 1 | 68100 | 0:00 | 18439 | 1060 | 61660 | 0:00 | 18444 | 1 | 81920
0:00 | 18707 | 1 | 68000 | 0:00 | 18701 | 820 | 62180 | 0:00 | 18706 | 1 | 80500
0:00 | 18969 | 1 | 68620 | 0:00 | 18964 | 900 | 59960 | 0:00 | 18969 | 1 | 85040
0:00 | 19232 | 20 | 68180 | 0:00 | 19226 | 880 | 63680 | 0:00 | 19231 | 1 | 80700
0:00 | 19494 | 1 | 70420 | 0:00 | 19489 | 740 | 60400 | 0:00 | 19494 | 1 | 82760
0:00 | 19757 | 20 | 67160 | 0:00 | 19751 | 1020 | 61820 | 0:00 | 19756 | 20 | 81940
0:00 | 20019 | 40 | 66760 | 0:00 | 20014 | 1000 | 62000 | 0:00 | 20019 | 1 | 84580
0:00 | 20282 | 1 | 69080 | 0:00 | 20276 | 940 | 61800 | 0:00 | 20281 | 40 | 83000
0:00 | 20544 | 40 | 71320 | 0:00 | 20539 | 860 | 59580 | 0:00 | 20544 | 20 | 82740
0:00 | 20807 | 1 | 69040 | 0:00 | 20801 | 1060 | 58560 | 0:00 | 20806 | 1 | 85560
0:00 | 21069 | 20 | 69180 | 0:00 | 21064 | 1260 | 63340 | 0:00 | 21069 | 20 | 82060
0:00 | 21332 | 1 | 69120 | 0:00 | 21326 | 940 | 61520 | 0:00 | 21331 | 1 | 81580
0:00 | 21594 | 1 | 68140 | 0:00 | 21589 | 980 | 62260 | 0:00 | 21594 | 1 | 82400
0:00 | 21857 | 20 | 69280 | 0:00 | 21851 | 1040 | 59980 | 0:00 | 21856 | 1 | 81180
0:00 | 22119 | 20 | 65880 | 0:00 | 22114 | 680 | 60100 | 0:00 | 22119 | 20 | 80220
0:00 | 22382 | 1 | 67380 | 0:00 | 22376 | 1300 | 60380 | 0:00 | 22381 | 1 | 83540
0:00 | 22644 | 40 | 70380 | 0:00 | 22639 | 740 | 64440 | 0:00 | 22644 | 1 | 82940
0:00 | 22907 | 20 | 67940 | 0:00 | 22901 | 820 | 60640 | 0:00 | 22906 | 1 | 84040
0:00 | 23169 | 1 | 66700 | 0:00 | 23164 | 900 | 61620 | 0:00 | 23169 | 1 | 84640
0:00 | 23432 | 20 | 69640 | 0:00 | 23426 | 880 | 61560 | 0:00 | 23431 | 20 | 83080
0:00 | 23694 | 20 | 67560 | 0:00 | 23689 | 980 | 64920 | 0:00 | 23694 | 1 | 83180
0:00 | 23957 | 1 | 66880 | 0:00 | 23951 | 1180 | 60440 | 0:00 | 23956 | 1 | 81260
0:00 | 24219 | 1 | 69360 | 0:00 | 24214 | 720 | 60380 | 0:00 | 24219 | 20 | 79140
0:00 | 24482 | 1 | 69880 | 0:00 | 24476 | 880 | 61220 | 0:00 | 24481 | 1 | 82140
0:00 | 24744 | 1 | 67860 | 0:00 | 24739 | 840 | 61600 | 0:00 | 24744 | 1 | 80440
0:00 | 25007 | 1 | 68900 | 0:00 | 25001 | 920 | 61620 | 0:00 | 25006 | 1 | 83660
0:00 | 25269 | 40 | 67640 | 0:00 | 25264 | 680 | 59760 | 0:00 | 25269 | 1 | 83780
0:00 | 25532 | 1 | 71420 | 0:00 | 25526 | 920 | 62840 | 0:00 | 25531 | 1 | 80060
0:00 | 25794 | 20 | 69520 | 0:00 | 25789 | 820 | 61060 | 0:00 | 25794 | 1 | 81180
0:00 | 26057 | 1 | 67980 | 0:00 | 26051 | 900 | 60440 | 0:00 | 26056 | 1 | 83740
0:00 | 26319 | 1 | 65640 | 0:00 | 26314 | 740 | 61860 | 0:00 | 26319 | 1 | 83620
0:00 | 26582 | 1 | 67400 | 0:00 | 26576 | 800 | 60360 | 0:00 | 26581 | 1 | 81020
0:00 | 26844 | 1 | 70880 | 0:00 | 26839 | 740 | 58740 | 0:00 | 26844 | 1 | 81380
0:00 | 27107 | 1 | 66540 | 0:00 | 27101 | 740 | 60460 | 0:00 | 27106 | 1 | 84100
0:00 | 27369 | 1 | 65840 | 0:00 | 27364 | 1220 | 63360 | 0:00 | 27369 | 1 | 85080
0:00 | 27632 | 60 | 67440 | 0:00 | 27626 | 780 | 61160 | 0:00 | 27631 | 1 | 82640
0:00 | 27894 | 1 | 67380 | 0:00 | 27889 | 860 | 63540 | 0:00 | 27894 | 1 | 81280
0:00 | 28157 | 1 | 69060 | 0:00 | 28151 | 980 | 59800 | 0:00 | 28156 | 20 | 83040
0:00 | 28419 | 1 | 69460 | 0:00 | 28414 | 1140 | 62480 | 0:00 | 28419 | 1 | 82060
0:00 | 28682 | 40 | 68980 | 0:00 | 28676 | 980 | 59600 | 0:00 | 28681 | 1 | 81020
0:00 | 28944 | 1 | 69160 | 0:00 | 28939 | 860 | 61420 | 0:00 | 28944 | 1 | 82280
0:00 | 29207 | 1 | 69680 | 0:00 | 29201 | 820 | 63300 | 0:00 | 29206 | 1 | 84000
0:00 | 29469 | 40 | 68060 | 0:00 | 29464 | 860 | 58940 | 0:00 | 29469 | 1 | 83440
0:00 | 29732 | 20 | 66520 | 0:00 | 29726 | 900 | 62280 | 0:00 | 29731 | 1 | 81080
0:00 | 29994 | 20 | 69180 | 0:00 | 29989 | 920 | 60440 | 0:00 | 29994 | 1 | 84060
0:00 | 30257 | 40 | 66740 | 0:00 | 30251 | 1080 | 62460 | 0:00 | 30256 | 1 | 84260
0:00 | 30519 | 20 | 67920 | 0:00 | 30514 | 980 | 61580 | 0:00 | 30519 | 1 | 83140
0:00 | 30782 | 1 | 66380 | 0:00 | 30776 | 720 | 61700 | 0:00 | 30781 | 20 | 80100
0:01 | 31044 | 20 | 69580 | 0:01 | 31039 | 880 | 60700 | 0:01 | 31044 | 20 | 83340
0:01 | 31307 | 1 | 66780 | 0:01 | 31301 | 640 | 57760 | 0:01 | 31306 | 40 | 82400
0:01 | 31569 | 1 | 68660 | 0:01 | 31564 | 780 | 59160 | 0:01 | 31569 | 1 | 80020
0:01 | 31832 | 1 | 68480 | 0:01 | 31826 | 1120 | 61560 | 0:01 | 31831 | 1 | 85040
0:01 | 32094 | 20 | 69920 | 0:01 | 32089 | 940 | 59060 | 0:01 | 32094 | 1 | 84100
0:01 | 32357 | 1 | 66360 | 0:01 | 32351 | 960 | 61540 | 0:01 | 32356 | 1 | 82680
0:01 | 32619 | 40 | 67160 | 0:01 | 32614 | 880 | 63280 | 0:01 | 32619 | 1 | 83780
0:01 | 32882 | 20 | 68660 | 0:01 | 32876 | 1080 | 64480 | 0:01 | 32881 | 1 | 79940
0:01 | 33144 | 1 | 69180 | 0:01 | 33139 | 640 | 62200 | 0:01 | 33144 | 1 | 81360
0:01 | 33407 | 1 | 70580 | 0:01 | 33401 | 940 | 60640 | 0:01 | 33406 | 1 | 81940
0:01 | 33669 | 1 | 66900 | 0:01 | 33664 | 920 | 58440 | 0:01 | 33669 | 1 | 82200
0:01 | 33932 | 1 | 69060 | 0:01 | 33926 | 1100 | 60300 | 0:01 | 33931 | 1 | 83520
0:01 | 34194 | 1 | 66400 | 0:01 | 34189 | 1020 | 61680 | 0:01 | 34194 | 1 | 85740
0:01 | 34457 | 1 | 66480 | 0:01 | 34451 | 1000 | 60160 | 0:01 | 34456 | 20 | 83180
0:01 | 34719 | 1 | 69440 | 0:01 | 34714 | 760 | 59580 | 0:01 | 34719 | 1 | 83160
0:01 | 34982 | 20 | 68200 | 0:01 | 34976 | 1060 | 61660 | 0:01 | 34981 | 1 | 83300
0:01 | 35244 | 1 | 68560 | 0:01 | 35239 | 960 | 62040 | 0:01 | 35244 | 1 | 81580
0:01 | 35507 | 20 | 67040 | 0:01 | 35501 | 700 | 60480 | 0:01 | 35506 | 1 | 83600
0:01 | 35769 | 20 | 67000 | 0:01 | 35764 | 1200 | 61620 | 0:01 | 35769 | 1 | 84320
0:01 | 36032 | 1 | 68780 | 0:01 | 36026 | 1020 | 60840 | 0:01 | 36031 | 1 | 83280
0:01 | 36294 | 20 | 67880 | 0:01 | 36289 | 960 | 60820 | 0:01 | 36294 | 1 | 82160
0:01 | 36557 | 20 | 67500 | 0:01 | 36551 | 660 | 61460 | 0:01 | 36556 | 1 | 81760
0:01 | 36819 | 1 | 68940 | 0:01 | 36814 | 740 | 61240 | 0:01 | 36819 | 1 | 82740
0:01 | 37082 | 1 | 69100 | 0:01 | 37076 | 1080 | 62320 | 0:01 | 37081 | 1 | 82280
0:01 | 37344 | 1 | 68980 | 0:01 | 37339 | 960 | 62080 | 0:01 | 37344 | 20 | 83080
0:01 | 37607 | 40 | 66400 | 0:01 | 37601 | 860 | 61680 | 0:01 | 37606 | 1 | 83500
0:01 | 37869 | 1 | 69400 | 0:01 | 37864 | 780 | 61000 | 0:01 | 37869 | 40 | 81440
0:01 | 38132 | 1 | 68980 | 0:01 | 38126 | 840 | 61060 | 0:01 | 38131 | 20 | 81540
0:01 | 38394 | 1 | 66540 | 0:01 | 38389 | 1080 | 61380 | 0:01 | 38394 | 1 | 83020
0:01 | 38657 | 20 | 68520 | 0:01 | 38651 | 840 | 62320 | 0:01 | 38656 | 40 | 82680
0:01 | 38919 | 1 | 67820 | 0:01 | 38914 | 800 | 63200 | 0:01 | 38919 | 1 | 84140
0:01 | 39182 | 1 | 69420 | 0:01 | 39176 | 1040 | 61060 | 0:01 | 39181 | 1 | 83860
0:01 | 39444 | 1 | 69220 | 0:01 | 39439 | 600 | 59940 | 0:01 | 39444 | 20 | 84900
0:01 | 39707 | 1 | 69180 | 0:01 | 39701 | 920 | 59340 | 0:01 | 39706 | 1 | 82340
0:01 | 39969 | 1 | 65860 | 0:01 | 39964 | 920 | 61860 | 0:01 | 39969 | 1 | 83440
0:01 | 40232 | 20 | 68580 | 0:01 | 40226 | 1020 | 61040 | 0:01 | 40231 | 20 | 83040
0:01 | 40494 | 1 | 69580 | 0:01 | 40489 | 980 | 61220 | 0:01 | 40494 | 1 | 82800
0:01 | 40757 | 1 | 68540 | 0:01 | 40751 | 720 | 59280 | 0:01 | 40756 | 1 | 84160
0:01 | 41019 | 20 | 67420 | 0:01 | 41014 | 1140 | 62200 | 0:01 | 41019 | 1 | 83960
0:01 | 41282 | 20 | 67620 | 0:01 | 41276 | 800 | 59960 | 0:01 | 41281 | 20 | 83680
0:01 | 41544 | 40 | 68240 | 0:01 | 41539 | 680 | 59440 | 0:01 | 41544 | 1 | 83340
0:01 | 41807 | 1 | 68620 | 0:01 | 41801 | 980 | 60760 | 0:01 | 41806 | 20 | 83880
0:01 | 42069 | 1 | 67360 | 0:01 | 42064 | 1000 | 57680 | 0:01 | 42069 | 40 | 84600
0:01 | 42332 | 20 | 69960 | 0:01 | 42326 | 900 | 60820 | 0:01 | 42331 | 1 | 82620
0:01 | 42594 | 20 | 68400 | 0:01 | 42589 | 720 | 60580 | 0:01 | 42594 | 1 | 84500
0:01 | 42857 | 20 | 66940 | 0:01 | 42851 | 860 | 60880 | 0:01 | 42856 | 20 | 83100
0:01 | 43119 | 1 | 67860 | 0:01 | 43114 | 1120 | 59200 | 0:01 | 43119 | 1 | 81300
0:01 | 43382 | 20 | 67940 | 0:01 | 43376 | 720 | 60680 | 0:01 | 43381 | 1 | 82140
0:01 | 43644 | 60 | 69400 | 0:01 | 43639 | 880 | 58200 | 0:01 | 43644 | 1 | 84920
0:01 | 43907 | 40 | 67340 | 0:01 | 43901 | 800 | 60520 | 0:01 | 43906 | 1 | 83880
0:01 | 44169 | 1 | 68620 | 0:01 | 44164 | 1260 | 60920 | 0:01 | 44169 | 1 | 84120
0:01 | 44432 | 20 | 67420 | 0:01 | 44426 | 1020 | 59360 | 0:01 | 44431 | 1 | 83020
0:01 | 44694 | 1 | 65560 | 0:01 | 44689 | 880 | 58820 | 0:01 | 44694 | 20 | 84340
0:01 | 44957 | 1 | 69600 | 0:01 | 44951 | 700 | 61220 | 0:01 | 44956 | 20 | 81880
0:01 | 45219 | 1 | 67860 | 0:01 | 45214 | 1100 | 60920 | 0:01 | 45219 | 20 | 83340
0:01 | 45482 | 1 | 68460 | 0:01 | 45476 | 760 | 62320 | 0:01 | 45481 | 1 | 82700
0:01 | 45744 | 40 | 68160 | 0:01 | 45739 | 860 | 60100 | 0:01 | 45744 | 1 | 81480
0:01 | 46007 | 20 | 68400 | 0:01 | 46001 | 980 | 59380 | 0:01 | 46006 | 1 | 82480
0:01 | 46269 | 1 | 67940 | 0:01 | 46264 | 720 | 62040 | 0:01 | 46269 | 20 | 83380
0:01 | 46532 | 20 | 68380 | 0:01 | 46526 | 1060 | 60340 | 0:01 | 46531 | 1 | 84420
0:01 | 46794 | 1 | 70360 | 0:01 | 46789 | 760 | 60080 | 0:01 | 46794 | 1 | 80820
0:01 | 47057 | 1 | 68980 | 0:01 | 47051 | 1200 | 60580 | 0:01 | 47056 | 1 | 81680
0:01 | 47319 | 1 | 66780 | 0:01 | 47314 | 1080 | 60460 | 0:01 | 47319 | 1 | 83940
0:01 | 47582 | 1 | 64960 | 0:01 | 47576 | 760 | 59540 | 0:01 | 47581 | 40 | 80840
0:01 | 47844 | 1 | 68740 | 0:01 | 47839 | 600 | 59340 | 0:01 | 47844 | 40 | 85140
0:01 | 48107 | 20 | 67820 | 0:01 | 48101 | 960 | 61200 | 0:01 | 48106 | 1 | 85060
0:01 | 48369 | 20 | 66700 | 0:01 | 48364 | 840 | 62420 | 0:01 | 48369 | 1 | 84080
0:01 | 48632 | 1 | 68060 | 0:01 | 48626 | 760 | 61760 | 0:01 | 48631 | 1 | 82600
0:01 | 48894 | 20 | 67940 | 0:01 | 48889 | 680 | 62620 | 0:01 | 48894 | 1 | 84300
0:01 | 49157 | 40 | 67860 | 0:01 | 49151 | 720 | 62260 | 0:01 | 49156 | 20 | 82780
0:01 | 49419 | 1 | 65280 | 0:01 | 49414 | 800 | 60420 | 0:01 | 49419 | 1 | 82280
0:01 | 49682 | 1 | 67640 | 0:01 | 49676 | 1140 | 60060 | 0:01 | 49681 | 1 | 82360
0:01 | 49944 | 1 | 67020 | 0:01 | 49939 | 1000 | 61400 | 0:01 | 49944 | 1 | 84840
0:01 | 50207 | 1 | 66960 | 0:01 | 50201 | 960 | 59780 | 0:01 | 50206 | 1 | 79300
0:01 | 50469 | 1 | 68460 | 0:01 | 50464 | 800 | 61420 | 0:01 | 50469 | 1 | 84300
0:01 | 50732 | 60 | 68080 | 0:01 | 50726 | 1040 | 59300 | 0:01 | 50731 | 1 | 80920
0:01 | 50994 | 1 | 66740 | 0:01 | 50989 | 1000 | 60940 | 0:01 | 50994 | 1 | 84040
0:01 | 51257 | 1 | 69120 | 0:01 | 51251 | 640 | 60480 | 0:01 | 51256 | 1 | 87240
0:01 | 51519 | 1 | 67300 | 0:01 | 51514 | 880 | 60560 | 0:01 | 51519 | 60 | 83800
0:01 | 51782 | 1 | 67340 | 0:01 | 51776 | 1060 | 61600 | 0:01 | 51781 | 1 | 81800
0:01 | 52044 | 1 | 67660 | 0:01 | 52039 | 1000 | 62000 | 0:01 | 52044 | 20 | 83480
0:01 | 52307 | 40 | 67800 | 0:01 | 52301 | 1100 | 58680 | 0:01 | 52306 | 1 | 82580
0:01 | 52569 | 1 | 69700 | 0:01 | 52564 | 1060 | 59300 | 0:01 | 52569 | 20 | 82860
0:01 | 52832 | 20 | 69100 | 0:01 | 52826 | 940 | 59840 | 0:01 | 52831 | 40 | 83060
0:01 | 53094 | 20 | 70080 | 0:01 | 53089 | 780 | 61640 | 0:01 | 53094 | 1 | 85120
0:01 | 53357 | 20 | 67220 | 0:01 | 53351 | 920 | 61720 | 0:01 | 53356 | 1 | 81880
0:01 | 53619 | 1 | 68520 | 0:01 | 53614 | 1060 | 61900 | 0:01 | 53619 | 1 | 82740
0:01 | 53882 | 20 | 67660 | 0:01 | 53876 | 980 | 60240 | 0:01 | 53881 | 1 | 80180
0:01 | 54144 | 1 | 67400 | 0:01 | 54139 | 1080 | 60220 | 0:01 | 54144 | 1 | 83520
0:01 | 54407 | 1 | 68000 | 0:01 | 54401 | 780 | 61820 | 0:01 | 54406 | 40 | 81420
0:01 | 54669 | 1 | 68760 | 0:01 | 54664 | 780 | 58340 | 0:01 | 54669 | 1 | 81960
0:01 | 54932 | 1 | 67480 | 0:01 | 54926 | 960 | 63260 | 0:01 | 54931 | 1 | 83000
0:01 | 55194 | 1 | 65900 | 0:01 | 55189 | 920 | 62360 | 0:01 | 55194 | 1 | 84520
0:01 | 55457 | 1 | 68900 | 0:01 | 55451 | 1000 | 61800 | 0:01 | 55456 | 1 | 80680
0:01 | 55719 | 20 | 69260 | 0:01 | 55714 | 880 | 59980 | 0:01 | 55719 | 20 | 83480
0:01 | 55982 | 1 | 64800 | 0:01 | 55976 | 820 | 59060 | 0:01 | 55981 | 1 | 81600
0:01 | 56244 | 1 | 66620 | 0:01 | 56239 | 840 | 63260 | 0:01 | 56244 | 20 | 81080
0:01 | 56507 | 1 | 66780 | 0:01 | 56501 | 1200 | 60120 | 0:01 | 56506 | 1 | 81220
0:01 | 56769 | 40 | 67460 | 0:01 | 56764 | 920 | 61140 | 0:01 | 56769 | 1 | 84520
0:01 | 57032 | 20 | 67540 | 0:01 | 57026 | 1100 | 60460 | 0:01 | 57031 | 20 | 83560
0:01 | 57294 | 1 | 66080 | 0:01 | 57289 | 760 | 60920 | 0:01 | 57294 | 1 | 83360
0:01 | 57557 | 1 | 67380 | 0:01 | 57551 | 740 | 59360 | 0:01 | 57556 | 1 | 83720
0:01 | 57819 | 1 | 66480 | 0:01 | 57814 | 840 | 56340 | 0:01 | 57819 | 1 | 78840
0:01 | 58082 | 20 | 66780 | 0:01 | 58076 | 1200 | 60060 | 0:01 | 58081 | 1 | 80680
0:01 | 58344 | 20 | 69280 | 0:01 | 58339 | 880 | 61400 | 0:01 | 58344 | 1 | 84480
0:01 | 58607 | 20 | 66840 | 0:01 | 58601 | 760 | 60360 | 0:01 | 58606 | 1 | 80020
0:01 | 58869 | 40 | 66480 | 0:01 | 58864 | 960 | 60260 | 0:01 | 58869 | 20 | 79080
0:01 | 59132 | 20 | 69620 | 0:01 | 59126 | 880 | 61780 | 0:01 | 59131 | 1 | 81940
0:01 | 59394 | 20 | 69620 | 0:01 | 59389 | 1060 | 62480 | 0:01 | 59394 | 1 | 81860
0:01 | 59657 | 40 | 69620 | 0:01 | 59651 | 920 | 61780 | 0:01 | 59656 | 1 | 83620
0:01 | 59919 | 20 | 65180 | 0:01 | 59914 | 980 | 59760 | 0:01 | 59919 | 1 | 80220
0:01 | 60182 | 1 | 69700 | 0:01 | 60176 | 920 | 60620 | 0:01 | 60181 | 1 | 81080
0:01 | 60444 | 1 | 67520 | 0:01 | 60439 | 840 | 60800 | 0:01 | 60444 | 1 | 82600
0:01 | 60707 | 1 | 68960 | 0:01 | 60701 | 1100 | 61940 | 0:01 | 60706 | 20 | 83000
0:01 | 60969 | 1 | 66620 | 0:01 | 60964 | 960 | 62060 | 0:01 | 60969 | 1 | 81040
0:01 | 61232 | 1 | 69420 | 0:01 | 61226 | 960 | 61480 | 0:01 | 61231 | 1 | 84120
0:01 | 61494 | 1 | 68680 | 0:01 | 61489 | 700 | 61180 | 0:01 | 61494 | 1 | 84460
0:01 | 61757 | 1 | 67320 | 0:01 | 61751 | 800 | 59900 | 0:01 | 61756 | 1 | 83760
0:01 | 62019 | 20 | 66760 | 0:01 | 62014 | 1060 | 61240 | 0:01 | 62019 | 1 | 84960
0:01 | 62282 | 40 | 69140 | 0:01 | 62276 | 800 | 61900 | 0:01 | 62281 | 1 | 82480
0:01 | 62544 | 1 | 65300 | 0:01 | 62539 | 700 | 62220 | 0:01 | 62544 | 1 | 82020
0:01 | 62807 | 20 | 67040 | 0:01 | 62801 | 1260 | 61920 | 0:01 | 62806 | 1 | 82440
0:01 | 63069 | 1 | 64020 | 0:01 | 63064 | 820 | 61000 | 0:01 | 63069 | 20 | 80980
0:01 | 63332 | 20 | 67500 | 0:01 | 63326 | 1040 | 61840 | 0:01 | 63331 | 1 | 81400
0:01 | 63594 | 20 | 67380 | 0:01 | 63589 | 960 | 61500 | 0:01 | 63594 | 1 | 83140
0:01 | 63857 | 1 | 69860 | 0:01 | 63851 | 980 | 60980 | 0:01 | 63856 | 1 | 85460
0:01 | 64119 | 40 | 66500 | 0:01 | 64114 | 800 | 61180 | 0:01 | 64119 | 20 | 84540
0:01 | 64382 | 40 | 66620 | 0:01 | 64376 | 880 | 58840 | 0:01 | 64381 | 20 | 82100
0:01 | 64644 | 1 | 69980 | 0:01 | 64639 | 760 | 60700 | 0:01 | 64644 | 1 | 83640
0:01 | 64907 | 20 | 66740 | 0:01 | 64901 | 920 | 60820 | 0:01 | 64906 | 20 | 81800
0:01 | 65169 | 1 | 69660 | 0:01 | 65164 | 1100 | 58680 | 0:01 | 65169 | 20 | 81560
0:01 | 65432 | 1 | 67920 | 0:01 | 65426 | 740 | 61360 | 0:01 | 65431 | 1 | 83740
0:01 | 65694 | 1 | 68760 | 0:01 | 65689 | 940 | 61420 | 0:01 | 65694 | 1 | 83560
0:01 | 65957 | 1 | 66200 | 0:01 | 65951 | 560 | 61400 | 0:01 | 65956 | 1 | 84980
0:01 | 66219 | 20 | 68020 | 0:01 | 66214 | 1020 | 60020 | 0:01 | 66219 | 20 | 83900
0:01 | 66482 | 40 | 68060 | 0:01 | 66476 | 860 | 64080 | 0:01 | 66481 | 20 | 82440
0:01 | 66744 | 1 | 69580 | 0:01 | 66739 | 800 | 63240 | 0:01 | 66744 | 20 | 81620
0:01 | 67007 | 1 | 67240 | 0:01 | 67001 | 940 | 64560 | 0:01 | 67006 | 1 | 82180
0:01 | 67269 | 1 | 65940 | 0:01 | 67264 | 1000 | 61520 | 0:01 | 67269 | 1 | 81460
0:01 | 67532 | 1 | 66920 | 0:01 | 67526 | 760 | 61040 | 0:01 | 67531 | 1 | 83960
0:01 | 67794 | 1 | 68340 | 0:01 | 67789 | 840 | 61800 | 0:01 | 67794 | 1 | 81500
0:01 | 68057 | 1 | 67480 | 0:01 | 68051 | 700 | 61940 | 0:01 | 68056 | 1 | 84840
0:01 | 68319 | 1 | 68380 | 0:01 | 68314 | 900 | 62940 | 0:01 | 68319 | 1 | 82040
0:01 | 68582 | 1 | 68380 | 0:01 | 68576 | 1080 | 64160 | 0:01 | 68581 | 20 | 81880
0:01 | 68844 | 1 | 70020 | 0:01 | 68839 | 1140 | 61660 | 0:01 | 68844 | 1 | 81500
0:01 | 69107 | 1 | 67400 | 0:01 | 69101 | 980 | 61440 | 0:01 | 69106 | 1 | 83580
0:01 | 69369 | 1 | 69820 | 0:01 | 69364 | 1020 | 61820 | 0:01 | 69369 | 1 | 81820
0:01 | 69632 | 40 | 67900 | 0:01 | 69626 | 1100 | 60420 | 0:01 | 69631 | 1 | 85500
0:01 | 69894 | 1 | 68080 | 0:01 | 69889 | 840 | 61980 | 0:01 | 69894 | 1 | 80900
0:01 | 70157 | 1 | 66500 | 0:01 | 70151 | 1140 | 60260 | 0:01 | 70156 | 1 | 81820
0:01 | 70419 | 20 | 69520 | 0:01 | 70414 | 980 | 59980 | 0:01 | 70419 | 1 | 82760
0:01 | 70682 | 20 | 66980 | 0:01 | 70676 | 860 | 62000 | 0:01 | 70681 | 1 | 81740
0:01 | 70944 | 1 | 71040 | 0:01 | 70939 | 860 | 61160 | 0:01 | 70944 | 1 | 81660
0:01 | 71207 | 1 | 68960 | 0:01 | 71201 | 1220 | 60760 | 0:01 | 71206 | 1 | 83440
0:01 | 71469 | 1 | 67780 | 0:01 | 71464 | 760 | 62900 | 0:01 | 71469 | 1 | 82340
0:01 | 71732 | 1 | 70000 | 0:01 | 71726 | 760 | 62020 | 0:01 | 71731 | 1 | 81240
0:01 | 71994 | 20 | 68760 | 0:01 | 71989 | 880 | 61820 | 0:01 | 71994 | 1 | 85260
0:01 | 72257 | 40 | 68580 | 0:01 | 72251 | 800 | 60380 | 0:01 | 72256 | 20 | 83560
0:01 | 72519 | 1 | 67700 | 0:01 | 72514 | 940 | 61080 | 0:01 | 72519 | 1 | 84620
0:01 | 72782 | 1 | 68540 | 0:01 | 72776 | 920 | 63540 | 0:01 | 72781 | 1 | 84700
0:01 | 73044 | 1 | 68620 | 0:01 | 73039 | 860 | 62400 | 0:01 | 73044 | 1 | 85920
0:01 | 73307 | 1 | 67740 | 0:01 | 73301 | 760 | 62200 | 0:01 | 73306 | 1 | 84360
0:01 | 73569 | 40 | 68340 | 0:01 | 73564 | 960 | 62020 | 0:01 | 73569 | 1 | 81900
0:01 | 73832 | 20 | 66800 | 0:01 | 73826 | 720 | 62620 | 0:01 | 73831 | 1 | 83260
0:01 | 74094 | 1 | 66600 | 0:01 | 74089 | 980 | 61720 | 0:01 | 74094 | 1 | 84400
0:01 | 74357 | 1 | 69600 | 0:01 | 74351 | 760 | 61760 | 0:01 | 74356 | 1 | 82100
0:01 | 74619 | 40 | 68400 | 0:01 | 74614 | 1060 | 61320 | 0:01 | 74619 | 1 | 82620
0:01 | 74882 | 40 | 70220 | 0:01 | 74876 | 880 | 61560 | 0:01 | 74881 | 1 | 85660
0:01 | 75144 | 1 | 66300 | 0:01 | 75139 | 960 | 60260 | 0:01 | 75144 | 1 | 81080
0:01 | 75407 | 1 | 66640 | 0:01 | 75401 | 880 | 61040 | 0:01 | 75406 | 1 | 85540
0:01 | 75669 | 1 | 67900 | 0:01 | 75664 | 940 | 61580 | 0:01 | 75669 | 40 | 81700
0:01 | 75932 | 20 | 67720 | 0:01 | 75926 | 920 | 60220 | 0:01 | 75931 | 1 | 80340
0:01 | 76194 | 1 | 67540 | 0:01 | 76189 | 760 | 61220 | 0:01 | 76194 | 20 | 84200
0:01 | 76457 | 1 | 67880 | 0:01 | 76451 | 880 | 62060 | 0:01 | 76456 | 1 | 84300
0:01 | 76719 | 1 | 68900 | 0:01 | 76714 | 820 | 61660 | 0:01 | 76719 | 1 | 81640
0:01 | 76982 | 1 | 66580 | 0:01 | 76976 | 1260 | 62760 | 0:01 | 76981 | 1 | 87340
0:01 | 77244 | 20 | 69420 | 0:01 | 77239 | 940 | 62000 | 0:01 | 77244 | 1 | 82220
0:01 | 77507 | 1 | 68520 | 0:01 | 77501 | 1160 | 63080 | 0:01 | 77506 | 1 | 85680
0:01 | 77769 | 1 | 67480 | 0:01 | 77764 | 840 | 62600 | 0:01 | 77769 | 1 | 86300
0:01 | 78032 | 40 | 67580 | 0:01 | 78026 | 800 | 61000 | 0:01 | 78031 | 1 | 81940
0:01 | 78294 | 60 | 65560 | 0:01 | 78289 | 1000 | 61140 | 0:01 | 78294 | 1 | 84060
0:01 | 78557 | 1 | 67720 | 0:01 | 78551 | 800 | 63120 | 0:01 | 78556 | 1 | 82540
0:01 | 78819 | 40 | 67500 | 0:01 | 78814 | 940 | 62720 | 0:01 | 78819 | 1 | 84360
0:01 | 79082 | 1 | 65620 | 0:01 | 79076 | 1040 | 61120 | 0:01 | 79081 | 1 | 82220
0:01 | 79344 | 1 | 69320 | 0:01 | 79339 | 680 | 63040 | 0:01 | 79344 | 1 | 84300
0:01 | 79607 | 20 | 71520 | 0:01 | 79601 | 1040 | 61740 | 0:01 | 79606 | 1 | 84420
0:01 | 79869 | 20 | 70680 | 0:01 | 79864 | 680 | 61780 | 0:01 | 79869 | 20 | 83540
0:01 | 80132 | 40 | 67480 | 0:01 | 80126 | 980 | 61820 | 0:01 | 80131 | 1 | 85960
0:01 | 80394 | 1 | 68200 | 0:01 | 80389 | 760 | 62900 | 0:01 | 80394 | 1 | 83360
0:01 | 80657 | 1 | 65780 | 0:01 | 80651 | 840 | 62260 | 0:01 | 80656 | 1 | 85700
0:01 | 80919 | 1 | 68720 | 0:01 | 80914 | 1000 | 62280 | 0:01 | 80919 | 1 | 82980
0:01 | 81182 | 1 | 68540 | 0:01 | 81176 | 920 | 59100 | 0:01 | 81181 | 1 | 83140
0:01 | 81444 | 1 | 67400 | 0:01 | 81439 | 820 | 61620 | 0:01 | 81444 | 1 | 82480
0:01 | 81707 | 1 | 68420 | 0:01 | 81701 | 920 | 60640 | 0:01 | 81706 | 40 | 81720
0:01 | 81969 | 40 | 69440 | 0:01 | 81964 | 980 | 61680 | 0:01 | 81969 | 1 | 83040
0:01 | 82232 | 1 | 67880 | 0:01 | 82226 | 820 | 62880 | 0:01 | 82231 | 1 | 85020
0:01 | 82494 | 1 | 67540 | 0:01 | 82489 | 800 | 64200 | 0:01 | 82494 | 20 | 82260
0:01 | 82757 | 1 | 67880 | 0:01 | 82751 | 800 | 61640 | 0:01 | 82756 | 1 | 83300
0:01 | 83019 | 1 | 69320 | 0:01 | 83014 | 940 | 63680 | 0:01 | 83019 | 1 | 82820
0:01 | 83282 | 1 | 66840 | 0:01 | 83276 | 900 | 62900 | 0:01 | 83281 | 1 | 84800
0:01 | 83544 | 1 | 69000 | 0:01 | 83539 | 860 | 61000 | 0:01 | 83544 | 1 | 83720
0:01 | 83807 | 1 | 69000 | 0:01 | 83801 | 1040 | 59880 | 0:01 | 83806 | 1 | 82760
0:01 | 84069 | 1 | 67880 | 0:01 | 84064 | 1080 | 63180 | 0:01 | 84069 | 1 | 83120
0:01 | 84332 | 1 | 67860 | 0:01 | 84326 | 940 | 63220 | 0:01 | 84331 | 1 | 83160
0:01 | 84594 | 20 | 67220 | 0:01 | 84589 | 780 | 61420 | 0:01 | 84594 | 1 | 82220
0:01 | 84857 | 20 | 68000 | 0:01 | 84851 | 1180 | 64100 | 0:01 | 84856 | 1 | 82660
0:01 | 85119 | 1 | 67540 | 0:01 | 85114 | 840 | 62400 | 0:01 | 85119 | 1 | 83980
0:01 | 85382 | 1 | 70880 | 0:01 | 85376 | 740 | 63060 | 0:01 | 85381 | 1 | 84560
0:01 | 85644 | 1 | 70260 | 0:01 | 85639 | 900 | 62400 | 0:01 | 85644 | 1 | 82160
0:01 | 85907 | 20 | 69360 | 0:01 | 85901 | 900 | 62460 | 0:01 | 85906 | 20 | 81980
0:01 | 86169 | 1 | 68120 | 0:01 | 86164 | 940 | 63340 | 0:01 | 86169 | 1 | 82840
0:01 | 86432 | 1 | 68140 | 0:01 | 86426 | 1040 | 60220 | 0:01 | 86431 | 20 | 84300
0:01 | 86694 | 60 | 69840 | 0:01 | 86689 | 1200 | 63460 | 0:01 | 86694 | 1 | 84580
0:01 | 86957 | 1 | 68440 | 0:01 | 86951 | 1080 | 61580 | 0:01 | 86956 | 1 | 83820
0:01 | 87219 | 1 | 67840 | 0:01 | 87214 | 980 | 64180 | 0:01 | 87219 | 1 | 84220
0:01 | 87482 | 1 | 69520 | 0:01 | 87476 | 880 | 62980 | 0:01 | 87481 | 1 | 82680
0:01 | 87744 | 1 | 68020 | 0:01 | 87739 | 780 | 62280 | 0:01 | 87744 | 1 | 84120
0:01 | 88007 | 20 | 68400 | 0:01 | 88001 | 940 | 62420 | 0:01 | 88006 | 1 | 83620
0:01 | 88269 | 1 | 69880 | 0:01 | 88264 | 1060 | 60600 | 0:01 | 88269 | 1 | 84240
0:01 | 88532 | 1 | 67460 | 0:01 | 88526 | 1140 | 62640 | 0:01 | 88531 | 1 | 85040
0:01 | 88794 | 20 | 68120 | 0:01 | 88789 | 560 | 63520 | 0:01 | 88794 | 20 | 84160
0:01 | 89057 | 20 | 68680 | 0:01 | 89051 | 960 | 61440 | 0:01 | 89056 | 1 | 82160
0:01 | 89319 | 20 | 70880 | 0:01 | 89314 | 920 | 62160 | 0:01 | 89319 | 1 | 84420
0:01 | 89582 | 1 | 68660 | 0:01 | 89576 | 940 | 60860 | 0:01 | 89581 | 1 | 83140
0:01 | 89844 | 1 | 67920 | 0:01 | 89839 | 940 | 61660 | 0:01 | 89844 | 1 | 83660
0:02 | 90107 | 20 | 68100 | 0:02 | 90101 | 1020 | 61280 | 0:02 | 90106 | 20 | 80560
0:02 | 90369 | 1 | 67500 | 0:02 | 90364 | 1140 | 61860 | 0:02 | 90369 | 1 | 83400
0:02 | 90632 | 1 | 70580 | 0:02 | 90626 | 780 | 59900 | 0:02 | 90631 | 20 | 85600
0:02 | 90894 | 20 | 70480 | 0:02 | 90889 | 1220 | 61560 | 0:02 | 90894 | 1 | 83820
0:02 | 91157 | 40 | 69200 | 0:02 | 91151 | 1140 | 61500 | 0:02 | 91156 | 1 | 82000
0:02 | 91419 | 1 | 69480 | 0:02 | 91414 | 660 | 61200 | 0:02 | 91419 | 1 | 84180
0:02 | 91682 | 1 | 70920 | 0:02 | 91676 | 880 | 60940 | 0:02 | 91681 | 1 | 83740
0:02 | 91944 | 20 | 68860 | 0:02 | 91939 | 940 | 62400 | 0:02 | 91944 | 1 | 84000
0:02 | 92207 | 1 | 69120 | 0:02 | 92201 | 940 | 62940 | 0:02 | 92206 | 1 | 83700
0:02 | 92469 | 20 | 69600 | 0:02 | 92464 | 1000 | 63860 | 0:02 | 92469 | 1 | 85740
0:02 | 92732 | 40 | 71180 | 0:02 | 92726 | 1060 | 61440 | 0:02 | 92731 | 1 | 83800
0:02 | 92994 | 1 | 68880 | 0:02 | 92989 | 800 | 60820 | 0:02 | 92994 | 1 | 83620
0:02 | 93257 | 40 | 66900 | 0:02 | 93251 | 940 | 64340 | 0:02 | 93256 | 1 | 84560
0:02 | 93519 | 1 | 69140 | 0:02 | 93514 | 700 | 62180 | 0:02 | 93519 | 1 | 87180
0:02 | 93782 | 20 | 68500 | 0:02 | 93776 | 700 | 63200 | 0:02 | 93781 | 1 | 82940
0:02 | 94044 | 1 | 68240 | 0:02 | 94039 | 1040 | 61700 | 0:02 | 94044 | 1 | 84260
0:02 | 94307 | 1 | 70000 | 0:02 | 94301 | 980 | 62860 | 0:02 | 94306 | 1 | 84580
0:02 | 94569 | 20 | 67580 | 0:02 | 94564 | 1200 | 60660 | 0:02 | 94569 | 20 | 81780
0:02 | 94832 | 1 | 67880 | 0:02 | 94826 | 920 | 62280 | 0:02 | 94831 | 1 | 82000
0:02 | 95094 | 40 | 67480 | 0:02 | 95089 | 880 | 63720 | 0:02 | 95094 | 20 | 83800
0:02 | 95357 | 40 | 68780 | 0:02 | 95351 | 1020 | 62860 | 0:02 | 95356 | 1 | 83220
0:02 | 95619 | 1 | 68820 | 0:02 | 95614 | 1000 | 61740 | 0:02 | 95619 | 1 | 82080
0:02 | 95882 | 1 | 68500 | 0:02 | 95876 | 780 | 63840 | 0:02 | 95881 | 1 | 81060
0:02 | 96144 | 1 | 67900 | 0:02 | 96139 | 1200 | 59600 | 0:02 | 96144 | 1 | 81660
0:02 | 96407 | 1 | 68240 | 0:02 | 96401 | 960 | 62120 | 0:02 | 96406 | 1 | 82420
0:02 | 96669 | 1 | 67040 | 0:02 | 96664 | 1140 | 63140 | 0:02 | 96669 | 1 | 83960
0:02 | 96932 | 20 | 68840 | 0:02 | 96926 | 980 | 61860 | 0:02 | 96931 | 1 | 82700
0:02 | 97194 | 1 | 66640 | 0:02 | 97189 | 1120 | 64160 | 0:02 | 97194 | 1 | 82420
0:02 | 97457 | 20 | 67900 | 0:02 | 97451 | 1060 | 61780 | 0:02 | 97456 | 1 | 85540
0:02 | 97719 | 40 | 66780 | 0:02 | 97714 | 920 | 63980 | 0:02 | 97719 | 1 | 84060
0:02 | 97982 | 1 | 71420 | 0:02 | 97976 | 920 | 65200 | 0:02 | 97981 | 1 | 82760
0:02 | 98244 | 1 | 70240 | 0:02 | 98239 | 1140 | 61280 | 0:02 | 98244 | 20 | 85460
0:02 | 98507 | 20 | 67680 | 0:02 | 98501 | 940 | 62960 | 0:02 | 98506 | 1 | 82740
0:02 | 98769 | 1 | 67280 | 0:02 | 98764 | 1000 | 62120 | 0:02 | 98769 | 1 | 84620
0:02 | 99032 | 20 | 69120 | 0:02 | 99026 | 980 | 61480 | 0:02 | 99031 | 20 | 81300
0:02 | 99294 | 1 | 67100 | 0:02 | 99289 | 1020 | 65100 | 0:02 | 99294 | 20 | 82660
0:02 | 99557 | 1 | 68580 | 0:02 | 99551 | 720 | 62460 | 0:02 | 99556 | 1 | 87360
0:02 | 99819 | 40 | 68540 | 0:02 | 99814 | 660 | 61240 | 0:02 | 99819 | 1 | 82720
0:02 | 100082 | 1 | 69320 | 0:02 | 100076 | 800 | 64440 | 0:02 | 100081 | 1 | 84780
0:02 | 100344 | 1 | 69940 | 0:02 | 100339 | 900 | 61200 | 0:02 | 100344 | 1 | 84380
0:02 | 100607 | 1 | 70620 | 0:02 | 100601 | 1100 | 60200 | 0:02 | 100606 | 1 | 84660
0:02 | 100869 | 1 | 69820 | 0:02 | 100864 | 700 | 62640 | 0:02 | 100869 | 20 | 82820
0:02 | 101132 | 1 | 70280 | 0:02 | 101126 | 880 | 63200 | 0:02 | 101131 | 1 | 85140
0:02 | 101394 | 1 | 68900 | 0:02 | 101389 | 580 | 60940 | 0:02 | 101394 | 40 | 88020
0:02 | 101657 | 20 | 69740 | 0:02 | 101651 | 720 | 63480 | 0:02 | 101656 | 20 | 86740
0:02 | 101919 | 1 | 69840 | 0:02 | 101914 | 1040 | 62280 | 0:02 | 101919 | 1 | 85000
0:02 | 102182 | 1 | 69100 | 0:02 | 102176 | 1060 | 61160 | 0:02 | 102181 | 20 | 81820
0:02 | 102444 | 60 | 67560 | 0:02 | 102439 | 740 | 62080 | 0:02 | 102444 | 1 | 80340
0:02 | 102707 | 1 | 69480 | 0:02 | 102701 | 1180 | 60760 | 0:02 | 102706 | 1 | 83640
0:02 | 102969 | 1 | 67260 | 0:02 | 102964 | 980 | 62840 | 0:02 | 102969 | 1 | 84300
0:02 | 103232 | 40 | 68360 | 0:02 | 103226 | 900 | 62620 | 0:02 | 103231 | 1 | 83440
0:02 | 103494 | 1 | 70000 | 0:02 | 103489 | 1040 | 62160 | 0:02 | 103494 | 1 | 82620
0:02 | 103757 | 20 | 69200 | 0:02 | 103751 | 1000 | 64160 | 0:02 | 103756 | 1 | 80880
0:02 | 104019 | 80 | 69160 | 0:02 | 104014 | 720 | 61800 | 0:02 | 104019 | 1 | 82800
0:02 | 104282 | 1 | 66820 | 0:02 | 104276 | 900 | 63040 | 0:02 | 104281 | 1 | 85220
0:02 | 104544 | 1 | 66780 | 0:02 | 104539 | 1040 | 63700 | 0:02 | 104544 | 1 | 83540
0:02 | 104806 | 1 | 68220 | 0:02 | 104801 | 920 | 62800 | 0:02 | 104806 | 1 | 83760
0:02 | 105068 | 20 | 70240 | 0:02 | 105064 | 1040 | 62700 | 0:02 | 105069 | 1 | 84440
0:02 | 105330 | 1 | 69720 | 0:02 | 105326 | 940 | 62740 | 0:02 | 105331 | 1 | 82300
0:02 | 105592 | 20 | 69940 | 0:02 | 105589 | 1080 | 61340 | 0:02 | 105594 | 1 | 84380
0:02 | 105854 | 20 | 71000 | 0:02 | 105851 | 1060 | 62700 | 0:02 | 105856 | 1 | 81800
0:02 | 106116 | 1 | 68280 | 0:02 | 106114 | 1040 | 61500 | 0:02 | 106119 | 1 | 81860
0:02 | 106378 | 40 | 70320 | 0:02 | 106376 | 720 | 62660 | 0:02 | 106381 | 1 | 85480
0:02 | 106640 | 40 | 69320 | 0:02 | 106639 | 660 | 61180 | 0:02 | 106644 | 1 | 83180
0:02 | 106902 | 1 | 69420 | 0:02 | 106901 | 640 | 62860 | 0:02 | 106906 | 1 | 81840
0:02 | 107164 | 20 | 66360 | 0:02 | 107164 | 780 | 63280 | 0:02 | 107169 | 20 | 84340
0:02 | 107426 | 60 | 70680 | 0:02 | 107426 | 860 | 62840 | 0:02 | 107431 | 1 | 81920
0:02 | 107688 | 1 | 68160 | 0:02 | 107689 | 940 | 64760 | 0:02 | 107694 | 1 | 83380
0:02 | 107950 | 1 | 70320 | 0:02 | 107951 | 1040 | 62680 | 0:02 | 107956 | 20 | 81100
0:02 | 108212 | 1 | 68540 | 0:02 | 108214 | 860 | 61720 | 0:02 | 108219 | 20 | 86940
0:02 | 108474 | 1 | 70760 | 0:02 | 108476 | 840 | 63680 | 0:02 | 108481 | 1 | 83560
0:02 | 108737 | 40 | 68960 | 0:02 | 108739 | 840 | 62980 | 0:02 | 108744 | 1 | 82720
0:02 | 108999 | 1 | 70420 | 0:02 | 109001 | 740 | 62600 | 0:02 | 109006 | 1 | 82960
0:02 | 109262 | 20 | 68480 | 0:02 | 109264 | 1000 | 62180 | 0:02 | 109269 | 1 | 84100
0:02 | 109524 | 20 | 68220 | 0:02 | 109526 | 920 | 63180 | 0:02 | 109531 | 1 | 83800
0:02 | 109787 | 20 | 71100 | 0:02 | 109789 | 960 | 61600 | 0:02 | 109794 | 1 | 81600
0:02 | 110049 | 1 | 68700 | 0:02 | 110051 | 940 | 61820 | 0:02 | 110056 | 1 | 83780
0:02 | 110312 | 20 | 69260 | 0:02 | 110314 | 780 | 62240 | 0:02 | 110319 | 20 | 85360
0:02 | 110574 | 1 | 67700 | 0:02 | 110576 | 720 | 63580 | 0:02 | 110581 | 1 | 83920
0:02 | 110836 | 1 | 69200 | 0:02 | 110839 | 760 | 64340 | 0:02 | 110843 | 1 | 83480
0:02 | 111099 | 20 | 67220 | 0:02 | 111101 | 800 | 63800 | 0:02 | 111105 | 1 | 83900
0:02 | 111361 | 20 | 69520 | 0:02 | 111364 | 1040 | 64040 | 0:02 | 111367 | 40 | 81220
0:02 | 111623 | 1 | 67840 | 0:02 | 111626 | 860 | 64820
0:02 | 111885 | 1 | 68320 | 0:02 | 111889 | 1160 | 63360
0:02 | 112147 | 40 | 70660 | 0:02 | 112151 | 760 | 64400
0:02 | 112409 | 1 | 68160 | 0:02 | 112414 | 1040 | 65760
0:02 | 112671 | 20 | 70020 | 0:02 | 112676 | 840 | 63680
0:02 | 112933 | 20 | 70120 | 0:02 | 112939 | 780 | 63480
0:02 | 113195 | 1 | 65940 | 0:02 | 113201 | 1020 | 63800
0:02 | 113457 | 80 | 70460 | 0:02 | 113464 | 840 | 62660
0:02 | 113719 | 20 | 69320 | 0:02 | 113726 | 900 | 60700
0:02 | 113982 | 20 | 68480 | 0:02 | 113989 | 940 | 63700
0:02 | 114244 | 1 | 71100 | 0:02 | 114251 | 740 | 64200
0:02 | 114507 | 20 | 71360 | 0:02 | 114514 | 920 | 60980
0:02 | 114769 | 1 | 68660 | 0:02 | 114776 | 1000 | 63940
0:02 | 115032 | 20 | 69540 | 0:02 | 115039 | 880 | 63620
0:02 | 115294 | 20 | 69200 | 0:02 | 115301 | 860 | 63560
0:02 | 115557 | 1 | 70040 | 0:02 | 115564 | 960 | 62160
|  |  |  | 0:02 | 115826 | 960 | 63200
|  |  |  | 0:02 | 116089 | 1200 | 62260
|  |  |  | 0:02 | 116351 | 940 | 62480
|  |  |  | 0:02 | 116614 | 1120 | 62380
|  |  |  | 0:02 | 116876 | 880 | 63980
|  |  |  | 0:02 | 117139 | 1060 | 62160
|  |  |  | 0:02 | 117401 | 880 | 62300
|  |  |  | 0:02 | 117664 | 800 | 63700
|  |  |  | 0:02 | 117926 | 940 | 63460
|  |  |  | 0:02 | 118189 | 640 | 62340
|  |  |  | 0:02 | 118451 | 900 | 64540
|  |  |  | 0:02 | 118714 | 880 | 63600
|  |  |  | 0:02 | 118976 | 920 | 62640
|  |  |  | 0:02 | 119239 | 1020 | 62660
|  |  |  | 0:02 | 119501 | 1220 | 64780
|  |  |  | 0:02 | 119764 | 1160 | 63500
|  |  |  | 0:02 | 120026 | 1220 | 63660
|  |  |  | 0:02 | 120289 | 880 | 63980
|  |  |  | 0:02 | 120551 | 1020 | 60780
|  |  |  | 0:02 | 120814 | 1140 | 63860
|  |  |  | 0:02 | 121076 | 720 | 61480
|  |  |  | 0:02 | 121339 | 1000 | 62760
|  |  |  | 0:02 | 121601 | 840 | 61640
|  |  |  | 0:02 | 121864 | 740 | 63740
|  |  |  | 0:02 | 122126 | 1080 | 65220
|  |  |  | 0:02 | 122389 | 760 | 60520
|  |  |  | 0:02 | 122651 | 980 | 64060
|  |  |  | 0:02 | 122914 | 980 | 62860
|  |  |  | 0:02 | 123176 | 840 | 62540
|  |  |  | 0:02 | 123439 | 920 | 61860
|  |  |  | 0:02 | 123701 | 1000 | 63000
|  |  |  | 0:02 | 123964 | 920 | 61620
|  |  |  | 0:02 | 124226 | 1240 | 64100
|  |  |  | 0:02 | 124489 | 880 | 63760
|  |  |  | 0:02 | 124751 | 940 | 61380
|  |  |  | 0:02 | 125014 | 900 | 61400
|  |  |  | 0:02 | 125276 | 940 | 62440
|  |  |  | 0:02 | 125539 | 840 | 64520
|  |  |  | 0:02 | 125801 | 920 | 61620
|  |  |  | 0:02 | 126064 | 860 | 64060
|  |  |  | 0:02 | 126326 | 1120 | 62780
|  |  |  | 0:02 | 126589 | 1200 | 63520
|  |  |  | 0:02 | 126851 | 1200 | 63080
|  |  |  | 0:02 | 127114 | 720 | 63100
|  |  |  | 0:02 | 127376 | 1160 | 65060
|  |  |  | 0:02 | 127639 | 1120 | 62620
|  |  |  | 0:02 | 127901 | 1120 | 62160
|  |  |  | 0:02 | 128164 | 820 | 62000
|  |  |  | 0:02 | 128426 | 780 | 62140
|  |  |  | 0:02 | 128689 | 960 | 63880
|  |  |  | 0:02 | 128951 | 680 | 64900
|  |  |  | 0:02 | 129214 | 800 | 63780
|  |  |  | 0:02 | 129476 | 800 | 64340
|  |  |  | 0:02 | 129739 | 1020 | 63760
|  |  |  | 0:02 | 130001 | 760 | 64260
|  |  |  | 0:02 | 130264 | 1040 | 63620
|  |  |  | 0:02 | 130526 | 840 | 64760
|  |  |  | 0:02 | 130789 | 860 | 62420
|  |  |  | 0:02 | 131051 | 900 | 65400
|  |  |  | 0:02 | 131314 | 1120 | 61180
|  |  |  | 0:02 | 131576 | 1000 | 63560
|  |  |  | 0:02 | 131839 | 840 | 63840
|  |  |  | 0:02 | 132101 | 880 | 64320
|  |  |  | 0:02 | 132364 | 740 | 65660
|  |  |  | 0:02 | 132626 | 1220 | 64620
|  |  |  | 0:02 | 132889 | 1140 | 62440
|  |  |  | 0:02 | 133151 | 880 | 64320
|  |  |  | 0:02 | 133414 | 860 | 61720
|  |  |  | 0:02 | 133676 | 960 | 64100
|  |  |  | 0:02 | 133939 | 720 | 63660
|  |  |  | 0:02 | 134201 | 920 | 65660
|  |  |  | 0:02 | 134464 | 840 | 63980
|  |  |  | 0:02 | 134726 | 1180 | 64340
|  |  |  | 0:02 | 134989 | 860 | 64500
|  |  |  | 0:02 | 135251 | 980 | 63940
|  |  |  | 0:02 | 135514 | 1200 | 64760
|  |  |  | 0:02 | 135776 | 1020 | 61240
|  |  |  | 0:02 | 136039 | 980 | 63960
|  |  |  | 0:02 | 136301 | 1120 | 66880
|  |  |  | 0:02 | 136564 | 1020 | 64220
|  |  |  | 0:02 | 136826 | 880 | 64400
|  |  |  | 0:02 | 137089 | 1060 | 64940
|  |  |  | 0:02 | 137351 | 840 | 62600
|  |  |  | 0:02 | 137614 | 1140 | 62760
|  |  |  | 0:02 | 137876 | 940 | 65160
|  |  |  | 0:02 | 138139 | 820 | 62800
|  |  |  | 0:02 | 138401 | 1140 | 64920
|  |  |  | 0:02 | 138664 | 820 | 63780
|  |  |  | 0:02 | 138926 | 900 | 62020
|  |  |  | 0:02 | 139189 | 920 | 64040
|  |  |  | 0:02 | 139451 | 1060 | 64280
|  |  |  | 0:02 | 139714 | 620 | 63220
|  |  |  | 0:02 | 139976 | 1180 | 65180
|  |  |  | 0:02 | 140239 | 1240 | 64740
|  |  |  | 0:02 | 140501 | 1260 | 64360
|  |  |  | 0:02 | 140764 | 660 | 63200
|  |  |  | 0:02 | 141026 | 840 | 63180
|  |  |  | 0:02 | 141289 | 960 | 64360
|  |  |  | 0:02 | 141551 | 1000 | 63840
|  |  |  | 0:02 | 141814 | 1040 | 65020
|  |  |  | 0:02 | 142076 | 920 | 64680
|  |  |  | 0:02 | 142339 | 840 | 62700
|  |  |  | 0:02 | 142601 | 1080 | 65360
|  |  |  | 0:02 | 142864 | 880 | 62800
|  |  |  | 0:02 | 143126 | 1080 | 62600
|  |  |  | 0:02 | 143389 | 880 | 64240
|  |  |  | 0:02 | 143651 | 1000 | 62140
|  |  |  | 0:02 | 143914 | 800 | 64120
|  |  |  | 0:02 | 144176 | 700 | 64240
|  |  |  | 0:02 | 144439 | 800 | 63500
|  |  |  | 0:02 | 144701 | 1100 | 63720
|  |  |  | 0:02 | 144964 | 900 | 62680
|  |  |  | 0:02 | 145226 | 840 | 63160
|  |  |  | 0:02 | 145489 | 1080 | 64140
|  |  |  | 0:02 | 145751 | 820 | 62180
|  |  |  | 0:02 | 146014 | 1040 | 63460
|  |  |  | 0:02 | 146276 | 780 | 67740
|  |  |  | 0:02 | 146539 | 820 | 62560
|  |  |  | 0:02 | 146801 | 780 | 65980
|  |  |  | 0:02 | 147064 | 840 | 62680
|  |  |  | 0:02 | 147326 | 920 | 65000
|  |  |  | 0:02 | 147589 | 1140 | 64480
|  |  |  | 0:02 | 147851 | 920 | 64960
|  |  |  | 0:02 | 148114 | 740 | 65060
|  |  |  | 0:02 | 148376 | 940 | 64440
|  |  |  | 0:02 | 148639 | 940 | 63640
|  |  |  | 0:02 | 148901 | 960 | 63700
|  |  |  | 0:02 | 149164 | 920 | 67420
|  |  |  | 0:02 | 149426 | 800 | 64540
|  |  |  | 0:02 | 149689 | 720 | 65240
|  |  |  | 0:02 | 149951 | 840 | 65480
|  |  |  | 0:02 | 150214 | 980 | 64680
|  |  |  | 0:02 | 150476 | 1180 | 64800
|  |  |  | 0:02 | 150739 | 820 | 64820
|  |  |  | 0:03 | 151001 | 980 | 64480
|  |  |  | 0:03 | 151264 | 760 | 65420
|  |  |  | 0:03 | 151526 | 840 | 63540
|  |  |  | 0:03 | 151789 | 1100 | 65940
|  |  |  | 0:03 | 152051 | 920 | 66780
|  |  |  | 0:03 | 152314 | 1000 | 63840
|  |  |  | 0:03 | 152576 | 960 | 63680
|  |  |  | 0:03 | 152839 | 1040 | 63980
|  |  |  | 0:03 | 153101 | 700 | 64400
|  |  |  | 0:03 | 153364 | 1220 | 65980
|  |  |  | 0:03 | 153626 | 880 | 64380
|  |  |  | 0:03 | 153889 | 840 | 65220
|  |  |  | 0:03 | 154151 | 780 | 65680
|  |  |  | 0:03 | 154414 | 1020 | 64440
|  |  |  | 0:03 | 154676 | 960 | 66320
|  |  |  | 0:03 | 154939 | 940 | 66080
|  |  |  | 0:03 | 155201 | 860 | 64960
|  |  |  | 0:03 | 155464 | 1060 | 64500
|  |  |  | 0:03 | 155726 | 1060 | 63520
|  |  |  | 0:03 | 155989 | 1240 | 64280
|  |  |  | 0:03 | 156251 | 1240 | 66520
|  |  |  | 0:03 | 156514 | 1000 | 65520
|  |  |  | 0:03 | 156776 | 860 | 62980
|  |  |  | 0:03 | 157039 | 1140 | 67360
|  |  |  | 0:03 | 157301 | 1140 | 64360
|  |  |  | 0:03 | 157564 | 780 | 64340
|  |  |  | 0:03 | 157826 | 960 | 64680
|  |  |  | 0:03 | 158089 | 860 | 63760
|  |  |  | 0:03 | 158351 | 740 | 65200
|  |  |  | 0:03 | 158614 | 1120 | 62140
|  |  |  | 0:03 | 158876 | 980 | 65120
|  |  |  | 0:03 | 159139 | 760 | 66060
|  |  |  | 0:03 | 159401 | 1120 | 65260
|  |  |  | 0:03 | 159664 | 980 | 63120
|  |  |  | 0:03 | 159926 | 1100 | 64940
|  |  |  | 0:03 | 160189 | 820 | 66100
|  |  |  | 0:03 | 160451 | 1060 | 65180
|  |  |  | 0:03 | 160714 | 860 | 64200
|  |  |  | 0:03 | 160976 | 700 | 63240
|  |  |  | 0:03 | 161239 | 1080 | 62840
|  |  |  | 0:03 | 161501 | 1020 | 65120
|  |  |  | 0:03 | 161764 | 1220 | 65420
|  |  |  | 0:03 | 162026 | 960 | 66060
|  |  |  | 0:03 | 162289 | 1080 | 66260
|  |  |  | 0:03 | 162551 | 880 | 67260
|  |  |  | 0:03 | 162814 | 800 | 65220
|  |  |  | 0:03 | 163076 | 920 | 66040
|  |  |  | 0:03 | 163339 | 960 | 66680
|  |  |  | 0:03 | 163601 | 960 | 64840
|  |  |  | 0:03 | 163864 | 1080 | 64780
|  |  |  | 0:03 | 164126 | 960 | 63620
|  |  |  | 0:03 | 164389 | 1280 | 64280
|  |  |  | 0:03 | 164651 | 960 | 64500
|  |  |  | 0:03 | 164914 | 920 | 63460
|  |  |  | 0:03 | 165176 | 1060 | 64640
|  |  |  | 0:03 | 165439 | 960 | 64700
|  |  |  | 0:03 | 165701 | 860 | 65580
|  |  |  | 0:03 | 165964 | 1000 | 65640
|  |  |  | 0:03 | 166226 | 1160 | 64320
|  |  |  | 0:03 | 166488 | 980 | 63900
|  |  |  | 0:03 | 166750 | 1180 | 64060
|  |  |  | 0:03 | 167012 | 880 | 66200