## BDS values
| Resistivity (Ω.cm) |  |  | Bulk Concentration (cm-3) |  |  | Mobility (cm2/V.s)
HDS | 0.0016275 | ± | 1.034408e-05 | 9.5322e+19 | ± | 1.3434e+18 | 40.24 | ± | 0.3438023
LDS | #REF! | ± | 0.342166 | #REF! | ± | 1950290576640653.8 | #REF! | ± | 15.78235

## BDS raw data
Comment | Sample ID | Temp (K) | Thickness (nm) | Resistivity (Ohm.cm) | Hall - Rh (cm^3/C) | Doping - n (1/cm^3) | Mobility (cm^2/Vs)
p-type 1mA | LDS | 298 | 500000 | 2.135 | 598.8 | 10420000000000000 | 280.4
p-type 1mA | LDS | 298 | 500000 | 2.135 | 561.5 | 11120000000000000 | 262.9
p-type 10mA | LDS | 298 | 500000 | 1.432 | 430.3 | 14510000000000000 | 300.5
p-type 100uA | LDS | 298 | 500000 | 2.071 | 597.5 | 10450000000000000 | 288.5
p-type 100mA | HDS | 298 | 500000 | 0.001622 | 0.06477 | 9.637e+19 | 39.92
p-type 100mA | HDS | 298 | 500000 | 0.001623 | 0.06549 | 9.531e+19 | 40.36
p-type 10mA | HDS | 298 | 500000 | 0.001643 | 0.06681 | 9.343e+19 | 40.67
p-type 50mA | HDS | 298 | 500000 | 0.001622 | 0.0649 | 9.618e+19 | 40.01

## HDS Temperature data
Temperature | Resistivity | Hall Voltage | Material Polarity (Hall) | Bulk Concentration | Mobility | Hall Coefficient
320 | 0.001614406 | 4.8046561e-06 | P-type | 1.0394e+20 | 37.20142 | 0.06005820125
310 | 0.00160103 | 4.872292775e-06 | P-type | 1.0249e+20 | 38.0403 | 0.06090366
300 | 0.001581739 | 5.00824915e-06 | P-type | 9.9711e+19 | 39.57866 | 0.06260311
290 | 0.001562416 | 5.073747e-06 | P-type | 9.8423e+19 | 40.59215 | 0.06342183
280 | 0.001540743 | 5.03924e-06 | P-type | 9.9097e+19 | 40.88319 | 0.0629905
270 | 0.001520752 | 5.175744125e-06 | P-type | 9.6484e+19 | 42.54265 | 0.0646968
260 | 0.001499515 | 5.303075225e-06 | P-type | 9.4167e+19 | 44.20659 | 0.06628844
250 | 0.00147884 | 5.019575e-06 | P-type | 9.9486e+19 | 42.42833 | 0.06274469
240 | 0.001458876 | 5.236261e-06 | P-type | 9.5369e+19 | 44.86553 | 0.06545327
230 | 0.001438221 | 4.81393e-06 | P-type | 1.0374e+20 | 41.83928 | 0.06017413
220 | 0.001417238 | 5.157175625e-06 | P-type | 9.6831e+19 | 45.48614 | 0.0644647
210 | 0.001397292 | 5.290769e-06 | P-type | 9.4386e+19 | 47.33056 | 0.06613461
200 | 0.001376792 | 4.9921949e-06 | P-type | 1.0003e+20 | 45.32451 | 0.06240243625
190 | 0.001356463 | 4.7694198e-06 | P-type | 1.047e+20 | 43.95087 | 0.0596177475
180 | 0.001336564 | 5.397199e-06 | P-type | 9.2525e+19 | 50.47644 | 0.06746499
170 | 0.00131657 | 5.546544e-06 | P-type | 9.0034e+19 | 52.66094 | 0.0693318
160 | 0.001297221 | 5.212622475e-06 | P-type | 9.5801e+19 | 50.22875 | 0.06515778
150 | 0.001277842 | 4.825486e-06 | P-type | 1.0349e+20 | 47.20346 | 0.06031858
140 | 0.001259659 | 5.132348875e-06 | P-type | 9.73e+19 | 50.92992 | 0.06415436
130 | 0.001240816 | 5.11700435e-06 | P-type | 9.7591e+19 | 51.54877 | 0.06396255
120 | 0.001224585 | 5.089814e-06 | P-type | 9.8113e+19 | 51.95448 | 0.06362268
110 | 0.001208467 | 4.56411715e-06 | P-type | 1.0941e+20 | 47.20979 | 0.05705146
100 | 0.001194237 | 4.365580775e-06 | P-type | 1.1439e+20 | 45.69426 | 0.05456976
90 | 0.001180812 | 5.5665279e-06 | P-type | 8.971e+19 | 58.92693 | 0.06958159875
80 | 0.001169901 | 4.897656e-06 | P-type | 1.0196e+20 | 52.32979 | 0.06122069
70 | 0.001159146 | 4.717252e-06 | P-type | 1.0586e+20 | 50.86991 | 0.05896565
60 | 0.001150379 | 5.2010887e-06 | P-type | 9.6014e+19 | 56.51496 | 0.06501360875
50 | 0.001141821 | 4.875697775e-06 | P-type | 1.0242e+20 | 53.37632 | 0.06094622
40 | 0.001134982 | 5.074451e-06 | P-type | 9.841e+19 | 55.88691 | 0.06343064
30 | 0.001129629 | 5.254863225e-06 | P-type | 9.5031e+19 | 58.1481 | 0.06568579
20 | 0.001125637 | 4.362282e-06 | P-type | 1.1448e+20 | 48.44236 | 0.05452852
10 | 0.001123054 | 5.370330775e-06 | P-type | 9.2988e+19 | 59.77372 | 0.06712913