## A750CR
DATA
FRR
MW541
| 03-18-20 | [8 empty] | Carbon peak |  | Offset
| 830 | starting ke |  | a | 231.6931 | 281.8452 | 0 | 0 |  | 285 |  | 14.31648
| 855 | finishing ke |  | b | 400.4864 | 398.747 | 0 | 0
| 0.05 | step size |  | c | 0.9460868 | 0.9460868 | 0.9460868 | 0.9460868
| 501 | no. of points |  | FWHM | 2.227864 | 2.227864 | 2.227864 | 2.227864
| 1 | ignore |  | Area | 549.4574 | 668.3925 | 0 | 0 |  |  | total
| 1 | ignore |  | Total |  |  |  | 1217.85 |  |  | 223573.8
ke | 5000 | bg | BE | minus bg | Gauss1 | Gauss2 | Gauss 3 | Gauss 4 | sum | diff | diff sq
830 | 247 | 224.5801 | 409.2835 | 22.41994 | 3.893615e-17 | 3.286153e-25 | 0 | 0 | 3.893615e-17 | 22.41994 | 502.6536 | 834 | 232 | -1.357763 | 1351.523
830.05 | 218 | 224.5122 | 409.2335 | -6.512174 | 6.355717e-17 | 5.911519e-25 | 0 | 0 | 6.355717e-17 | -6.512174 | 42.40841 | 834.05 | 211 | 0.4984622 | 418.2785
830.1 | 221 | 224.4443 | 409.1835 | -3.444286 | 1.034578e-16 | 1.060468e-24 | 0 | 0 | 1.034578e-16 | -3.444286 | 11.8631 | 834.1 | 225 | 0.1564678 | 14.9726
830.15 | 251 | 224.3764 | 409.1335 | 26.6236 | 1.679378e-16 | 1.897067e-24 | 0 | 0 | 1.679378e-16 | 26.6236 | 708.8162 | 834.15 | 230
830.2 | 254 | 224.3085 | 409.0835 | 29.69149 | 2.718448e-16 | 3.384192e-24 | 0 | 0 | 2.718448e-16 | 29.69149 | 881.5846 | 834.2 | 221
830.25 | 255 | 224.2406 | 409.0335 | 30.75938 | 4.38814e-16 | 6.020248e-24 | 0 | 0 | 4.38814e-16 | 30.75938 | 946.1394 | 834.25 | 215
830.3 | 222 | 224.1727 | 408.9835 | -2.172733 | 7.063614e-16 | 1.067974e-23 | 0 | 0 | 7.063615e-16 | -2.172733 | 4.720769 | 834.3 | 238
830.35 | 221 | 224.1048 | 408.9335 | -3.104845 | 1.133863e-15 | 1.88927e-23 | 0 | 0 | 1.133863e-15 | -3.104845 | 9.640063 | 834.35 | 230
830.4 | 257 | 224.037 | 408.8835 | 32.96304 | 1.815018e-15 | 3.332838e-23 | 0 | 0 | 1.815018e-15 | 32.96304 | 1086.562 | 834.4 | 212
830.45 | 238 | 223.9691 | 408.8335 | 14.03093 | 2.897266e-15 | 5.863022e-23 | 0 | 0 | 2.897266e-15 | 14.03093 | 196.867 | 834.45 | 219
830.5 | 239 | 223.9012 | 408.7835 | 15.09882 | 4.611932e-15 | 1.028527e-22 | 0 | 0 | 4.611932e-15 | 15.09882 | 227.9743 | 834.5 | 202
830.55 | 222 | 223.8333 | 408.7335 | -1.833292 | 7.320897e-15 | 1.799273e-22 | 0 | 0 | 7.320897e-15 | -1.833292 | 3.360961 | 834.55 | 223
830.6 | 241 | 223.7654 | 408.6835 | 17.2346 | 1.158865e-14 | 3.138812e-22 | 0 | 0 | 1.158865e-14 | 17.2346 | 297.0313 | 834.6 | 216
830.65 | 233 | 223.6975 | 408.6335 | 9.302484 | 1.829314e-14 | 5.460352e-22 | 0 | 0 | 1.829314e-14 | 9.302484 | 86.53621 | 834.65 | 222
830.7 | 245 | 223.6296 | 408.5835 | 21.37037 | 2.87959e-14 | 9.472463e-22 | 0 | 0 | 2.87959e-14 | 21.37037 | 456.6928 | 834.7 | 196
830.75 | 215 | 223.5617 | 408.5335 | -8.56174 | 4.520225e-14 | 1.638672e-21 | 0 | 0 | 4.520226e-14 | -8.56174 | 73.30339 | 834.75 | 212
830.8 | 212 | 223.4939 | 408.4835 | -11.49385 | 7.075816e-14 | 2.826887e-21 | 0 | 0 | 7.075816e-14 | -11.49385 | 132.1086 | 834.8 | 233
830.85 | 222 | 223.426 | 408.4335 | -1.425964 | 1.104536e-13 | 4.863083e-21 | 0 | 0 | 1.104536e-13 | -1.425964 | 2.033372 | 834.85 | 198
830.9 | 250 | 223.3581 | 408.3835 | 26.64192 | 1.719374e-13 | 8.34261e-21 | 0 | 0 | 1.719374e-13 | 26.64192 | 709.7921 | 834.9 | 217
830.95 | 259 | 223.2902 | 408.3335 | 35.70981 | 2.668995e-13 | 1.427181e-20 | 0 | 0 | 2.668995e-13 | 35.70981 | 1275.191 | 834.95 | 211
831 | 239 | 223.2223 | 408.2835 | 15.7777 | 4.131543e-13 | 2.434689e-20 | 0 | 0 | 4.131543e-13 | 15.7777 | 248.9358 | 835 | 214
831.05 | 208 | 223.1544 | 408.2335 | -15.15441 | 6.377694e-13 | 4.141853e-20 | 0 | 0 | 6.377694e-13 | -15.15441 | 229.6562 | 843.25 | 249
831.1 | 254 | 223.0865 | 408.1835 | 30.91348 | 9.817526e-13 | 7.0264e-20 | 0 | 0 | 9.817527e-13 | 30.91348 | 955.6431 | 843.3 | 225
831.15 | 258 | 223.0186 | 408.1335 | 34.98137 | 1.507049e-12 | 1.188661e-19 | 0 | 0 | 1.507049e-12 | 34.98137 | 1223.696 | 843.35 | 221
831.2 | 237 | 222.9507 | 408.0835 | 14.04925 | 2.306959e-12 | 2.005258e-19 | 0 | 0 | 2.306959e-12 | 14.04925 | 197.3815 | 843.4 | 209
831.25 | 248 | 222.8829 | 408.0335 | 25.11714 | 3.521594e-12 | 3.373413e-19 | 0 | 0 | 3.521594e-12 | 25.11714 | 630.8708 | 843.45 | 209
831.3 | 261 | 222.815 | 407.9835 | 38.18503 | 5.360751e-12 | 5.659209e-19 | 0 | 0 | 5.360752e-12 | 38.18503 | 1458.096 | 843.5 | 202
831.35 | 237 | 222.7471 | 407.9335 | 14.25292 | 8.137651e-12 | 9.467362e-19 | 0 | 0 | 8.137652e-12 | 14.25292 | 203.1457 | 843.55 | 216
831.4 | 254 | 222.6792 | 407.8835 | 31.32081 | 1.231855e-11 | 1.579389e-18 | 0 | 0 | 1.231855e-11 | 31.32081 | 980.9929 | 843.6 | 218
831.45 | 244 | 222.6113 | 407.8335 | 21.38869 | 1.859545e-11 | 2.627462e-18 | 0 | 0 | 1.859546e-11 | 21.38869 | 457.4762 | 843.65 | 200
831.5 | 214 | 222.5434 | 407.7835 | -8.543418 | 2.799247e-11 | 4.358837e-18 | 0 | 0 | 2.799247e-11 | -8.543418 | 72.98999 | 843.7 | 204
831.55 | 261 | 222.4755 | 407.7335 | 38.52447 | 4.202063e-11 | 7.210938e-18 | 0 | 0 | 4.202064e-11 | 38.52447 | 1484.135 | 843.75 | 222
831.6 | 226 | 222.4076 | 407.6835 | 3.592359 | 6.290294e-11 | 1.189597e-17 | 0 | 0 | 6.290295e-11 | 3.592359 | 12.90504 | 843.8 | 207
831.65 | 229 | 222.3398 | 407.6335 | 6.660247 | 9.390015e-11 | 1.957019e-17 | 0 | 0 | 9.390017e-11 | 6.660247 | 44.35889 | 843.85 | 203
831.7 | 220 | 222.2719 | 407.5835 | -2.271865 | 1.397812e-10 | 3.210534e-17 | 0 | 0 | 1.397812e-10 | -2.271865 | 5.161372 | 843.9 | 179
831.75 | 241 | 222.204 | 407.5335 | 18.79602 | 2.075e-10 | 5.252264e-17 | 0 | 0 | 2.075e-10 | 18.79602 | 353.2905 | 843.95 | 232
831.8 | 259 | 222.1361 | 407.4835 | 36.86391 | 3.071669e-10 | 8.568458e-17 | 0 | 0 | 3.071669e-10 | 36.86391 | 1358.948 | 844 | 192
831.85 | 248 | 222.0682 | 407.4335 | 25.9318 | 4.534378e-10 | 1.393946e-16 | 0 | 0 | 4.534379e-10 | 25.9318 | 672.4582 | 844.05 | 193
831.9 | 247 | 222.0003 | 407.3835 | 24.99969 | 6.67495e-10 | 2.261393e-16 | 0 | 0 | 6.674953e-10 | 24.99969 | 624.9844 | 844.1 | 190
831.95 | 244 | 221.9324 | 407.3335 | 22.06758 | 9.79863e-10 | 3.658417e-16 | 0 | 0 | 9.798634e-10 | 22.06758 | 486.9779 | 844.15 | 175
832 | 232 | 221.8645 | 407.2835 | 10.13546 | 1.434398e-09 | 5.901974e-16 | 0 | 0 | 1.434399e-09 | 10.13546 | 102.7276 | 844.2 | 209
832.05 | 234 | 221.7966 | 407.2335 | 12.20335 | 2.093925e-09 | 9.494858e-16 | 0 | 0 | 2.093926e-09 | 12.20335 | 148.9218 | 844.25 | 180
832.1 | 256 | 221.7288 | 407.1835 | 34.27124 | 3.048171e-09 | 1.523234e-15 | 0 | 0 | 3.048173e-09 | 34.27124 | 1174.518
832.15 | 243 | 221.6609 | 407.1335 | 21.33913 | 4.424912e-09 | 2.436867e-15 | 0 | 0 | 4.424915e-09 | 21.33913 | 455.3584
832.2 | 251 | 221.593 | 407.0835 | 29.40702 | 6.405558e-09 | 3.887621e-15 | 0 | 0 | 6.405562e-09 | 29.40702 | 864.7726
832.25 | 249 | 221.5251 | 407.0335 | 27.4749 | 9.246903e-09 | 6.184763e-15 | 0 | 0 | 9.246909e-09 | 27.4749 | 754.8704
832.3 | 266 | 221.4572 | 406.9835 | 44.54279 | 1.331137e-08 | 9.811811e-15 | 0 | 0 | 1.331138e-08 | 44.54279 | 1984.06
832.35 | 209 | 221.3893 | 406.9335 | -12.38932 | 1.910891e-08 | 1.552252e-14 | 0 | 0 | 1.910893e-08 | -12.38932 | 153.4952
832.4 | 264 | 221.3214 | 406.8835 | 42.67857 | 2.735497e-08 | 2.448851e-14 | 0 | 0 | 2.735499e-08 | 42.67857 | 1821.46
832.45 | 254 | 221.2535 | 406.8335 | 32.74646 | 3.905022e-08 | 3.852561e-14 | 0 | 0 | 3.905026e-08 | 32.74646 | 1072.33
832.5 | 263 | 221.1857 | 406.7835 | 41.81435 | 5.559014e-08 | 6.043989e-14 | 0 | 0 | 5.55902e-08 | 41.81435 | 1748.439
832.55 | 212 | 221.1178 | 406.7335 | -9.117767 | 7.891491e-08 | 9.455505e-14 | 0 | 0 | 7.891501e-08 | -9.117767 | 83.13367
832.6 | 211 | 221.0499 | 406.6835 | -10.04988 | 1.117139e-07 | 1.475139e-13 | 0 | 0 | 1.117141e-07 | -10.04988 | 101.0001
832.65 | 217 | 220.982 | 406.6335 | -3.981991 | 1.57704e-07 | 2.294922e-13 | 0 | 0 | 1.577042e-07 | -3.981991 | 15.85625
832.7 | 215 | 220.9141 | 406.5835 | -5.914102 | 2.220061e-07 | 3.560328e-13 | 0 | 0 | 2.220065e-07 | -5.914103 | 34.97661
832.75 | 250 | 220.8462 | 406.5335 | 29.15379 | 3.116551e-07 | 5.508066e-13 | 0 | 0 | 3.116556e-07 | 29.15379 | 849.9432
832.8 | 241 | 220.7783 | 406.4835 | 20.22167 | 4.362852e-07 | 8.497579e-13 | 0 | 0 | 4.36286e-07 | 20.22167 | 408.9161
832.85 | 259 | 220.7104 | 406.4335 | 38.28956 | 6.090511e-07 | 1.307309e-12 | 0 | 0 | 6.090524e-07 | 38.28956 | 1466.091
832.9 | 221 | 220.6425 | 406.3835 | 0.3574502 | 8.478596e-07 | 2.005619e-12 | 0 | 0 | 8.478616e-07 | 0.3574493 | 0.12777
832.95 | 231 | 220.5747 | 406.3335 | 10.42534 | 1.177013e-06 | 3.068354e-12 | 0 | 0 | 1.177016e-06 | 10.42534 | 108.6877
833 | 203 | 220.5068 | 406.2835 | -17.50677 | 1.629392e-06 | 4.681117e-12 | 0 | 0 | 1.629396e-06 | -17.50678 | 306.4872
833.05 | 238 | 220.4389 | 406.2335 | 17.56111 | 2.249348e-06 | 7.121649e-12 | 0 | 0 | 2.249355e-06 | 17.56111 | 308.3927
833.1 | 235 | 220.371 | 406.1835 | 14.629 | 3.096528e-06 | 1.080435e-11 | 0 | 0 | 3.096538e-06 | 14.629 | 214.0076
833.15 | 263 | 220.3031 | 406.1335 | 42.69689 | 4.250893e-06 | 1.634571e-11 | 0 | 0 | 4.250909e-06 | 42.69689 | 1823.024
833.2 | 208 | 220.2352 | 406.0835 | -12.23522 | 5.819322e-06 | 2.466015e-11 | 0 | 0 | 5.819347e-06 | -12.23523 | 149.7008
833.25 | 231 | 220.1673 | 406.0335 | 10.83267 | 7.944227e-06 | 3.710008e-11 | 0 | 0 | 7.944264e-06 | 10.83266 | 117.3465
833.3 | 220 | 220.0994 | 405.9835 | -0.09944468 | 1.081478e-05 | 5.56597e-11 | 0 | 0 | 1.081484e-05 | -0.09945549 | 0.009891395
833.35 | 237 | 220.0316 | 405.9335 | 16.96844 | 1.468152e-05 | 8.327102e-11 | 0 | 0 | 1.46816e-05 | 16.96843 | 287.9276
833.4 | 238 | 219.9637 | 405.8835 | 18.03633 | 1.987519e-05 | 1.242321e-10 | 0 | 0 | 1.987531e-05 | 18.03631 | 325.3085
833.45 | 224 | 219.8958 | 405.8335 | 4.10422 | 2.68311e-05 | 1.848251e-10 | 0 | 0 | 2.683129e-05 | 4.104193 | 16.8444
833.5 | 204 | 219.8279 | 405.7835 | -15.82789 | 3.612041e-05 | 2.742048e-10 | 0 | 0 | 3.612069e-05 | -15.82793 | 250.5233
833.55 | 208 | 219.76 | 405.7335 | -11.76 | 4.849019e-05 | 4.056729e-10 | 0 | 0 | 4.84906e-05 | -11.76005 | 138.2988
833.6 | 225 | 219.6921 | 405.6835 | 5.307884 | 6.491456e-05 | 5.984998e-10 | 0 | 0 | 6.491515e-05 | 5.307819 | 28.17295
833.65 | 240 | 219.6242 | 405.6335 | 20.37577 | 8.665972e-05 | 8.805196e-10 | 0 | 0 | 8.66606e-05 | 20.37569 | 415.1686
833.7 | 199 | 219.5563 | 405.5835 | -20.55634 | 0.0001153664 | 1.291817e-09 | 0 | 0 | 0.0001153677 | -20.55645 | 422.5678
833.75 | 236 | 219.4885 | 405.5335 | 16.51155 | 0.0001531541 | 1.889949e-09 | 0 | 0 | 0.000153156 | 16.5114 | 272.6262
833.8 | 226 | 219.4206 | 405.4835 | 6.579437 | 0.0002027519 | 2.757313e-09 | 0 | 0 | 0.0002027546 | 6.579234 | 43.28632
833.85 | 222 | 219.3527 | 405.4335 | 2.647325 | 0.0002676628 | 4.011521e-09 | 0 | 0 | 0.0002676668 | 2.647057 | 7.006912
833.9 | 230 | 219.2848 | 405.3835 | 10.71521 | 0.0003523694 | 5.819947e-09 | 0 | 0 | 0.0003523752 | 10.71486 | 114.8082
833.95 | 217 | 219.2169 | 405.3335 | -2.216899 | 0.000462589 | 8.420076e-09 | 0 | 0 | 0.0004625975 | -2.217361 | 4.916692
834 | 232 | 219.149 | 405.2835 | 12.85099 | 0.0006055911 | 1.214787e-08 | 0 | 0 | 0.0006056033 | 12.85038 | 165.1324
834.05 | 211 | 219.0811 | 405.2335 | -8.081123 | 0.0007905888 | 1.747717e-08 | 0 | 0 | 0.0007906063 | -8.081913 | 65.31732
834.1 | 225 | 219.0132 | 405.1835 | 5.986766 | 0.001029221 | 2.507431e-08 | 0 | 0 | 0.001029246 | 5.985736 | 35.82904
834.15 | 230 | 218.9453 | 405.1335 | 11.05465 | 0.001336146 | 3.587352e-08 | 0 | 0 | 0.001336182 | 11.05332 | 122.1758
834.2 | 221 | 218.8775 | 405.0835 | 2.122542 | 0.001729761 | 5.118066e-08 | 0 | 0 | 0.001729812 | 2.120812 | 4.497844
834.25 | 215 | 218.8096 | 405.0335 | -3.80957 | 0.002233085 | 7.281567e-08 | 0 | 0 | 0.002233158 | -3.811803 | 14.52984
834.3 | 238 | 218.7417 | 404.9835 | 19.25832 | 0.002874825 | 1.033073e-07 | 0 | 0 | 0.002874928 | 19.25544 | 370.7721
834.35 | 230 | 218.6738 | 404.9335 | 11.32621 | 0.003690664 | 1.461584e-07 | 0 | 0 | 0.00369081 | 11.32252 | 128.1994
834.4 | 212 | 218.6059 | 404.8835 | -6.605906 | 0.004724813 | 2.062072e-07 | 0 | 0 | 0.004725019 | -6.610631 | 43.70044
834.45 | 219 | 218.538 | 404.8335 | 0.4619826 | 0.006031867 | 2.901153e-07 | 0 | 0 | 0.006032157 | 0.4559504 | 0.2078908
834.5 | 202 | 218.4701 | 404.7835 | -16.47013 | 0.007679021 | 4.070283e-07 | 0 | 0 | 0.007679428 | -16.47781 | 271.5182
834.55 | 223 | 218.4022 | 404.7335 | 4.597759 | 0.009748707 | 5.694631e-07 | 0 | 0 | 0.009749276 | 4.58801 | 21.04983
834.6 | 216 | 218.3344 | 404.6835 | -2.334353 | 0.0123417 | 7.944992e-07 | 0 | 0 | 0.0123425 | -2.346695 | 5.50698
834.65 | 222 | 218.2665 | 404.6335 | 3.733535 | 0.01558082 | 1.105372e-06 | 0 | 0 | 0.01558192 | 3.717953 | 13.82318
834.7 | 196 | 218.1986 | 404.5835 | -22.19858 | 0.01961518 | 1.533594e-06 | 0 | 0 | 0.01961671 | -22.21819 | 493.6481
834.75 | 212 | 218.1307 | 404.5335 | -6.130689 | 0.02462529 | 2.121775e-06 | 0 | 0 | 0.02462741 | -6.155316 | 37.88791
834.8 | 233 | 218.0628 | 404.4835 | 14.9372 | 0.03082886 | 2.927353e-06 | 0 | 0 | 0.03083179 | 14.90637 | 222.1998
834.85 | 198 | 217.9949 | 404.4335 | -19.99491 | 0.03848758 | 4.027523e-06 | 0 | 0 | 0.03849161 | -20.0334 | 401.3373
834.9 | 217 | 217.927 | 404.3835 | -0.9270242 | 0.04791491 | 5.525709e-06 | 0 | 0 | 0.04792044 | -0.9749446 | 0.9505169
834.95 | 211 | 217.8591 | 404.3335 | -6.859136 | 0.05948504 | 7.560054e-06 | 0 | 0 | 0.0594926 | -6.918629 | 47.86742
835 | 214 | 217.7912 | 404.2835 | -3.791248 | 0.07364306 | 1.031451e-05 | 0 | 0 | 0.07365338 | -3.864901 | 14.93746
835.05 | 196 | 217.7234 | 404.2335 | -21.72336 | 0.09091654 | 1.40333e-05 | 0 | 0 | 0.09093057 | -21.81429 | 475.8633
835.1 | 220 | 217.6555 | 404.1835 | 2.344528 | 0.1119286 | 1.903959e-05 | 0 | 0 | 0.1119476 | 2.232581 | 4.984417
835.15 | 223 | 217.5876 | 404.1335 | 5.412417 | 0.1374124 | 2.57598e-05 | 0 | 0 | 0.1374382 | 5.274978 | 27.8254
835.2 | 226 | 217.5197 | 404.0835 | 8.480305 | 0.1682279 | 3.475476e-05 | 0 | 0 | 0.1682627 | 8.312042 | 69.09004
835.25 | 194 | 217.4518 | 404.0335 | -23.45181 | 0.2053795 | 4.675986e-05 | 0 | 0 | 0.2054263 | -23.65723 | 559.6647
835.3 | 239 | 217.3839 | 403.9835 | 21.61608 | 0.2500364 | 6.273633e-05 | 0 | 0 | 0.2500991 | 21.36598 | 456.5052
835.35 | 222 | 217.316 | 403.9335 | 4.683969 | 0.3035542 | 8.393671e-05 | 0 | 0 | 0.3036381 | 4.380331 | 19.1873
835.4 | 223 | 217.2481 | 403.8835 | 5.751857 | 0.3674991 | 0.0001119881 | 0 | 0 | 0.3676111 | 5.384246 | 28.99011
835.45 | 209 | 217.1803 | 403.8335 | -8.180255 | 0.4436733 | 0.0001489974 | 0 | 0 | 0.4438223 | -8.624077 | 74.3747
835.5 | 203 | 217.1124 | 403.7835 | -14.11237 | 0.5341428 | 0.0001976845 | 0 | 0 | 0.5343405 | -14.64671 | 214.526
835.55 | 212 | 217.0445 | 403.7335 | -5.044478 | 0.6412662 | 0.0002615492 | 0 | 0 | 0.6415278 | -5.686006 | 32.33067
835.6 | 248 | 216.9766 | 403.6835 | 31.02341 | 0.7677263 | 0.0003450811 | 0 | 0 | 0.7680714 | 30.25534 | 915.3855
835.65 | 234 | 216.9087 | 403.6335 | 17.0913 | 0.9165611 | 0.0004540211 | 0 | 0 | 0.9170151 | 16.17428 | 261.6074
835.7 | 220 | 216.8408 | 403.5835 | 3.159186 | 1.091198 | 0.0005956867 | 0 | 0 | 1.091793 | 2.067393 | 4.274113
835.75 | 269 | 216.7729 | 403.5335 | 52.22707 | 1.295485 | 0.0007793755 | 0 | 0 | 1.296265 | 50.93081 | 2593.947
835.8 | 244 | 216.705 | 403.4835 | 27.29496 | 1.533728 | 0.001016863 | 0 | 0 | 1.534745 | 25.76022 | 663.5888
835.85 | 196 | 216.6371 | 403.4335 | -20.63715 | 1.810721 | 0.001323017 | 0 | 0 | 1.812044 | -22.44919 | 503.9663
835.9 | 221 | 216.5693 | 403.3835 | 4.430739 | 2.131775 | 0.001716545 | 0 | 0 | 2.133492 | 2.297247 | 5.277342
835.95 | 211 | 216.5014 | 403.3335 | -5.501373 | 2.502756 | 0.002220915 | 0 | 0 | 2.504977 | -8.00635 | 64.10164
836 | 244 | 216.4335 | 403.2835 | 27.56651 | 2.9301 | 0.00286547 | 0 | 0 | 2.932965 | 24.63355 | 606.8118
836.05 | 212 | 216.3656 | 403.2335 | -4.365597 | 3.420845 | 0.003686775 | 0 | 0 | 3.424532 | -7.790129 | 60.68611
836.1 | 240 | 216.2977 | 403.1835 | 23.70229 | 3.982643 | 0.004730254 | 0 | 0 | 3.987374 | 19.71492 | 388.678
836.15 | 211 | 216.2298 | 403.1335 | -5.229821 | 4.623772 | 0.006052144 | 0 | 0 | 4.629824 | -9.859645 | 97.21259
836.2 | 218 | 216.1619 | 403.0835 | 1.838068 | 5.353137 | 0.007721845 | 0 | 0 | 5.360859 | -3.522791 | 12.41006
836.25 | 203 | 216.094 | 403.0335 | -13.09404 | 6.180268 | 0.009824712 | 0 | 0 | 6.190093 | -19.28414 | 371.878
836.3 | 209 | 216.0262 | 402.9835 | -7.026156 | 7.115301 | 0.01246538 | 0 | 0 | 7.127767 | -14.15392 | 200.3335
836.35 | 201 | 215.9583 | 402.9335 | -14.95827 | 8.16895 | 0.0157717 | 0 | 0 | 8.184722 | -23.14299 | 535.598
836.4 | 232 | 215.8904 | 402.8835 | 16.10962 | 9.352468 | 0.01989932 | 0 | 0 | 9.372367 | 6.737253 | 45.39058
836.45 | 226 | 215.8225 | 402.8335 | 10.17751 | 10.67759 | 0.02503715 | 0 | 0 | 10.70263 | -0.525117 | 0.2757479
836.5 | 235 | 215.7546 | 402.7835 | 19.2454 | 12.15646 | 0.03141367 | 0 | 0 | 12.18787 | 7.057523 | 49.80863
836.55 | 227 | 215.6867 | 402.7335 | 11.31328 | 13.80156 | 0.03930425 | 0 | 0 | 13.84086 | -2.527576 | 6.388639
836.6 | 236 | 215.6188 | 402.6835 | 20.38117 | 15.62557 | 0.04903964 | 0 | 0 | 15.67461 | 4.706559 | 22.15169
836.65 | 247 | 215.5509 | 402.6335 | 31.44906 | 17.64131 | 0.06101576 | 0 | 0 | 17.70233 | 13.74673 | 188.9726
836.7 | 243 | 215.4831 | 402.5835 | 27.51695 | 19.86154 | 0.07570486 | 0 | 0 | 19.93724 | 7.579707 | 57.45196
836.75 | 258 | 215.4152 | 402.5335 | 42.58484 | 22.29881 | 0.09366827 | 0 | 0 | 22.39248 | 20.19235 | 407.7312
836.8 | 271 | 215.3473 | 402.4835 | 55.65273 | 24.96535 | 0.1155708 | 0 | 0 | 25.08092 | 30.5718 | 934.6351
836.85 | 240 | 215.2794 | 402.4335 | 24.72061 | 27.8728 | 0.1421972 | 0 | 0 | 28.015 | -3.294385 | 10.85297
836.9 | 264 | 215.2115 | 402.3835 | 48.7885 | 31.03205 | 0.17447 | 0 | 0 | 31.20652 | 17.58198 | 309.1259
836.95 | 246 | 215.1436 | 402.3335 | 30.85639 | 34.45303 | 0.2134703 | 0 | 0 | 34.6665 | -3.810112 | 14.51696
837 | 270 | 215.0757 | 402.2835 | 54.92428 | 38.14445 | 0.2604601 | 0 | 0 | 38.40491 | 16.51937 | 272.8895
837.05 | 262 | 215.0078 | 402.2335 | 46.99217 | 42.11359 | 0.3169071 | 0 | 0 | 42.4305 | 4.56167 | 20.80884
837.1 | 296 | 214.9399 | 402.1835 | 81.06005 | 46.36605 | 0.3845118 | 0 | 0 | 46.75057 | 34.30949 | 1177.141
837.15 | 264 | 214.8721 | 402.1335 | 49.12794 | 50.90554 | 0.4652371 | 0 | 0 | 51.37078 | -2.242833 | 5.030301
837.2 | 279 | 214.8042 | 402.0835 | 64.19583 | 55.73358 | 0.5613401 | 0 | 0 | 56.29492 | 7.900913 | 62.42442
837.25 | 292 | 214.7363 | 402.0335 | 77.26372 | 60.84933 | 0.6754058 | 0 | 0 | 61.52474 | 15.73898 | 247.7156
837.3 | 277 | 214.6684 | 401.9835 | 62.33161 | 66.24936 | 0.8103833 | 0 | 0 | 67.05974 | -4.728136 | 22.35527
837.35 | 314 | 214.6005 | 401.9335 | 99.39949 | 71.92743 | 0.9696236 | 0 | 0 | 72.89706 | 26.50244 | 702.3793
837.4 | 286 | 214.5326 | 401.8835 | 71.46738 | 77.87435 | 1.156919 | 0 | 0 | 79.03127 | -7.563885 | 57.21235
837.45 | 315 | 214.4647 | 401.8335 | 100.5353 | 84.07779 | 1.376542 | 0 | 0 | 85.45433 | 15.08094 | 227.4347
837.5 | 297 | 214.3968 | 401.7835 | 82.60316 | 90.52221 | 1.63329 | 0 | 0 | 92.1555 | -9.552342 | 91.24724
837.55 | 338 | 214.329 | 401.7335 | 123.671 | 97.18875 | 1.93252 | 0 | 0 | 99.12127 | 24.54977 | 602.6914
837.6 | 315 | 214.2611 | 401.6835 | 100.7389 | 104.0552 | 2.280193 | 0 | 0 | 106.3354 | -5.596476 | 31.32054
837.65 | 334 | 214.1932 | 401.6335 | 119.8068 | 111.0961 | 2.682911 | 0 | 0 | 113.779 | 6.027838 | 36.33483
837.7 | 318 | 214.1253 | 401.5835 | 103.8747 | 118.2825 | 3.147951 | 0 | 0 | 121.4305 | -17.55576 | 308.2046
837.75 | 350 | 214.0574 | 401.5335 | 135.9426 | 125.5826 | 3.683296 | 0 | 0 | 129.2659 | 6.676725 | 44.57865
837.8 | 337 | 213.9895 | 401.4835 | 123.0105 | 132.9613 | 4.297662 | 0 | 0 | 137.259 | -14.24847 | 203.0189
837.85 | 357 | 213.9216 | 401.4335 | 143.0784 | 140.3809 | 5.000517 | 0 | 0 | 145.3814 | -2.303055 | 5.304062
837.9 | 348 | 213.8537 | 401.3835 | 134.1463 | 147.8012 | 5.802091 | 0 | 0 | 153.6033 | -19.457 | 378.575
837.95 | 386 | 213.7858 | 401.3335 | 172.2142 | 155.1796 | 6.713379 | 0 | 0 | 161.893 | 10.32114 | 106.526
838 | 369 | 213.718 | 401.2835 | 155.282 | 162.472 | 7.746131 | 0 | 0 | 170.2181 | -14.93609 | 223.0869
838.05 | 383 | 213.6501 | 401.2335 | 169.3499 | 169.6326 | 8.912827 | 0 | 0 | 178.5454 | -9.19551 | 84.55741
838.1 | 440 | 213.5822 | 401.1835 | 226.4178 | 176.6148 | 10.22664 | 0 | 0 | 186.8415 | 39.57635 | 1566.287
838.15 | 399 | 213.5143 | 401.1335 | 185.4857 | 183.3716 | 11.7014 | 0 | 0 | 195.073 | -9.587246 | 91.91529
838.2 | 449 | 213.4464 | 401.0835 | 235.5536 | 189.8558 | 13.35148 | 0 | 0 | 203.2072 | 32.34636 | 1046.287
838.25 | 442 | 213.3785 | 401.0335 | 228.6215 | 196.021 | 15.19176 | 0 | 0 | 211.2127 | 17.40874 | 303.0643
838.3 | 453 | 213.3106 | 400.9835 | 239.6894 | 201.8219 | 17.23747 | 0 | 0 | 219.0594 | 20.62997 | 425.5955
838.35 | 454 | 213.2427 | 400.9335 | 240.7573 | 207.215 | 19.50411 | 0 | 0 | 226.7191 | 14.03817 | 197.0701
838.4 | 459 | 213.1749 | 400.8835 | 245.8251 | 212.1587 | 22.00725 | 0 | 0 | 234.166 | 11.65915 | 135.9358
838.45 | 457 | 213.107 | 400.8335 | 243.893 | 216.6146 | 24.76238 | 0 | 0 | 241.377 | 2.51606 | 6.330558
838.5 | 473 | 213.0391 | 400.7835 | 259.9609 | 220.5472 | 27.78472 | 0 | 0 | 248.3319 | 11.62904 | 135.2345
838.55 | 489 | 212.9712 | 400.7335 | 276.0288 | 223.9248 | 31.08899 | 0 | 0 | 255.0138 | 21.01499 | 441.6298
838.6 | 454 | 212.9033 | 400.6835 | 241.0967 | 226.7201 | 34.68919 | 0 | 0 | 261.4093 | -20.31259 | 412.6015
838.65 | 483 | 212.8354 | 400.6335 | 270.1646 | 228.91 | 38.59835 | 0 | 0 | 267.5084 | 2.656222 | 7.055514
838.7 | 507 | 212.7675 | 400.5835 | 294.2325 | 230.4764 | 42.82825 | 0 | 0 | 273.3047 | 20.92778 | 437.9719
838.75 | 473 | 212.6996 | 400.5335 | 260.3004 | 231.4064 | 47.38915 | 0 | 0 | 278.7955 | -18.49515 | 342.0707
838.8 | 509 | 212.6317 | 400.4835 | 296.3683 | 231.692 | 52.2895 | 0 | 0 | 283.9815 | 12.38674 | 153.4314
838.85 | 547 | 212.5639 | 400.4335 | 334.4361 | 231.331 | 57.53566 | 0 | 0 | 288.8666 | 45.5695 | 2076.58
838.9 | 551 | 212.496 | 400.3835 | 338.504 | 230.3263 | 63.13158 | 0 | 0 | 293.4579 | 45.04615 | 2029.155
838.95 | 482 | 212.4281 | 400.3335 | 269.5719 | 228.6864 | 69.07855 | 0 | 0 | 297.7649 | -28.193 | 794.8452
839 | 517 | 212.3602 | 400.2835 | 304.6398 | 226.4248 | 75.3749 | 0 | 0 | 301.7997 | 2.840095 | 8.066142
839.05 | 535 | 212.2923 | 400.2335 | 322.7077 | 223.5603 | 82.01576 | 0 | 0 | 305.5761 | 17.13161 | 293.492
839.1 | 523 | 212.2244 | 400.1835 | 310.7756 | 220.1164 | 88.99279 | 0 | 0 | 309.1092 | 1.666355 | 2.776737
839.15 | 534 | 212.1565 | 400.1335 | 321.8435 | 216.1211 | 96.29404 | 0 | 0 | 312.4151 | 9.428326 | 88.89334
839.2 | 547 | 212.0886 | 400.0835 | 334.9114 | 211.6064 | 103.9037 | 0 | 0 | 315.5101 | 19.40123 | 376.4077
839.25 | 500 | 212.0208 | 400.0335 | 287.9792 | 206.6082 | 111.802 | 0 | 0 | 318.4102 | -30.43095 | 926.0429
839.3 | 549 | 211.9529 | 399.9835 | 337.0471 | 201.1654 | 119.9651 | 0 | 0 | 321.1305 | 15.9166 | 253.3381
839.35 | 532 | 211.885 | 399.9335 | 320.115 | 195.3197 | 128.3653 | 0 | 0 | 323.6849 | -3.569929 | 12.74439
839.4 | 542 | 211.8171 | 399.8835 | 330.1829 | 189.1149 | 136.9705 | 0 | 0 | 326.0854 | 4.097523 | 16.7897
839.45 | 525 | 211.7492 | 399.8335 | 313.2508 | 182.5965 | 145.745 | 0 | 0 | 328.3414 | -15.09065 | 227.7277
839.5 | 545 | 211.6813 | 399.7835 | 333.3187 | 175.811 | 154.649 | 0 | 0 | 330.46 | 2.85868 | 8.172051
839.55 | 571 | 211.6134 | 399.7335 | 359.3866 | 168.8056 | 163.6393 | 0 | 0 | 332.4449 | 26.94171 | 725.8559
839.6 | 556 | 211.5455 | 399.6835 | 344.4545 | 161.6272 | 172.6693 | 0 | 0 | 334.2965 | 10.15797 | 103.1844
839.65 | 547 | 211.4777 | 399.6335 | 335.5223 | 154.3225 | 181.6894 | 0 | 0 | 336.0119 | -0.4895074 | 0.2396175
839.7 | 507 | 211.4098 | 399.5835 | 295.5902 | 146.9369 | 190.6475 | 0 | 0 | 337.5844 | -41.99412 | 1763.507
839.75 | 534 | 211.3419 | 399.5335 | 322.6581 | 139.5145 | 199.4893 | 0 | 0 | 339.0038 | -16.3457 | 267.1819
839.8 | 517 | 211.274 | 399.4835 | 305.726 | 132.0977 | 208.1589 | 0 | 0 | 340.2566 | -34.53059 | 1192.361
839.85 | 564 | 211.2061 | 399.4335 | 352.7939 | 124.7262 | 216.5995 | 0 | 0 | 341.3258 | 11.46813 | 131.5179
839.9 | 582 | 211.1382 | 399.3835 | 370.8618 | 117.4377 | 224.7538 | 0 | 0 | 342.1915 | 28.67033 | 821.9876
839.95 | 563 | 211.0703 | 399.3335 | 351.9297 | 110.2666 | 232.5645 | 0 | 0 | 342.8312 | 9.098511 | 82.78291
840 | 553 | 211.0024 | 399.2835 | 341.9976 | 103.2447 | 239.9755 | 0 | 0 | 343.2202 | -1.222659 | 1.494896
840.05 | 608 | 210.9345 | 399.2335 | 397.0655 | 96.40031 | 246.932 | 0 | 0 | 343.3323 | 53.73312 | 2887.249
840.1 | 573 | 210.8667 | 399.1835 | 362.1333 | 89.7586 | 253.3815 | 0 | 0 | 343.1401 | 18.99326 | 360.744
840.15 | 579 | 210.7988 | 399.1335 | 368.2012 | 83.34138 | 259.2742 | 0 | 0 | 342.6156 | 25.58563 | 654.6246
840.2 | 530 | 210.7309 | 399.0835 | 319.2691 | 77.16712 | 264.564 | 0 | 0 | 341.7311 | -22.46203 | 504.5427
840.25 | 540 | 210.663 | 399.0335 | 329.337 | 71.251 | 269.2088 | 0 | 0 | 340.4598 | -11.12278 | 123.7162
840.3 | 542 | 210.5951 | 398.9835 | 331.4049 | 65.60494 | 273.1711 | 0 | 0 | 338.776 | -7.371102 | 54.33314
840.35 | 608 | 210.5272 | 398.9335 | 397.4728 | 60.23781 | 276.4185 | 0 | 0 | 336.6563 | 60.81647 | 3698.642
840.4 | 555 | 210.4593 | 398.8835 | 344.5407 | 55.1555 | 278.9244 | 0 | 0 | 334.0799 | 10.46075 | 109.4272
840.45 | 549 | 210.3914 | 398.8335 | 338.6086 | 50.36112 | 280.6681 | 0 | 0 | 331.0292 | 7.579383 | 57.44704
840.5 | 548 | 210.3236 | 398.7835 | 337.6764 | 45.85524 | 281.6349 | 0 | 0 | 327.4901 | 10.18634 | 103.7616
840.55 | 495 | 210.2557 | 398.7335 | 284.7443 | 41.63606 | 281.8168 | 0 | 0 | 323.4528 | -38.70849 | 1498.347
840.6 | 568 | 210.1878 | 398.6835 | 357.8122 | 37.69964 | 281.2123 | 0 | 0 | 318.9119 | 38.90032 | 1513.235
840.65 | 537 | 210.1199 | 398.6335 | 326.8801 | 34.04018 | 279.8264 | 0 | 0 | 313.8666 | 13.01355 | 169.3525
840.7 | 533 | 210.052 | 398.5835 | 322.948 | 30.6502 | 277.6707 | 0 | 0 | 308.3209 | 14.62708 | 213.9516
840.75 | 544 | 209.9841 | 398.5335 | 334.0159 | 27.52086 | 274.7631 | 0 | 0 | 302.284 | 31.73189 | 1006.913
840.8 | 488 | 209.9162 | 398.4835 | 278.0838 | 24.64209 | 271.1277 | 0 | 0 | 295.7698 | -17.68601 | 312.7949
840.85 | 489 | 209.8483 | 398.4335 | 279.1517 | 22.00291 | 266.7941 | 0 | 0 | 288.797 | -9.64538 | 93.03335
840.9 | 457 | 209.7804 | 398.3835 | 247.2196 | 19.59159 | 261.7976 | 0 | 0 | 281.3892 | -34.16964 | 1167.564
840.95 | 491 | 209.7126 | 398.3335 | 281.2874 | 17.39587 | 256.1781 | 0 | 0 | 273.574 | 7.713433 | 59.49705
841 | 478 | 209.6447 | 398.2835 | 268.3553 | 15.40316 | 249.9801 | 0 | 0 | 265.3833 | 2.972067 | 8.833181
841.05 | 504 | 209.5768 | 398.2335 | 294.4232 | 13.60067 | 243.2517 | 0 | 0 | 256.8523 | 37.57088 | 1411.571
841.1 | 448 | 209.5089 | 398.1835 | 238.4911 | 11.97562 | 236.0441 | 0 | 0 | 248.0197 | -9.528638 | 90.79494
841.15 | 455 | 209.441 | 398.1335 | 245.559 | 10.51532 | 228.4113 | 0 | 0 | 238.9266 | 6.632383 | 43.98851
841.2 | 371 | 209.3731 | 398.0835 | 161.6269 | 9.207337 | 220.4088 | 0 | 0 | 229.6161 | -67.98926 | 4622.539
841.25 | 441 | 209.3052 | 398.0335 | 231.6948 | 8.039565 | 212.0935 | 0 | 0 | 220.133 | 11.56173 | 133.6737
841.3 | 433 | 209.2373 | 397.9835 | 223.7627 | 7.000323 | 203.5226 | 0 | 0 | 210.5229 | 13.23973 | 175.2904
841.35 | 397 | 209.1695 | 397.9335 | 187.8305 | 6.078419 | 194.7534 | 0 | 0 | 200.8318 | -13.00126 | 169.0326
841.4 | 422 | 209.1016 | 397.8835 | 212.8984 | 5.263203 | 185.8422 | 0 | 0 | 191.1054 | 21.79302 | 474.9358
841.45 | 412 | 209.0337 | 397.8335 | 202.9663 | 4.544611 | 176.8442 | 0 | 0 | 181.3888 | 21.57756 | 465.5911
841.5 | 361 | 208.9658 | 397.7835 | 152.0342 | 3.913183 | 167.8124 | 0 | 0 | 171.7256 | -19.69137 | 387.7501
841.55 | 366 | 208.8979 | 397.7335 | 157.1021 | 3.360088 | 158.7978 | 0 | 0 | 162.1579 | -5.055753 | 25.56064
841.6 | 316 | 208.83 | 397.6835 | 107.17 | 2.877122 | 149.8483 | 0 | 0 | 152.7254 | -45.5554 | 2075.294
841.65 | 360 | 208.7621 | 397.6335 | 151.2379 | 2.456703 | 141.0087 | 0 | 0 | 143.4654 | 7.772428 | 60.41064
841.7 | 337 | 208.6942 | 397.5835 | 128.3058 | 2.091868 | 132.3206 | 0 | 0 | 134.4124 | -6.106676 | 37.29149
841.75 | 337 | 208.6263 | 397.5335 | 128.3737 | 1.776244 | 123.8214 | 0 | 0 | 125.5976 | 2.776014 | 7.706252
841.8 | 305 | 208.5585 | 397.4835 | 96.44154 | 1.504036 | 115.545 | 0 | 0 | 117.049 | -20.60746 | 424.6672
841.85 | 308 | 208.4906 | 397.4335 | 99.50943 | 1.269991 | 107.521 | 0 | 0 | 108.791 | -9.281568 | 86.1475
841.9 | 306 | 208.4227 | 397.3835 | 97.57732 | 1.069375 | 99.7752 | 0 | 0 | 100.8446 | -3.267263 | 10.675
841.95 | 270 | 208.3548 | 397.3335 | 61.6452 | 0.8979387 | 92.32917 | 0 | 0 | 93.22711 | -31.5819 | 997.4166
842 | 298 | 208.2869 | 397.2835 | 89.71309 | 0.7518828 | 85.20051 | 0 | 0 | 85.9524 | 3.760694 | 14.14282
842.05 | 303 | 208.219 | 397.2335 | 94.78098 | 0.6278279 | 78.40297 | 0 | 0 | 79.0308 | 15.75018 | 248.0682
842.1 | 298 | 208.1511 | 397.1835 | 89.84887 | 0.5227789 | 71.94652 | 0 | 0 | 72.4693 | 17.37957 | 302.0494
842.15 | 282 | 208.0832 | 397.1335 | 73.91676 | 0.4340928 | 65.83761 | 0 | 0 | 66.27171 | 7.645049 | 58.44677
842.2 | 280 | 208.0154 | 397.0835 | 71.98464 | 0.3594463 | 60.07937 | 0 | 0 | 60.43882 | 11.54583 | 133.3062
842.25 | 269 | 207.9475 | 397.0335 | 61.05253 | 0.2968059 | 54.67183 | 0 | 0 | 54.96864 | 6.083892 | 37.01375
842.3 | 242 | 207.8796 | 396.9835 | 34.12042 | 0.2443982 | 49.61225 | 0 | 0 | 49.85665 | -15.73623 | 247.6288
842.35 | 248 | 207.8117 | 396.9335 | 40.18831 | 0.2006829 | 44.89533 | 0 | 0 | 45.09601 | -4.907706 | 24.08558
842.4 | 264 | 207.7438 | 396.8835 | 56.2562 | 0.1643273 | 40.51356 | 0 | 0 | 40.67789 | 15.57831 | 242.6836
842.45 | 246 | 207.6759 | 396.8335 | 38.32409 | 0.1341826 | 36.45749 | 0 | 0 | 36.59167 | 1.732417 | 3.001269
842.5 | 245 | 207.608 | 396.7835 | 37.39197 | 0.1092621 | 32.71598 | 0 | 0 | 32.82524 | 4.566729 | 20.85501
842.55 | 267 | 207.5401 | 396.7335 | 59.45986 | 0.08872175 | 29.27657 | 0 | 0 | 29.36529 | 30.09457 | 905.683
842.6 | 235 | 207.4723 | 396.6835 | 27.52775 | 0.07184185 | 26.12567 | 0 | 0 | 26.19751 | 1.330236 | 1.769528
842.65 | 270 | 207.4044 | 396.6335 | 62.59564 | 0.05801121 | 23.24886 | 0 | 0 | 23.30687 | 39.28876 | 1543.607
842.7 | 268 | 207.3365 | 396.5835 | 60.66353 | 0.04671253 | 20.63113 | 0 | 0 | 20.67784 | 39.98569 | 1598.855
842.75 | 247 | 207.2686 | 396.5335 | 39.73141 | 0.03750954 | 18.25707 | 0 | 0 | 18.29458 | 21.43683 | 459.5377
842.8 | 253 | 207.2007 | 396.4835 | 45.7993 | 0.03003566 | 16.11115 | 0 | 0 | 16.14118 | 29.65812 | 879.6042
842.85 | 215 | 207.1328 | 396.4335 | 7.86719 | 0.02398389 | 14.17779 | 0 | 0 | 14.20178 | -6.334587 | 40.12699
842.9 | 240 | 207.0649 | 396.3835 | 32.93508 | 0.01909805 | 12.44165 | 0 | 0 | 12.46074 | 20.47433 | 419.1984
842.95 | 240 | 206.997 | 396.3335 | 33.00297 | 0.0151651 | 10.88765 | 0 | 0 | 10.90281 | 22.10015 | 488.4168
843 | 227 | 206.9291 | 396.2835 | 20.07085 | 0.0120085 | 9.501174 | 0 | 0 | 9.513183 | 10.55767 | 111.4644
843.05 | 231 | 206.8613 | 396.2335 | 24.13874 | 0.009482419 | 8.268134 | 0 | 0 | 8.277616 | 15.86113 | 251.5753
843.1 | 221 | 206.7934 | 396.1835 | 14.20663 | 0.007466835 | 7.175046 | 0 | 0 | 7.182513 | 7.024118 | 49.33824
843.15 | 240 | 206.7255 | 396.1335 | 33.27452 | 0.005863284 | 6.209103 | 0 | 0 | 6.214967 | 27.05955 | 732.2194
843.2 | 211 | 206.6576 | 396.0835 | 4.342407 | 0.004591264 | 5.358214 | 0 | 0 | 5.362806 | -1.020398 | 1.041213
843.25 | 249 | 206.5897 | 396.0335 | 42.4103 | 0.003585177 | 4.611034 | 0 | 0 | 4.614619 | 37.79568 | 1428.513
843.3 | 225 | 206.5218 | 395.9835 | 18.47818 | 0.002791747 | 3.956976 | 0 | 0 | 3.959768 | 14.51842 | 210.7844
843.35 | 221 | 206.4539 | 395.9335 | 14.54607 | 0.002167846 | 3.386224 | 0 | 0 | 3.388392 | 11.15768 | 124.4938
843.4 | 209 | 206.386 | 395.8835 | 2.61396 | 0.001678679 | 2.889714 | 0 | 0 | 2.891392 | -0.2774326 | 0.07696882
843.45 | 209 | 206.3182 | 395.8335 | 2.681848 | 0.001296266 | 2.459127 | 0 | 0 | 2.460424 | 0.2214245 | 0.04902882
843.5 | 202 | 206.2503 | 395.7835 | -4.250264 | 0.0009981767 | 2.086864 | 0 | 0 | 2.087862 | -6.338126 | 40.17184
843.55 | 216 | 206.1824 | 395.7335 | 9.817624 | 0.0007664923 | 1.766015 | 0 | 0 | 1.766781 | 8.050843 | 64.81607
843.6 | 218 | 206.1145 | 395.6835 | 11.88551 | 0.0005869419 | 1.490327 | 0 | 0 | 1.490914 | 10.3946 | 108.0477
843.65 | 200 | 206.0466 | 395.6335 | -6.046599 | 0.0004481975 | 1.254168 | 0 | 0 | 1.254616 | -7.301215 | 53.30775
843.7 | 204 | 205.9787 | 395.5835 | -1.978711 | 0.0003412957 | 1.052487 | 0 | 0 | 1.052828 | -3.03154 | 9.190233
843.75 | 222 | 205.9108 | 395.5335 | 16.08918 | 0.0002591666 | 0.880775 | 0 | 0 | 0.8810341 | 15.20814 | 231.2876
843.8 | 207 | 205.8429 | 395.4835 | 1.157065 | 0.0001962522 | 0.7350216 | 0 | 0 | 0.7352179 | 0.4218472 | 0.1779551
843.85 | 203 | 205.775 | 395.4335 | -2.775047 | 0.0001481961 | 0.6116771 | 0 | 0 | 0.6118253 | -3.386872 | 11.4709
843.9 | 179 | 205.7072 | 395.3835 | -26.70716 | 0.0001115953 | 0.5076114 | 0 | 0 | 0.507723 | -27.21488 | 740.6498
843.95 | 232 | 205.6393 | 395.3335 | 26.36073 | 8.379968e-05 | 0.4200756 | 0 | 0 | 0.4201594 | 25.94057 | 672.9132
844 | 192 | 205.5714 | 395.2835 | -13.57138 | 6.275173e-05 | 0.3466655 | 0 | 0 | 0.3467283 | -13.91811 | 193.7138
844.05 | 193 | 205.5035 | 395.2335 | -12.50349 | 4.685932e-05 | 0.2852862 | 0 | 0 | 0.2853331 | -12.78883 | 163.5541
844.1 | 190 | 205.4356 | 395.1835 | -15.43561 | 3.48942e-05 | 0.2341197 | 0 | 0 | 0.2341545 | -15.66976 | 245.5414
844.15 | 175 | 205.3677 | 395.1335 | -30.36772 | 2.59118e-05 | 0.191594 | 0 | 0 | 0.1916199 | -30.55934 | 933.8731
844.2 | 209 | 205.2998 | 395.0835 | 3.70017 | 1.918796e-05 | 0.1563555 | 0 | 0 | 0.1563747 | 3.543796 | 12.55849
844.25 | 180 | 205.2319 | 395.0335 | -25.23194 | 1.416926e-05 | 0.1272422 | 0 | 0 | 0.1272564 | -25.3592 | 643.0889
844.3 | 203 | 205.1641 | 394.9835 | -2.164054 | 1.043404e-05 | 0.103261 | 0 | 0 | 0.1032714 | -2.267325 | 5.140763
844.35 | 194 | 205.0962 | 394.9335 | -11.09617 | 7.662045e-06 | 0.08356577 | 0 | 0 | 0.08357343 | -11.17974 | 124.9866
844.4 | 206 | 205.0283 | 394.8835 | 0.9717227 | 5.610789e-06 | 0.06743844 | 0 | 0 | 0.06744405 | 0.9042787 | 0.81772
844.45 | 222 | 204.9604 | 394.8335 | 17.03961 | 4.097229e-06 | 0.05427172 | 0 | 0 | 0.05427582 | 16.98534 | 288.5016
844.5 | 213 | 204.8925 | 394.7835 | 8.107499 | 2.98362e-06 | 0.04355386 | 0 | 0 | 0.04355685 | 8.063942 | 65.02716
844.55 | 219 | 204.8246 | 394.7335 | 14.17539 | 2.166625e-06 | 0.03485513 | 0 | 0 | 0.0348573 | 14.14053 | 199.9546
844.6 | 202 | 204.7567 | 394.6835 | -2.756725 | 1.568957e-06 | 0.02781595 | 0 | 0 | 0.02781751 | -2.784542 | 7.753675
844.65 | 202 | 204.6888 | 394.6335 | -2.688837 | 1.132988e-06 | 0.02213645 | 0 | 0 | 0.02213758 | -2.710974 | 7.349381
844.7 | 204 | 204.6209 | 394.5835 | -0.6209484 | 8.158804e-07 | 0.01756746 | 0 | 0 | 0.01756828 | -0.6385167 | 0.4077036
844.75 | 200 | 204.5531 | 394.5335 | -4.55306 | 5.858882e-07 | 0.01390263 | 0 | 0 | 0.01390322 | -4.566963 | 20.85716
844.8 | 198 | 204.4852 | 394.4835 | -6.485172 | 4.19556e-07 | 0.01097165 | 0 | 0 | 0.01097207 | -6.496144 | 42.19989
844.85 | 196 | 204.4173 | 394.4335 | -8.417284 | 2.996072e-07 | 0.008634439 | 0 | 0 | 0.008634739 | -8.425919 | 70.99611
844.9 | 194 | 204.3494 | 394.3835 | -10.3494 | 2.133543e-07 | 0.006776153 | 0 | 0 | 0.006776366 | -10.35617 | 107.2503
844.95 | 235 | 204.2815 | 394.3335 | 30.71849 | 1.515087e-07 | 0.005302971 | 0 | 0 | 0.005303122 | 30.71319 | 943.3
845 | 202 | 204.2136 | 394.2835 | -2.21362 | 1.072904e-07 | 0.004138493 | 0 | 0 | 0.004138601 | -2.217758 | 4.918451
845.05 | 187 | 204.1457 | 394.2335 | -17.14573 | 7.576543e-08 | 0.003220715 | 0 | 0 | 0.003220791 | -17.14895 | 294.0866
845.1 | 211 | 204.0778 | 394.1835 | 6.922157 | 5.335416e-08 | 0.002499478 | 0 | 0 | 0.002499531 | 6.919657 | 47.88166
845.15 | 209 | 204.01 | 394.1335 | 4.990045 | 3.746731e-08 | 0.001934342 | 0 | 0 | 0.00193438 | 4.98811 | 24.88125
845.2 | 202 | 203.9421 | 394.0835 | -1.942067 | 2.623758e-08 | 0.00149281 | 0 | 0 | 0.001492836 | -1.94356 | 3.777425
845.25 | 186 | 203.8742 | 394.0335 | -17.87418 | 1.832238e-08 | 0.001148848 | 0 | 0 | 0.001148866 | -17.87533 | 319.5273
845.3 | 200 | 203.8063 | 393.9835 | -3.806291 | 1.275931e-08 | 0.0008816728 | 0 | 0 | 0.0008816855 | -3.807172 | 14.49456
845.35 | 201 | 203.7384 | 393.9335 | -2.738403 | 8.860521e-09 | 0.0006747446 | 0 | 0 | 0.0006747535 | -2.739077 | 7.502545
845.4 | 217 | 203.6705 | 393.8835 | 13.32949 | 6.135903e-09 | 0.0005149422 | 0 | 0 | 0.0005149483 | 13.32897 | 177.6615
845.45 | 219 | 203.6026 | 393.8335 | 15.39737 | 4.237255e-09 | 0.0003918902 | 0 | 0 | 0.0003918945 | 15.39698 | 237.067
845.5 | 208 | 203.5347 | 393.7835 | 4.465262 | 2.91795e-09 | 0.0002974113 | 0 | 0 | 0.0002974142 | 4.464964 | 19.93591
845.55 | 178 | 203.4669 | 393.7335 | -25.46685 | 2.003817e-09 | 0.0002250803 | 0 | 0 | 0.0002250823 | -25.46708 | 648.5719
845.6 | 197 | 203.399 | 393.6835 | -6.398962 | 1.372224e-09 | 0.0001698652 | 0 | 0 | 0.0001698666 | -6.399132 | 40.94889
845.65 | 180 | 203.3311 | 393.6335 | -23.33107 | 9.370857e-10 | 0.0001278375 | 0 | 0 | 0.0001278385 | -23.3312 | 544.345
845.7 | 209 | 203.2632 | 393.5835 | 5.736814 | 6.381466e-10 | 9.593993e-05 | 0 | 0 | 9.594057e-05 | 5.736718 | 32.90994
845.75 | 205 | 203.1953 | 393.5335 | 1.804703 | 4.333598e-10 | 7.180048e-05 | 0 | 0 | 7.180092e-05 | 1.804631 | 3.256692
845.8 | 179 | 203.1274 | 393.4835 | -24.12741 | 2.9347e-10 | 5.358489e-05 | 0 | 0 | 5.358518e-05 | -24.12746 | 582.1345
845.85 | 192 | 203.0595 | 393.4335 | -11.05952 | 1.981828e-10 | 3.987901e-05 | 0 | 0 | 3.98792e-05 | -11.05956 | 122.3139
845.9 | 209 | 202.9916 | 393.3835 | 6.008367 | 1.334612e-10 | 2.959602e-05 | 0 | 0 | 2.959615e-05 | 6.008337 | 36.10012
845.95 | 226 | 202.9237 | 393.3335 | 23.07626 | 8.962542e-11 | 2.190328e-05 | 0 | 0 | 2.190337e-05 | 23.07623 | 532.5125
846 | 221 | 202.8559 | 393.2835 | 18.14414 | 6.001977e-11 | 1.616487e-05 | 0 | 0 | 1.616493e-05 | 18.14413 | 329.2093
846.05 | 232 | 202.788 | 393.2335 | 29.21203 | 4.008155e-11 | 1.189658e-05 | 0 | 0 | 1.189662e-05 | 29.21202 | 853.3421
846.1 | 228 | 202.7201 | 393.1835 | 25.27992 | 2.669203e-11 | 8.730902e-06 | 0 | 0 | 8.730928e-06 | 25.27991 | 639.0739
846.15 | 207 | 202.6522 | 393.1335 | 4.347808 | 1.772579e-11 | 6.389738e-06 | 0 | 0 | 6.389755e-06 | 4.347801 | 18.90338
846.2 | 224 | 202.5843 | 393.0835 | 21.4157 | 1.173861e-11 | 4.663307e-06 | 0 | 0 | 4.663318e-06 | 21.41569 | 458.6318
846.25 | 221 | 202.5164 | 393.0335 | 18.48358 | 7.752021e-12 | 3.393844e-06 | 0 | 0 | 3.393852e-06 | 18.48358 | 341.6428
846.3 | 210 | 202.4485 | 392.9835 | 7.551472 | 5.105051e-12 | 2.46307e-06 | 0 | 0 | 2.463076e-06 | 7.55147 | 57.02469
846.35 | 205 | 202.3806 | 392.9335 | 2.61936 | 3.352526e-12 | 1.782579e-06 | 0 | 0 | 1.782582e-06 | 2.619358 | 6.861039
846.4 | 201 | 202.3128 | 392.8835 | -1.312752 | 2.195489e-12 | 1.286494e-06 | 0 | 0 | 1.286496e-06 | -1.312753 | 1.72332
846.45 | 194 | 202.2449 | 392.8335 | -8.244863 | 1.433763e-12 | 9.258776e-07 | 0 | 0 | 9.258791e-07 | -8.244864 | 67.97779
846.5 | 222 | 202.177 | 392.7835 | 19.82302 | 9.337066e-13 | 6.64487e-07 | 0 | 0 | 6.64488e-07 | 19.82302 | 392.9523
846.55 | 218 | 202.1091 | 392.7335 | 15.89091 | 6.0636e-13 | 4.755612e-07 | 0 | 0 | 4.755618e-07 | 15.89091 | 252.5211
846.6 | 220 | 202.0412 | 392.6835 | 17.9588 | 3.926789e-13 | 3.394012e-07 | 0 | 0 | 3.394016e-07 | 17.9588 | 322.5185
846.65 | 262 | 201.9733 | 392.6335 | 60.02669 | 2.535897e-13 | 2.415501e-07 | 0 | 0 | 2.415504e-07 | 60.02669 | 3603.203
846.7 | 208 | 201.9054 | 392.5835 | 6.094577 | 1.6331e-13 | 1.714305e-07 | 0 | 0 | 1.714307e-07 | 6.094577 | 37.14387
846.75 | 203 | 201.8375 | 392.5335 | 1.162465 | 1.048771e-13 | 1.213266e-07 | 0 | 0 | 1.213267e-07 | 1.162465 | 1.351326
846.8 | 225 | 201.7696 | 392.4835 | 23.23035 | 6.71639e-14 | 8.562703e-08 | 0 | 0 | 8.56271e-08 | 23.23035 | 539.6493
846.85 | 212 | 201.7018 | 392.4335 | 10.29824 | 4.289216e-14 | 6.026328e-08 | 0 | 0 | 6.026332e-08 | 10.29824 | 106.0538
846.9 | 187 | 201.6339 | 392.3835 | -14.63387 | 2.731536e-14 | 4.229428e-08 | 0 | 0 | 4.229431e-08 | -14.63387 | 214.1502
846.95 | 200 | 201.566 | 392.3335 | -1.565982 | 1.734695e-14 | 2.96004e-08 | 0 | 0 | 2.960041e-08 | -1.565982 | 2.4523
847 | 226 | 201.4981 | 392.2835 | 24.50191 | 1.098566e-14 | 2.065858e-08 | 0 | 0 | 2.065859e-08 | 24.50191 | 600.3434
847.05 | 229 | 201.4302 | 392.2335 | 27.56979 | 6.93771e-15 | 1.437773e-08 | 0 | 0 | 1.437774e-08 | 27.56979 | 760.0936
847.1 | 244 | 201.3623 | 392.1835 | 42.63768 | 4.369112e-15 | 9.978543e-09 | 0 | 0 | 9.978547e-09 | 42.63768 | 1817.972
847.15 | 205 | 201.2944 | 392.1335 | 3.705571 | 2.74383e-15 | 6.90607e-09 | 0 | 0 | 6.906073e-09 | 3.705571 | 13.73125
847.2 | 216 | 201.2265 | 392.0835 | 14.77346 | 1.718337e-15 | 4.766305e-09 | 0 | 0 | 4.766307e-09 | 14.77346 | 218.2551
847.25 | 219 | 201.1587 | 392.0335 | 17.84135 | 1.073115e-15 | 3.280346e-09 | 0 | 0 | 3.280347e-09 | 17.84135 | 318.3137
847.3 | 215 | 201.0908 | 391.9835 | 13.90923 | 6.682998e-16 | 2.251358e-09 | 0 | 0 | 2.251359e-09 | 13.90923 | 193.4668
847.35 | 248 | 201.0229 | 391.9335 | 46.97712 | 4.150337e-16 | 1.540836e-09 | 0 | 0 | 1.540836e-09 | 46.97712 | 2206.85
847.4 | 201 | 200.955 | 391.8835 | 0.04501123 | 2.570291e-16 | 1.051611e-09 | 0 | 0 | 1.051611e-09 | 0.04501123 | 0.002026011
847.45 | 222 | 200.8871 | 391.8335 | 21.1129 | 1.587334e-16 | 7.157165e-10 | 0 | 0 | 7.157167e-10 | 21.1129 | 445.7545
847.5 | 221 | 200.8192 | 391.7835 | 20.18079 | 9.775553e-17 | 4.857512e-10 | 0 | 0 | 4.857513e-10 | 20.18079 | 407.2642
847.55 | 228 | 200.7513 | 391.7335 | 27.24868 | 6.003456e-17 | 3.28756e-10 | 0 | 0 | 3.287561e-10 | 27.24868 | 742.4903
847.6 | 217 | 200.6834 | 391.6835 | 16.31656 | 3.676617e-17 | 2.218812e-10 | 0 | 0 | 2.218812e-10 | 16.31656 | 266.2303
847.65 | 225 | 200.6155 | 391.6335 | 24.38445 | 2.245341e-17 | 1.493325e-10 | 0 | 0 | 1.493325e-10 | 24.38445 | 594.6015
847.7 | 236 | 200.5477 | 391.5835 | 35.45234 | 1.367424e-17 | 1.002248e-10 | 0 | 0 | 1.002248e-10 | 35.45234 | 1256.868
847.75 | 243 | 200.4798 | 391.5335 | 42.52023 | 8.304458e-18 | 6.707844e-11 | 0 | 0 | 6.707845e-11 | 42.52023 | 1807.97
847.8 | 220 | 200.4119 | 391.4835 | 19.58812 | 5.029285e-18 | 4.476904e-11 | 0 | 0 | 4.476904e-11 | 19.58812 | 383.6943
847.85 | 245 | 200.344 | 391.4335 | 44.656 | 3.037304e-18 | 2.979611e-11 | 0 | 0 | 2.979611e-11 | 44.656 | 1994.159
847.9 | 218 | 200.2761 | 391.3835 | 17.72389 | 1.829183e-18 | 1.977554e-11 | 0 | 0 | 1.977554e-11 | 17.72389 | 314.1364
847.95 | 231 | 200.2082 | 391.3335 | 30.79178 | 1.098533e-18 | 1.308833e-11 | 0 | 0 | 1.308833e-11 | 30.79178 | 948.1338
848 | 246 | 200.1403 | 391.2835 | 45.85967 | 6.578943e-19 | 8.638272e-12 | 0 | 0 | 8.638273e-12 | 45.85967 | 2103.109
848.05 | 233 | 200.0724 | 391.2335 | 32.92756 | 3.929037e-19 | 5.685343e-12 | 0 | 0 | 5.685343e-12 | 32.92756 | 1084.224
848.1 | 218 | 200.0046 | 391.1835 | 17.99545 | 2.339931e-19 | 3.731414e-12 | 0 | 0 | 3.731414e-12 | 17.99545 | 323.836
848.15 | 226 | 199.9367 | 391.1335 | 26.06333 | 1.389655e-19 | 2.442177e-12 | 0 | 0 | 2.442178e-12 | 26.06333 | 679.2973
848.2 | 238 | 199.8688 | 391.0835 | 38.13122 | 8.229964e-20 | 1.593925e-12 | 0 | 0 | 1.593925e-12 | 38.13122 | 1453.99
848.25 | 243 | 199.8009 | 391.0335 | 43.19911 | 4.860444e-20 | 1.037399e-12 | 0 | 0 | 1.037399e-12 | 43.19911 | 1866.163
848.3 | 229 | 199.733 | 390.9835 | 29.267 | 2.862469e-20 | 6.733029e-13 | 0 | 0 | 6.73303e-13 | 29.267 | 856.5572
848.35 | 191 | 199.6651 | 390.9335 | -8.665114 | 1.681097e-20 | 4.35775e-13 | 0 | 0 | 4.35775e-13 | -8.665114 | 75.0842
848.4 | 232 | 199.5972 | 390.8835 | 32.40277 | 9.845362e-21 | 2.812555e-13 | 0 | 0 | 2.812555e-13 | 32.40277 | 1049.94
848.45 | 243 | 199.5293 | 390.8335 | 43.47066 | 5.749865e-21 | 1.810201e-13 | 0 | 0 | 1.810201e-13 | 43.47066 | 1889.698
848.5 | 246 | 199.4614 | 390.7835 | 46.53855 | 3.348656e-21 | 1.161822e-13 | 0 | 0 | 1.161822e-13 | 46.53855 | 2165.837
848.55 | 228 | 199.3936 | 390.7335 | 28.60644 | 1.94478e-21 | 7.435998e-14 | 0 | 0 | 7.435998e-14 | 28.60644 | 818.3283
848.6 | 255 | 199.3257 | 390.6835 | 55.67433 | 1.126309e-21 | 4.745981e-14 | 0 | 0 | 4.745981e-14 | 55.67433 | 3099.631
848.65 | 258 | 199.2578 | 390.6335 | 58.74221 | 6.50476e-22 | 3.020645e-14 | 0 | 0 | 3.020645e-14 | 58.74221 | 3450.648
848.7 | 241 | 199.1899 | 390.5835 | 41.8101 | 3.74621e-22 | 1.917169e-14 | 0 | 0 | 1.917169e-14 | 41.8101 | 1748.085
848.75 | 237 | 199.122 | 390.5335 | 37.87799 | 2.151494e-22 | 1.213412e-14 | 0 | 0 | 1.213412e-14 | 37.87799 | 1434.742
848.8 | 215 | 199.0541 | 390.4835 | 15.94588 | 1.232182e-22 | 7.658485e-15 | 0 | 0 | 7.658485e-15 | 15.94588 | 254.2711
848.85 | 245 | 198.9862 | 390.4335 | 46.01377 | 7.037151e-23 | 4.820195e-15 | 0 | 0 | 4.820195e-15 | 46.01377 | 2117.267
848.9 | 250 | 198.9183 | 390.3835 | 51.08166 | 4.007797e-23 | 3.025334e-15 | 0 | 0 | 3.025334e-15 | 51.08166 | 2609.336
848.95 | 243 | 198.8505 | 390.3335 | 44.14954 | 2.276154e-23 | 1.893516e-15 | 0 | 0 | 1.893516e-15 | 44.14954 | 1949.182
849 | 211 | 198.7826 | 390.2835 | 12.21743 | 1.289094e-23 | 1.181821e-15 | 0 | 0 | 1.181821e-15 | 12.21743 | 149.2656
849.05 | 269 | 198.7147 | 390.2335 | 70.28532 | 7.280385e-24 | 7.355655e-16 | 0 | 0 | 7.355655e-16 | 70.28532 | 4940.026
849.1 | 256 | 198.6468 | 390.1835 | 57.35321 | 4.100258e-24 | 4.565392e-16 | 0 | 0 | 4.565392e-16 | 57.35321 | 3289.39
849.15 | 214 | 198.5789 | 390.1335 | 15.4211 | 2.302794e-24 | 2.825672e-16 | 0 | 0 | 2.825672e-16 | 15.4211 | 237.8102
849.2 | 199 | 198.511 | 390.0835 | 0.4889843 | 1.289692e-24 | 1.744024e-16 | 0 | 0 | 1.744024e-16 | 0.4889843 | 0.2391057
849.25 | 229 | 198.4431 | 390.0335 | 30.55687 | 7.202841e-25 | 1.073421e-16 | 0 | 0 | 1.073421e-16 | 30.55687 | 933.7225
849.3 | 235 | 198.3752 | 389.9835 | 36.62476 | 4.011517e-25 | 6.588321e-17 | 0 | 0 | 6.588321e-17 | 36.62476 | 1341.373
849.35 | 231 | 198.3074 | 389.9335 | 32.69265 | 2.227925e-25 | 4.032426e-17 | 0 | 0 | 4.032426e-17 | 32.69265 | 1068.809
849.4 | 201 | 198.2395 | 389.8835 | 2.760537 | 1.233898e-25 | 2.46119e-17 | 0 | 0 | 2.46119e-17 | 2.760537 | 7.620564
849.45 | 217 | 198.1716 | 389.8335 | 18.82843 | 6.814676e-26 | 1.497996e-17 | 0 | 0 | 1.497996e-17 | 18.82843 | 354.5096
849.5 | 216 | 198.1037 | 389.7835 | 17.89631 | 3.753168e-26 | 9.092084e-18 | 0 | 0 | 9.092084e-18 | 17.89631 | 320.278
849.55 | 235 | 198.0358 | 389.7335 | 36.9642 | 2.061284e-26 | 5.503045e-18 | 0 | 0 | 5.503045e-18 | 36.9642 | 1366.352
849.6 | 213 | 197.9679 | 389.6835 | 15.03209 | 1.128924e-26 | 3.321465e-18 | 0 | 0 | 3.321465e-18 | 15.03209 | 225.9637
849.65 | 199 | 197.9 | 389.6335 | 1.099978 | 6.165645e-27 | 1.999141e-18 | 0 | 0 | 1.999141e-18 | 1.099978 | 1.209951
849.7 | 215 | 197.8321 | 389.5835 | 17.16787 | 3.357989e-27 | 1.199897e-18 | 0 | 0 | 1.199897e-18 | 17.16787 | 294.7356
849.75 | 205 | 197.7642 | 389.5335 | 7.235754 | 1.823758e-27 | 7.181772e-19 | 0 | 0 | 7.181772e-19 | 7.235754 | 52.35613
849.8 | 220 | 197.6964 | 389.4835 | 22.30364 | 9.877384e-28 | 4.286534e-19 | 0 | 0 | 4.286534e-19 | 22.30364 | 497.4524
849.85 | 247 | 197.6285 | 389.4335 | 49.37153 | 5.334623e-28 | 2.551337e-19 | 0 | 0 | 2.551337e-19 | 49.37153 | 2437.548
849.9 | 221 | 197.5606 | 389.3835 | 23.43942 | 2.873112e-28 | 1.514316e-19 | 0 | 0 | 1.514316e-19 | 23.43942 | 549.4063
849.95 | 214 | 197.4927 | 389.3335 | 16.50731 | 1.54308e-28 | 8.962974e-20 | 0 | 0 | 8.962974e-20 | 16.50731 | 272.4912
850 | 220 | 197.4248 | 389.2835 | 22.57519 | 8.264396e-29 | 5.290232e-20 | 0 | 0 | 5.290232e-20 | 22.57519 | 509.6394
850.05 | 207 | 197.3569 | 389.2335 | 9.643083 | 4.413884e-29 | 3.113754e-20 | 0 | 0 | 3.113754e-20 | 9.643083 | 92.98904
850.1 | 220 | 197.289 | 389.1835 | 22.71097 | 2.350811e-29 | 1.827599e-20 | 0 | 0 | 1.827599e-20 | 22.71097 | 515.7882
850.15 | 220 | 197.2211 | 389.1335 | 22.77886 | 1.248537e-29 | 1.069706e-20 | 0 | 0 | 1.069706e-20 | 22.77886 | 518.8764
850.2 | 203 | 197.1533 | 389.0835 | 5.846747 | 6.6126e-30 | 6.243601e-21 | 0 | 0 | 6.243601e-21 | 5.846747 | 34.18445
850.25 | 210 | 197.0854 | 389.0335 | 12.91464 | 3.492448e-30 | 3.634065e-21 | 0 | 0 | 3.634065e-21 | 12.91464 | 166.7878
850.3 | 223 | 197.0175 | 388.9835 | 25.98252 | 1.839394e-30 | 2.109295e-21 | 0 | 0 | 2.109295e-21 | 25.98252 | 675.0915
850.35 | 215 | 196.9496 | 388.9335 | 18.05041 | 9.660654e-31 | 1.220869e-21 | 0 | 0 | 1.220869e-21 | 18.05041 | 325.8174
850.4 | 187 | 196.8817 | 388.8835 | -9.8817 | 5.059706e-31 | 7.046728e-22 | 0 | 0 | 7.046728e-22 | -9.8817 | 97.648
850.45 | 223 | 196.8138 | 388.8335 | 26.18619 | 2.642598e-31 | 4.055954e-22 | 0 | 0 | 4.055954e-22 | 26.18619 | 685.7164
850.5 | 211 | 196.7459 | 388.7835 | 14.25408 | 1.376334e-31 | 2.328014e-22 | 0 | 0 | 2.328014e-22 | 14.25408 | 203.1787
850.55 | 228 | 196.678 | 388.7335 | 31.32196 | 7.148312e-32 | 1.332494e-22 | 0 | 0 | 1.332494e-22 | 31.32196 | 981.0654
850.6 | 230 | 196.6101 | 388.6835 | 33.38985 | 3.702289e-32 | 7.60557e-23 | 0 | 0 | 7.60557e-23 | 33.38985 | 1114.882
850.65 | 229 | 196.5423 | 388.6335 | 32.45774 | 1.912159e-32 | 4.328977e-23 | 0 | 0 | 4.328977e-23 | 32.45774 | 1053.505
850.7 | 207 | 196.4744 | 388.5835 | 10.52563 | 9.848379e-33 | 2.457117e-23 | 0 | 0 | 2.457117e-23 | 10.52563 | 110.7889
850.75 | 246 | 196.4065 | 388.5335 | 49.59352 | 5.058159e-33 | 1.390764e-23 | 0 | 0 | 1.390764e-23 | 49.59352 | 2459.517
850.8 | 196 | 196.3386 | 388.4835 | -0.3385951 | 2.590641e-33 | 7.849969e-24 | 0 | 0 | 7.849969e-24 | -0.3385951 | 0.1146467
850.85 | 220 | 196.2707 | 388.4335 | 23.72929 | 1.323149e-33 | 4.418446e-24 | 0 | 0 | 4.418446e-24 | 23.72929 | 563.0793
850.9 | 221 | 196.2028 | 388.3835 | 24.79718 | 6.739033e-34 | 2.480036e-24 | 0 | 0 | 2.480036e-24 | 24.79718 | 614.9002
850.95 | 216 | 196.1349 | 388.3335 | 19.86507 | 3.422735e-34 | 1.388141e-24 | 0 | 0 | 1.388141e-24 | 19.86507 | 394.621
851 | 241 | 196.067 | 388.2835 | 44.93296 | 1.733549e-34 | 7.748116e-25 | 0 | 0 | 7.748116e-25 | 44.93296 | 2018.971
851.05 | 232 | 195.9992 | 388.2335 | 36.00085 | 8.755596e-35 | 4.312664e-25 | 0 | 0 | 4.312664e-25 | 36.00085 | 1296.061
851.1 | 206 | 195.9313 | 388.1835 | 10.06873 | 4.409836e-35 | 2.393768e-25 | 0 | 0 | 2.393768e-25 | 10.06873 | 101.3794
851.15 | 233 | 195.8634 | 388.1335 | 37.13662 | 2.214859e-35 | 1.324969e-25 | 0 | 0 | 1.324969e-25 | 37.13662 | 1379.129
851.2 | 187 | 195.7955 | 388.0835 | -8.79549 | 1.10932e-35 | 7.313347e-26 | 0 | 0 | 7.313347e-26 | -8.79549 | 77.36064
851.25 | 232 | 195.7276 | 388.0335 | 36.2724 | 5.54057e-36 | 4.025443e-26 | 0 | 0 | 4.025443e-26 | 36.2724 | 1315.687
851.3 | 202 | 195.6597 | 387.9835 | 6.340286 | 2.759556e-36 | 2.209521e-26 | 0 | 0 | 2.209521e-26 | 6.340286 | 40.19923
851.35 | 202 | 195.5918 | 387.9335 | 6.408174 | 1.3706e-36 | 1.209399e-26 | 0 | 0 | 1.209399e-26 | 6.408174 | 41.0647
851.4 | 213 | 195.5239 | 387.8835 | 17.47606 | 6.788433e-37 | 6.60128e-27 | 0 | 0 | 6.60128e-27 | 17.47606 | 305.4128
851.45 | 204 | 195.456 | 387.8335 | 8.543951 | 3.352858e-37 | 3.593136e-27 | 0 | 0 | 3.593136e-27 | 8.543951 | 72.99909
851.5 | 205 | 195.3882 | 387.7835 | 9.611839 | 1.651383e-37 | 1.950321e-27 | 0 | 0 | 1.950321e-27 | 9.611839 | 92.38745
851.55 | 227 | 195.3203 | 387.7335 | 31.67973 | 8.110871e-38 | 1.055664e-27 | 0 | 0 | 1.055664e-27 | 31.67973 | 1003.605
851.6 | 194 | 195.2524 | 387.6835 | -1.252385 | 3.972594e-38 | 5.698127e-28 | 0 | 0 | 5.698127e-28 | -1.252385 | 1.568468
851.65 | 196 | 195.1845 | 387.6335 | 0.8155033 | 1.940295e-38 | 3.067083e-28 | 0 | 0 | 3.067083e-28 | 0.8155033 | 0.6650456
851.7 | 188 | 195.1166 | 387.5835 | -7.116609 | 9.450362e-39 | 1.646289e-28 | 0 | 0 | 1.646289e-28 | -7.116609 | 50.64612
851.75 | 209 | 195.0487 | 387.5335 | 13.95128 | 4.590036e-39 | 8.81198e-29 | 0 | 0 | 8.81198e-29 | 13.95128 | 194.6382
851.8 | 221 | 194.9808 | 387.4835 | 26.01917 | 2.22316e-39 | 4.703574e-29 | 0 | 0 | 4.703574e-29 | 26.01917 | 676.9971
851.85 | 200 | 194.9129 | 387.4335 | 5.087056 | 1.073773e-39 | 2.503626e-29 | 0 | 0 | 2.503626e-29 | 5.087056 | 25.87814
851.9 | 220 | 194.8451 | 387.3835 | 25.15494 | 5.171791e-40 | 1.328917e-29 | 0 | 0 | 1.328917e-29 | 25.15494 | 632.7712
851.95 | 203 | 194.7772 | 387.3335 | 8.222832 | 2.484029e-40 | 7.034177e-30 | 0 | 0 | 7.034177e-30 | 8.222832 | 67.61497
852 | 175 | 194.7093 | 387.2835 | -19.70928 | 1.18976e-40 | 3.712921e-30 | 0 | 0 | 3.712921e-30 | -19.70928 | 388.4557
852.05 | 192 | 194.6414 | 387.2335 | -2.641392 | 5.682623e-41 | 1.954363e-30 | 0 | 0 | 1.954363e-30 | -2.641392 | 6.97695
852.1 | 186 | 194.5735 | 387.1835 | -8.573503 | 2.706609e-41 | 1.025845e-30 | 0 | 0 | 1.025845e-30 | -8.573503 | 73.50496
852.15 | 200 | 194.5056 | 387.1335 | 5.494385 | 1.28555e-41 | 5.369638e-31 | 0 | 0 | 5.369638e-31 | 5.494385 | 30.18826
852.2 | 196 | 194.4377 | 387.0835 | 1.562273 | 6.088911e-42 | 2.802822e-31 | 0 | 0 | 2.802822e-31 | 1.562273 | 2.440696
852.25 | 194 | 194.3698 | 387.0335 | -0.369839 | 2.875923e-42 | 1.458925e-31 | 0 | 0 | 1.458925e-31 | -0.369839 | 0.1367809
852.3 | 208 | 194.302 | 386.9835 | 13.69805 | 1.354571e-42 | 7.572814e-32 | 0 | 0 | 7.572814e-32 | 13.69805 | 187.6365
852.35 | 192 | 194.2341 | 386.9335 | -2.234063 | 6.36229e-43 | 3.919843e-32 | 0 | 0 | 3.919843e-32 | -2.234063 | 4.991036
852.4 | 176 | 194.1662 | 386.8835 | -18.16617 | 2.979971e-43 | 2.023332e-32 | 0 | 0 | 2.023332e-32 | -18.16617 | 330.0099
852.45 | 207 | 194.0983 | 386.8335 | 12.90171 | 1.391867e-43 | 1.041484e-32 | 0 | 0 | 1.041484e-32 | 12.90171 | 166.4542
852.5 | 171 | 194.0304 | 386.7835 | -23.0304 | 6.482913e-44 | 5.34595e-33 | 0 | 0 | 5.34595e-33 | -23.0304 | 530.3992
852.55 | 196 | 193.9625 | 386.7335 | 2.03749 | 3.011132e-44 | 2.73643e-33 | 0 | 0 | 2.73643e-33 | 2.03749 | 4.151365
852.6 | 211 | 193.8946 | 386.6835 | 17.10538 | 1.394686e-44 | 1.396789e-33 | 0 | 0 | 1.396789e-33 | 17.10538 | 292.594
852.65 | 197 | 193.8267 | 386.6335 | 3.173266 | 6.441839e-45 | 7.10991e-34 | 0 | 0 | 7.10991e-34 | 3.173266 | 10.06962
852.7 | 208 | 193.7588 | 386.5835 | 14.24115 | 2.967088e-45 | 3.60898e-34 | 0 | 0 | 3.60898e-34 | 14.24115 | 202.8105
852.75 | 188 | 193.691 | 386.5335 | -5.690958 | 1.362818e-45 | 1.826804e-34 | 0 | 0 | 1.826804e-34 | -5.690958 | 32.387
852.8 | 166 | 193.6231 | 386.4835 | -27.62307 | 6.242126e-46 | 9.221174e-35 | 0 | 0 | 9.221174e-35 | -27.62307 | 763.034
852.85 | 185 | 193.5552 | 386.4335 | -8.555181 | 2.851111e-46 | 4.641599e-35 | 0 | 0 | 4.641599e-35 | -8.555181 | 73.19113
852.9 | 205 | 193.4873 | 386.3835 | 11.51271 | 1.298622e-46 | 2.329893e-35 | 0 | 0 | 2.329893e-35 | 11.51271 | 132.5424
852.95 | 183 | 193.4194 | 386.3335 | -10.41941 | 5.898454e-47 | 1.166249e-35 | 0 | 0 | 1.166249e-35 | -10.41941 | 108.564
853 | 206 | 193.3515 | 386.2835 | 12.64848 | 2.671657e-47 | 5.821483e-36 | 0 | 0 | 5.821483e-36 | 12.64848 | 159.9841
853.05 | 188 | 193.2836 | 386.2335 | -5.283629 | 1.20673e-47 | 2.897764e-36 | 0 | 0 | 2.897764e-36 | -5.283629 | 27.91673
853.1 | 182 | 193.2157 | 386.1835 | -11.21574 | 5.435341e-48 | 1.438399e-36 | 0 | 0 | 1.438399e-36 | -11.21574 | 125.7928
853.15 | 194 | 193.1479 | 386.1335 | 0.8521475 | 2.441351e-48 | 7.120045e-37 | 0 | 0 | 7.120045e-37 | 0.8521475 | 0.7261554
853.2 | 213 | 193.08 | 386.0835 | 19.92004 | 1.093505e-48 | 3.514577e-37 | 0 | 0 | 3.514577e-37 | 19.92004 | 396.8078
853.25 | 195 | 193.0121 | 386.0335 | 1.987924 | 4.884255e-49 | 1.730017e-37 | 0 | 0 | 1.730017e-37 | 1.987924 | 3.951841
853.3 | 195 | 192.9442 | 385.9835 | 2.055812 | 2.175519e-49 | 8.492092e-38 | 0 | 0 | 8.492092e-38 | 2.055812 | 4.226363
853.35 | 188 | 192.8763 | 385.9335 | -4.8763 | 9.663052e-50 | 4.156866e-38 | 0 | 0 | 4.156866e-38 | -4.8763 | 23.7783
853.4 | 183 | 192.8084 | 385.8835 | -9.808412 | 4.280089e-50 | 2.029104e-38 | 0 | 0 | 2.029104e-38 | -9.808412 | 96.20494
853.45 | 169 | 192.7405 | 385.8335 | -23.74052 | 1.890507e-50 | 9.877105e-39 | 0 | 0 | 9.877105e-39 | -23.74052 | 563.6125
853.5 | 167 | 192.6726 | 385.7835 | -25.67264 | 8.327043e-51 | 4.794485e-39 | 0 | 0 | 4.794485e-39 | -25.67264 | 659.0842
853.55 | 186 | 192.6047 | 385.7335 | -6.604747 | 3.65755e-51 | 2.320819e-39 | 0 | 0 | 2.320819e-39 | -6.604747 | 43.62269
853.6 | 186 | 192.5369 | 385.6835 | -6.536859 | 1.602053e-51 | 1.120283e-39 | 0 | 0 | 1.120283e-39 | -6.536859 | 42.73053
853.65 | 206 | 192.469 | 385.6335 | 13.53103 | 6.997618e-52 | 5.392633e-40 | 0 | 0 | 5.392633e-40 | 13.53103 | 183.0887
853.7 | 194 | 192.4011 | 385.5835 | 1.598917 | 3.04797e-52 | 2.588578e-40 | 0 | 0 | 2.588578e-40 | 1.598917 | 2.556536
853.75 | 193 | 192.3332 | 385.5335 | 0.6668052 | 1.323909e-52 | 1.239106e-40 | 0 | 0 | 1.239106e-40 | 0.6668052 | 0.4446292
853.8 | 191 | 192.2653 | 385.4835 | -1.265307 | 5.734462e-53 | 5.914837e-41 | 0 | 0 | 5.914837e-41 | -1.265307 | 1.601001
853.85 | 182 | 192.1974 | 385.4335 | -10.19742 | 2.476932e-53 | 2.815555e-41 | 0 | 0 | 2.815555e-41 | -10.19742 | 103.9873
853.9 | 191 | 192.1295 | 385.3835 | -1.12953 | 1.066897e-53 | 1.33651e-41 | 0 | 0 | 1.33651e-41 | -1.12953 | 1.275839
853.95 | 198 | 192.0616 | 385.3335 | 5.938358 | 4.582664e-54 | 6.32656e-42 | 0 | 0 | 6.32656e-42 | 5.938358 | 35.26409
854 | 190 | 191.9938 | 385.2835 | -1.993754 | 1.96291e-54 | 2.986413e-42 | 0 | 0 | 2.986413e-42 | -1.993754 | 3.975055
854.05 | 185 | 191.9259 | 385.2335 | -6.925866 | 8.38436e-55 | 1.405786e-42 | 0 | 0 | 1.405786e-42 | -6.925866 | 47.96762
854.1 | 181 | 191.858 | 385.1835 | -10.85798 | 3.5713e-55 | 6.598959e-43 | 0 | 0 | 6.598959e-43 | -10.85798 | 117.8957
854.15 | 208 | 191.7901 | 385.1335 | 16.20991 | 1.516945e-55 | 3.089005e-43 | 0 | 0 | 3.089005e-43 | 16.20991 | 262.7612
854.2 | 215 | 191.7222 | 385.0835 | 23.2778 | 6.425401e-56 | 1.441946e-43 | 0 | 0 | 1.441946e-43 | 23.2778 | 541.8559
854.25 | 179 | 191.6543 | 385.0335 | -12.65431 | 2.714049e-56 | 6.71222e-44 | 0 | 0 | 6.71222e-44 | -12.65431 | 160.1316
854.3 | 195 | 191.5864 | 384.9835 | 3.413575 | 1.1432e-56 | 3.115806e-44 | 0 | 0 | 3.115806e-44 | 3.413575 | 11.65249
854.35 | 172 | 191.5185 | 384.9335 | -19.51854 | 4.801904e-57 | 1.44232e-44 | 0 | 0 | 1.44232e-44 | -19.51854 | 380.9733
854.4 | 190 | 191.4506 | 384.8835 | -1.450649 | 2.01137e-57 | 6.65794e-45 | 0 | 0 | 6.65794e-45 | -1.450649 | 2.104382
854.45 | 197 | 191.3828 | 384.8335 | 5.617239 | 8.401509e-58 | 3.064821e-45 | 0 | 0 | 3.064821e-45 | 5.617239 | 31.55338
854.5 | 173 | 191.3149 | 384.7835 | -18.31487 | 3.49953e-58 | 1.406881e-45 | 0 | 0 | 1.406881e-45 | -18.31487 | 335.4346
854.55 | 189 | 191.247 | 384.7335 | -2.246985 | 1.453614e-58 | 6.440159e-46 | 0 | 0 | 6.440159e-46 | -2.246985 | 5.048939
854.6 | 188 | 191.1791 | 384.6835 | -3.179096 | 6.021095e-59 | 2.939834e-46 | 0 | 0 | 2.939834e-46 | -3.179096 | 10.10665
854.65 | 202 | 191.1112 | 384.6335 | 10.88879 | 2.487075e-59 | 1.338246e-46 | 0 | 0 | 1.338246e-46 | 10.88879 | 118.5658
854.7 | 216 | 191.0433 | 384.5835 | 24.95668 | 1.024447e-59 | 6.074859e-47 | 0 | 0 | 6.074859e-47 | 24.95668 | 622.8359
854.75 | 206 | 190.9754 | 384.5335 | 15.02457 | 4.208009e-60 | 2.749941e-47 | 0 | 0 | 2.749941e-47 | 15.02457 | 225.7376
854.8 | 185 | 190.9075 | 384.4835 | -5.907544 | 1.723658e-60 | 1.24136e-47 | 0 | 0 | 1.24136e-47 | -5.907544 | 34.89907
854.85 | 192 | 190.8397 | 384.4335 | 1.160344 | 7.040645e-61 | 5.588031e-48 | 0 | 0 | 5.588031e-48 | 1.160344 | 1.346399
854.9 | 187 | 190.7718 | 384.3835 | -3.771768 | 2.867879e-61 | 2.508459e-48 | 0 | 0 | 2.508459e-48 | -3.771768 | 14.22623
854.95 | 194 | 190.7039 | 384.3335 | 3.296121 | 1.16492e-61 | 1.122903e-48 | 0 | 0 | 1.122903e-48 | 3.296121 | 10.86441
855 | 207 | 190.636 | 384.2835 | 16.36401 | 4.718658e-62 | 5.012615e-49 | 0 | 0 | 5.012615e-49 | 16.36401 | 267.7808
4
CAE

## Sheet1
DATA
FRR
MW541
03-18-20
830
855
0.05
501
1
1
5000
247
218
221
251
254
255
222
221
257
238
239
222
241
233
245
215
212
222
250
259
239
208
254
258
237
248
261
237
254
244
214
261
226
229
220
241
259
248
247
244
232
234
256
243
251
249
266
209
264
254
263
212
211
217
215
250
241
259
221
231
203
238
235
263
208
231
220
237
238
224
204
208
225
240
199
236
226
222
230
217
232
211
225
230
221
215
238
230
212
219
202
223
216
222
196
212
233
198
217
211
214
196
220
223
226
194
239
222
223
209
203
212
248
234
220
269
244
196
221
211
244
212
240
211
218
203
209
201
232
226
235
227
236
247
243
258
271
240
264
246
270
262
296
264
279
292
277
314
286
315
297
338
315
334
318
350
337
357
348
386
369
383
440
399
449
442
453
454
459
457
473
489
454
483
507
473
509
547
551
482
517
535
523
534
547
500
549
532
542
525
545
571
556
547
507
534
517
564
582
563
553
608
573
579
530
540
542
608
555
549
548
495
568
537
533
544
488
489
457
491
478
504
448
455
371
441
433
397
422
412
361
366
316
360
337
337
305
308
306
270
298
303
298
282
280
269
242
248
264
246
245
267
235
270
268
247
253
215
240
240
227
231
221
240
211
249
225
221
209
209
202
216
218
200
204
222
207
203
179
232
192
193
190
175
209
180
203
194
206
222
213
219
202
202
204
200
198
196
194
235
202
187
211
209
202
186
200
201
217
219
208
178
197
180
209
205
179
192
209
226
221
232
228
207
224
221
210
205
201
194
222
218
220
262
208
203
225
212
187
200
226
229
244
205
216
219
215
248
201
222
221
228
217
225
236
243
220
245
218
231
246
233
218
226
238
243
229
191
232
243
246
228
255
258
241
237
215
245
250
243
211
269
256
214
199
229
235
231
201
217
216
235
213
199
215
205
220
247
221
214
220
207
220
220
203
210
223
215
187
223
211
228
230
229
207
246
196
220
221
216
241
232
206
233
187
232
202
202
213
204
205
227
194
196
188
209
221
200
220
203
175
192
186
200
196
194
208
192
176
207
171
196
211
197
208
188
166
185
205
183
206
188
182
194
213
195
195
188
183
169
167
186
186
206
194
193
191
182
191
198
190
185
181
208
215
179
195
172
190
197
173
189
188
202
216
206
185
192
187
194
207
4
CAE