## MW740 16_04_01
Index | Name | Time | Quantity | Height | Area | Area % | MW740a1 |  | Calculated:
|  | [Min] | [% Area] | [ｵV] | [ｵV.Min] | [%] |  |  | Mass decane | 0.1019 | mmol of decane = | 0.7161431
1 | UNKNOWN | 0.07 | 0 | 44.4 | 1.5 | 0 | Area | Rt approx | IRF | Moles rel to decane |  | mmol extracted*
2 | UNKNOWN | 0.6 | 97.28 | 29304448.3 | 912095.5 | 97.277
3 | UNKNOWN | 0.96 | 0.01 | 1877.8 | 53.2 | 0.006 | 53.2 | 0.9 | 0.73 | 0.002532045 | Phenylboronic acid | 0.001813307
4 | UNKNOWN | 1.32 | 1.64 | 640500.1 | 15337.8 | 1.636 | 15337.8 | 1.3 | 1 | 1 | Decane | 0.7161431
5 | UNKNOWN | 1.61 | 0.32 | 119655.7 | 2957.5 | 0.315 | 2957.5 | 1.6 | 0.68 | 0.1311205 | Iodobenzene | 0.09390104 | Percentage conversion of recovered material
6 | UNKNOWN | 6 | 0.77 | 297172 | 7177.1 | 0.765 | 7177.1 | 8.1 | 1.16 | 0.5428051 | Biphenyl | 0.3887261 | 80.54377
Total | - | - | 100 | 30363698.3 | 937622.5 | 100
Index | Name | Time | Quantity | Height | Area | Area % | MW740a2 |  | Calculated:
|  | [Min] | [% Area] | [ｵV] | [ｵV.Min] | [%] |  |  | Mass decane | 0.1019 | mmol of decane = | 0.7161431
1 | UNKNOWN | 0.6 | 97.44 | 31532176 | 975889.7 | 97.438 | Area | Rt approx | IRF | Moles rel to decane |  | mmol extracted*
2 | UNKNOWN | 0.96 | 0.01 | 1948.2 | 53.5 | 0.005
3 | UNKNOWN | 1.33 | 1.54 | 683189.9 | 15448.2 | 1.542 | 53.5 | 0.9 | 0.73 | 0.002528126 | Phenylboronic acid | 0.0018105
4 | UNKNOWN | 1.61 | 0.3 | 130069 | 2982.9 | 0.298 | 15448.2 | 1.3 | 1 | 1 | Decane | 0.7161431
5 | UNKNOWN | 6 | 0.72 | 298102.1 | 7170.6 | 0.716 | 2982.9 | 1.6 | 0.68 | 0.1313015 | Iodobenzene | 0.09403067 | Percentage conversion of recovered material
[7 empty] | 7170.6 | 8.1 | 1.16 | 0.5384379 | Biphenyl | 0.3855986 | 80.39513
Total | - | - | 100 | 32645485.2 | 1001545 | 100
Index | Name | Time | Quantity | Height | Area | Area % | MW740b1 |  | Calculated:
|  | [Min] | [% Area] | [ｵV] | [ｵV.Min] | [%] |  |  | Mass decane | 0.1008 | mmol of decane = | 0.7084124
1 | UNKNOWN | 0.6 | 97.42 | 26411952.4 | 957772.2 | 97.425 | Area | Rt approx | IRF | Moles rel to decane |  | mmol extracted*
2 | UNKNOWN | 0.96 | 0.01 | 1933.3 | 58.6 | 0.006
3 | UNKNOWN | 1.33 | 1.52 | 646882 | 14950 | 1.521 | 58.6 | 0.9 | 0.73 | 0.002861405 | Phenylboronic acid | 0.002027055
4 | UNKNOWN | 1.62 | 0.43 | 182902.1 | 4232.2 | 0.43 | 14950 | 1.3 | 1 | 1 | Decane | 0.7084124
5 | UNKNOWN | 5.99 | 0.62 | 266409.3 | 6076.5 | 0.618 | 4232.2 | 1.6 | 0.68 | 0.1925014 | Iodobenzene | 0.1363704 | Percentage conversion of recovered material
[7 empty] | 6076.5 | 8.1 | 1.16 | 0.4714876 | Biphenyl | 0.3340077 | 71.00835
Total | - | - | 100 | 27510079 | 983089.4 | 100
Index | Name | Time | Quantity | Height | Area | Area % | MW740b2 |  | Calculated:
|  | [Min] | [% Area] | [ｵV] | [ｵV.Min] | [%] |  |  | Mass decane | 0.1008 | mmol of decane = | 0.7084124
1 | UNKNOWN | 0.06 | 0 | 36.1 | 1 | 0 | Area | Rt approx | IRF | Moles rel to decane |  | mmol extracted*
2 | UNKNOWN | 0.6 | 97.41 | 26596378.9 | 976963.3 | 97.415
3 | UNKNOWN | 0.96 | 0.01 | 2023.2 | 60.5 | 0.006 | 60.5 | 0.9 | 0.73 | 0.00288272 | Phenylboronic acid | 0.002042155
4 | UNKNOWN | 1.33 | 1.53 | 679763.6 | 15320.6 | 1.528 | 15320.6 | 1.3 | 1 | 1 | Decane | 0.7084124
5 | UNKNOWN | 1.62 | 0.43 | 192296.4 | 4346.6 | 0.433 | 4346.6 | 1.6 | 0.68 | 0.1929225 | Iodobenzene | 0.1366687 | Percentage conversion of recovered material
6 | UNKNOWN | 5.99 | 0.62 | 276772.1 | 6199.9 | 0.618 | 6199.9 | 8.1 | 1.16 | 0.4694257 | Biphenyl | 0.332547 | 70.87295
Total | - | - | 100 | 27747270.3 | 1002892 | 100

## MW740 16_04_16
Index | Name | Time | Quantity | Height | Area | Area % | MW740c1 |  | Calculated:
|  | [Min] | [% Area] | [ｵV] | [ｵV.Min] | [%] |  |  | Mass decane | 0.1004 | mmol of decane = | 0.7056012
1 | UNKNOWN | 0.01 | 0 | 47 | 2.1 | 0 | Area | Rt approx | IRF | Moles rel to decane |  | mmol extracted*
2 | UNKNOWN | 0.59 | 97.44 | 30594844.2 | 962850.8 | 97.435
3 | UNKNOWN | 0.95 | 0.01 | 2055.8 | 61.4 | 0.006 | 61.4 | 0.9 | 0.73 | 0.002832515 | Phenylboronic acid | 0.001998626
4 | UNKNOWN | 1.21 | 0.01 | 2101.3 | 66.7 | 0.007 | 15824.1 | 1.3 | 1 | 1 | Decane | 0.7056012
5 | UNKNOWN | 1.32 | 1.6 | 696118.6 | 15824.1 | 1.601 | 3419.1 | 1.6 | 0.68 | 0.146927 | Iodobenzene | 0.1036719 | Percentage conversion of recovered material
6 | UNKNOWN | 1.61 | 0.35 | 148929.3 | 3419.1 | 0.346 | 5969.9 | 5.98 | 1.16 | 0.4376289 | Biphenyl | 0.3087915 | 74.86519
7 | UNKNOWN | 5.98 | 0.6 | 264771.6 | 5969.9 | 0.604
Total | - | - | 100 | 31708867.9 | 988194 | 100
Index | Name | Time | Quantity | Height | Area | Area % | MW740c2 |  | Calculated:
|  | [Min] | [% Area] | [ｵV] | [ｵV.Min] | [%] |  |  | Mass decane | 0.1004 | mmol of decane = | 0.7056012
1 | UNKNOWN | 0.59 | 97.5 | 30712538.6 | 962816.4 | 97.498 | Area | Rt approx | IRF | Moles rel to decane |  | mmol extracted*
2 | UNKNOWN | 0.95 | 0.01 | 2086.8 | 62.7 | 0.006
3 | UNKNOWN | 1.22 | 0.01 | 1700.6 | 59.4 | 0.006 | 2086.8 | 0.9 | 0.73 | 0.002230406 | Phenylboronic acid | 0.001573777
4 | UNKNOWN | 1.32 | 1.56 | 682998.6 | 15451.8 | 1.565 | 682998.6 | 1.3 | 1 | 1 | Decane | 0.7056012
5 | UNKNOWN | 1.61 | 0.34 | 145528.2 | 3338.4 | 0.338 | 145528.2 | 1.6 | 0.68 | 0.1448893 | Iodobenzene | 0.1022341 | Percentage conversion of recovered material
6 | UNKNOWN | 5.98 | 0.59 | 252716.3 | 5797 | 0.587 | 252716.3 | 5.98 | 1.16 | 0.4292116 | Biphenyl | 0.3028522 | 74.7624
Index | Name | Time | Quantity | Height | Area | Area % | MW740d1 | (SKB_1) | Calculated:
|  | [Min] | [% Area] | [ｵV] | [ｵV.Min] | [%] |  |  | Mass decane | 0.1 | mmol of decane = | 0.7027901
1 | UNKNOWN | 0.02 | 0 | 18.8 | 0.3 | 0 | Area | Rt approx | IRF | Moles rel to decane |  | mmol extracted*
2 | UNKNOWN | 0.06 | 0 | 31.8 | 1 | 0
3 | UNKNOWN | 0.6 | 97.28 | 28715287.2 | 848617.2 | 97.284 | 848617.2 | 0.9 | 0.73 | 39.14855 | Phenylboronic acid | 27.62326
4 | UNKNOWN | 1.22 | 0.01 | 1573.4 | 62.3 | 0.007 | 15476.2 | 1.3 | 1 | 0.9780145 | Decane | 0.6900883
5 | UNKNOWN | 1.32 | 1.77 | 677719.9 | 15476.2 | 1.774 | 3458.2 | 1.6 | 0.68 | 0.1486073 | Iodobenzene | 0.1048575 | Percentage conversion of recovered material
6 | UNKNOWN | 1.61 | 0.4 | 150071.6 | 3458.2 | 0.396 | 4664.7 | 5.98 | 1.16 | 0.3419501 | Biphenyl | 0.2412804 | 69.70644
7 | UNKNOWN | 5.98 | 0.53 | 213570.1 | 4664.7 | 0.535
8 | UNKNOWN | 9.29 | 0 | 1053.2 | 28.4 | 0.003
Total | - | - | 100 | 29759326 | 872308.3 | 100 | MW740d2 | (SKB_") | Calculated:
Index | Name | Time | Quantity | Height | Area | Area % |  |  | Mass decane | 0.1 | mmol of decane = | 0.7027901
|  | [Min] | [% Area] | [ｵV] | [ｵV.Min] | [%] | Area | Rt approx | IRF | Moles rel to decane |  | mmol extracted*
1 | UNKNOWN | 0.1 | 0 | 42.9 | 1.1 | 0
2 | UNKNOWN | 0.6 | 97.2 | 29074930.6 | 835432.4 | 97.204 | 29074930.6 | 0.9 | 0.73 | 31.07576 | Phenylboronic acid | 21.92709
3 | UNKNOWN | 1.22 | 0.01 | 1567.6 | 61.5 | 0.007 | 710027.8 | 1.3 | 1 | 1.039574 | Decane | 0.7335249
4 | UNKNOWN | 1.32 | 1.83 | 710027.8 | 15741 | 1.831 | 156431.4 | 1.6 | 0.68 | 0.1557446 | Iodobenzene | 0.1098936 | Percentage conversion of recovered material
5 | UNKNOWN | 1.61 | 0.41 | 156431.4 | 3484.9 | 0.405 | 223489.8 | 5.98 | 1.16 | 0.3795735 | Biphenyl | 0.2678275 | 70.90616
6 | UNKNOWN | 5.99 | 0.55 | 223489.8 | 4711.6 | 0.548
7 | UNKNOWN | 9.29 | 0 | 1116.8 | 29.4 | 0.003
Total | - | - | 100 | 30167606.9 | 859461.8 | 100

## MW740 16_05_05
Index | Name | Time | Quantity | Height | Area | Area % | MW740e1 |  | Calculated:
|  | [Min] | [% Area] | [ｵV] | [ｵV.Min] | [%] |  |  | Mass decane | 0.1266 | mmol of decane = | 0.8897322
1 | UNKNOWN | 0.03 | 0 | 31.7 | 0.4 | 0 | Area | Rt approx | IRF | Moles rel to decane |  | mmol extracted*
2 | UNKNOWN | 0.6 | 97.25 | 22888561.1 | 776191.6 | 97.247
3 | UNKNOWN | 0.95 | 0.01 | 2016.4 | 56.1 | 0.007 | 56.1 | 0.9 | 0.73 | 0.002665482 | Phenylboronic acid | 0.002371565
4 | UNKNOWN | 1.22 | 0 | 581.2 | 19.1 | 0.002 | 15364.2 | 1.3 | 1 | 1 | Decane | 0.8897322
5 | UNKNOWN | 1.32 | 1.92 | 689861 | 15364.2 | 1.925 | 3395.3 | 1.6 | 0.68 | 0.1502717 | Iodobenzene | 0.1337015 | Percentage conversion of recovered material
6 | UNKNOWN | 1.61 | 0.43 | 149990.7 | 3395.3 | 0.425 | 3135.2 | 5.98 | 1.16 | 0.2367082 | Biphenyl | 0.2106069 | 61.16809
7 | UNKNOWN | 5.98 | 0.39 | 151136.2 | 3135.2 | 0.393
Total | - | - | 100 | 23882178.3 | 798161.9 | 100
Index | Name | Time | Quantity | Height | Area | Area % | MW740e2 |  | Calculated:
|  | [Min] | [% Area] | [ｵV] | [ｵV.Min] | [%] |  |  | Mass decane | 0.1266 | mmol of decane = | 0.8897322
1 | UNKNOWN | 0.01 | 0 | 70.4 | 4 | 0 | Area | Rt approx | IRF | Moles rel to decane |  | mmol extracted*
2 | UNKNOWN | 0.6 | 97.28 | 24416573.3 | 790211.8 | 97.284
3 | UNKNOWN | 0.96 | 0.01 | 2164.7 |  | 0.007 | 0 | 0.9 | 0.73 | 0 | Phenylboronic acid | 0
4 | UNKNOWN | 1.33 | 1.91 | 739396.1 | 15478.9 | 1.906 | 15478.9 | 1.3 | 1 | 1 | Decane | 0.8897322
5 | UNKNOWN | 1.61 | 0.42 | 160065 | 3373.3 | 0.415 | 3373.3 | 1.6 | 0.68 | 0.1481917 | Iodobenzene | 0.1318509 | Percentage conversion of recovered material
6 | UNKNOWN | 5.99 | 0.39 | 152544.1 | 3146.7 | 0.387 | 3146.7 | 5.98 | 1.16 | 0.235816 | Biphenyl | 0.2098131 | 61.40919
Total | - | - | 100 | 25470813.6 | 812272.2 | 100

## MW760a 16_05_05
Index | Name | Time | Quantity | Height | Area | Area % | MW760a1_1 |  | Calculated:
|  | [Min] | [% Area] | [ｵV] | [ｵV.Min] | [%] |  |  | Mass decane | 0.0942 | mmol of decane = | 0.6620283
1 | UNKNOWN | 0.6 | 97.46 | 19518631.4 | 758568.5 | 97.456 | Area | Rt approx | IRF | Moles rel to decane |  | mmol extracted*
2 | UNKNOWN | 0.96 | 0.01 | 1733.4 | 50.5 | 0.006
3 | UNKNOWN | 1.23 | 0 | 753 | 30.9 | 0.004 | 50.5 | 0.9 | 0.73 | 0.003253981 | Phenylboronic acid | 0.002154227
4 | UNKNOWN | 1.33 | 1.46 | 544240.8 | 11329.2 | 1.456 | 11329.2 | 1.3 | 1 | 1 | Decane | 0.6620283
5 | UNKNOWN | 1.61 | 0.3 | 110446.9 | 2350.5 | 0.302 | 2350.5 | 1.6 | 0.68 | 0.1410815 | Iodobenzene | 0.09339991 | Percentage conversion of recovered material
6 | UNKNOWN | 6 | 0.78 | 264144.8 | 6039.8 | 0.776 | 6039.8 | 5.98 | 1.16 | 0.6184168 | Biphenyl | 0.4094094 | 81.42439
Total | - | - | 100 | 20439950.4 | 778369.4 | 100
Index | Name | Time | Quantity | Height | Area | Area % | MW760a1_2 |  | Calculated:
|  | [Min] | [% Area] | [ｵV] | [ｵV.Min] | [%] |  |  | Mass decane | 0.0942 | mmol of decane = | 0.6620283
1 | UNKNOWN | 0.06 | 0 | 33.9 | 0.6 | 0 | Area | Rt approx | IRF | Moles rel to decane |  | mmol extracted*
2 | UNKNOWN | 0.6 | 97.43 | 19017983.3 | 698217.2 | 97.429
3 | UNKNOWN | 0.96 | 0.01 | 1645 | 48.8 | 0.007 | 48.8 | 0.9 | 0.73 | 0.00338194 | Phenylboronic acid | 0.00223894
4 | UNKNOWN | 1.23 | 0 | 694.7 | 27.8 | 0.004 | 10533.6 | 1.3 | 1 | 1 | Decane | 0.6620283
5 | UNKNOWN | 1.32 | 1.47 | 511516.2 | 10533.6 | 1.47 | 2183.4 | 1.6 | 0.68 | 0.1409501 | Iodobenzene | 0.09331295 | Percentage conversion of recovered material
6 | UNKNOWN | 1.61 | 0.3 | 104069.4 | 2183.4 | 0.305 | 5633.6 | 5.98 | 1.16 | 0.6203934 | Biphenyl | 0.410718 | 81.48666
7 | UNKNOWN | 6 | 0.79 | 251909.1 | 5633.6 | 0.786
Total | - | - | 100 | 19887851.5 | 716644.9 | 100
Index | Name | Time | Quantity | Height | Area | Area % | MW760a2_1 |  | Calculated:
|  | [Min] | [% Area] | [ｵV] | [ｵV.Min] | [%] |  |  | Mass decane | 0.1063 | mmol of decane = | 0.7470659
1 | UNKNOWN | 0.02 | 0 | 38.1 | 0.6 | 0 | Area | Rt approx | IRF | Moles rel to decane |  | mmol extracted*
2 | UNKNOWN | 0.6 | 97.33 | 24321102.7 | 779632.9 | 97.329
3 | UNKNOWN | 0.96 | 0.01 | 1898.1 | 56.9 | 0.007 | 56.9 | 0.9 | 0.73 | 0.003201828 | Phenylboronic acid | 0.002391977
4 | UNKNOWN | 1.23 | 0 | 856.4 | 35.8 | 0.004 | 12972.9 | 1.3 | 1 | 1 | Decane | 0.7470659
5 | UNKNOWN | 1.33 | 1.62 | 590658.3 | 12972.9 | 1.62 | 3967.6 | 1.6 | 0.68 | 0.2079695 | Iodobenzene | 0.1553669 | Percentage conversion of recovered material
6 | UNKNOWN | 1.62 | 0.5 | 181585.5 | 3967.6 | 0.495 | 4358.3 | 5.98 | 1.16 | 0.3897069 | Biphenyl | 0.2911367 | 65.20366
7 | UNKNOWN | 5.99 | 0.54 | 204990 | 4358.3 | 0.544
Total | - | - | 100 | 25301129.2 | 801025 | 100
Index | Name | Time | Quantity | Height | Area | Area % | MW760a2_2 |  | Calculated:
|  | [Min] | [% Area] | [ｵV] | [ｵV.Min] | [%] |  |  | Mass decane | 0.1063 | mmol of decane = | 0.7470659
1 | UNKNOWN | 0.01 | 0 | 53.1 | 1.1 | 0 | Area | Rt approx | IRF | Moles rel to decane |  | mmol extracted*
2 | UNKNOWN | 0.6 | 97.32 | 25137851.9 | 762903.3 | 97.319
3 | UNKNOWN | 0.96 | 0.01 | 1972.2 | 56.1 | 0.007 | 56.1 | 0.9 | 0.73 | 0.003223072 | Phenylboronic acid | 0.002407847
4 | UNKNOWN | 1.23 | 0 | 831.4 | 35.2 | 0.004 | 12706.2 | 1.3 | 1 | 1 | Decane | 0.7470659
5 | UNKNOWN | 1.33 | 1.62 | 620382.3 | 12706.2 | 1.621 | 3911.9 | 1.6 | 0.68 | 0.2093539 | Iodobenzene | 0.1564011 | Percentage conversion of recovered material
6 | UNKNOWN | 1.62 | 0.5 | 186441 | 3911.9 | 0.499 | 4308.2 | 5.98 | 1.16 | 0.3933129 | Biphenyl | 0.2938306 | 65.26208
7 | UNKNOWN | 5.99 | 0.55 | 208825.4 | 4308.2 | 0.55
Total | - | - | 100 | 26156357.4 | 783922.1 | 100
Index | Name | Time | Quantity | Height | Area | Area % | MW760a4_1 |  | Calculated:
|  | [Min] | [% Area] | [ｵV] | [ｵV.Min] | [%] |  |  | Mass decane | 0.1033 | mmol of decane = | 0.7259821
1 | UNKNOWN | 0.04 | 0 | 34.1 | 0.9 | 0 | Area | Rt approx | IRF | Moles rel to decane |  | mmol extracted*
2 | UNKNOWN | 0.6 | 97.38 | 22820732.4 | 750675 | 97.377
3 | UNKNOWN | 0.96 | 0.01 | 1837.3 | 55.1 | 0.007 | 55.1 | 0.9 | 0.73 | 0.003288557 | Phenylboronic acid | 0.002387434
4 | UNKNOWN | 1.23 | 0.01 | 973.1 | 40.7 | 0.005 | 12231.2 | 1.3 | 1 | 1 | Decane | 0.7259821
5 | UNKNOWN | 1.33 | 1.59 | 568357.4 | 12231.2 | 1.587 | 3186.9 | 1.6 | 0.68 | 0.1771774 | Iodobenzene | 0.1286276 | Percentage conversion of recovered material
6 | UNKNOWN | 1.62 | 0.41 | 146274.1 | 3186.9 | 0.413 | 4706.2 | 5.98 | 1.16 | 0.4463333 | Biphenyl | 0.32403 | 71.58391
7 | UNKNOWN | 5.99 | 0.61 | 217717.7 | 4706.2 | 0.61
Total | - | - | 100 | 23755926.1 | 770895.9 | 100
Index | Name | Time | Quantity | Height | Area | Area % | MW760a4_2 |  | Calculated:
|  | [Min] | [% Area] | [ｵV] | [ｵV.Min] | [%] |  |  | Mass decane | 0.1033 | mmol of decane = | 0.7259821
1 | UNKNOWN | 0.06 | 0 | 37.2 | 2 | 0 | Area | Rt approx | IRF | Moles rel to decane |  | mmol extracted*
2 | UNKNOWN | 0.6 | 97.34 | 22019583.6 | 734097.4 | 97.345
3 | UNKNOWN | 0.96 | 0.01 | 1826.1 | 55 | 0.007 | 55 | 0.9 | 0.73 | 0.003315907 | Phenylboronic acid | 0.002407289
4 | UNKNOWN | 1.22 | 0.01 | 1022.4 | 42.8 | 0.006 | 12108.3 | 1.3 | 1 | 1 | Decane | 0.7259821
5 | UNKNOWN | 1.32 | 1.61 | 564169.3 | 12108.3 | 1.606 | 3154.1 | 1.6 | 0.68 | 0.1771337 | Iodobenzene | 0.1285959 | Percentage conversion of recovered material
6 | UNKNOWN | 1.61 | 0.42 | 145409.7 | 3154.1 | 0.418 | 4663.2 | 5.98 | 1.16 | 0.4467441 | Biphenyl | 0.3243283 | 71.60763
7 | UNKNOWN | 5.99 | 0.62 | 221726.2 | 4663.2 | 0.618
Total | - | - | 100 | 22953774.4 | 754122.7 | 100
Index | Name | Time | Quantity | Height | Area | Area % | MW760a8_1 |  | Calculated:
|  | [Min] | [% Area] | [ｵV] | [ｵV.Min] | [%] |  |  | Mass decane | 0.1029 | mmol of decane = | 0.723171
1 | UNKNOWN | 0.6 | 97.55 | 21856037.3 | 702021.4 | 97.545 | Area | Rt approx | IRF | Moles rel to decane |  | mmol extracted*
2 | UNKNOWN | 0.96 | 0.01 | 1699.7 | 52.2 | 0.007
3 | UNKNOWN | 1.23 | 0 | 652 | 26.4 | 0.004 | 52.2 | 0.9 | 0.73 | 0.003375169 | Phenylboronic acid | 0.002440825
4 | UNKNOWN | 1.32 | 1.57 | 530357.9 | 11290.1 | 1.569 | 11290.1 | 1.3 | 1 | 1 | Decane | 0.723171
5 | UNKNOWN | 1.61 | 0.37 | 121910 | 2651.8 | 0.368 | 2651.8 | 1.6 | 0.68 | 0.1597173 | Iodobenzene | 0.1155029 | Percentage conversion of recovered material
6 | UNKNOWN | 5.99 | 0.51 | 179543.5 | 3647.7 | 0.507 | 3647.7 | 5.98 | 1.16 | 0.3747825 | Biphenyl | 0.2710318 | 70.11836
Total | - | - | 100 | 22690200.3 | 719689.5 | 100
Index | Name | Time | Quantity | Height | Area | Area % | MW760a8_2 |  | Calculated:
|  | [Min] | [% Area] | [ｵV] | [ｵV.Min] | [%] |  |  | Mass decane | 0.1029 | mmol of decane = | 0.723171
1 | UNKNOWN | 0.06 | 0 | 34.8 | 2.1 | 0 | Area | Rt approx | IRF | Moles rel to decane |  | mmol extracted*
2 | UNKNOWN | 0.6 | 97.54 | 22722238.8 | 718034.7 | 97.542
3 | UNKNOWN | 0.96 | 0.01 | 1812.4 | 51.7 | 0.007 | 51.7 | 0.9 | 0.73 | 0.003264228 | Phenylboronic acid | 0.002360595
4 | UNKNOWN | 1.23 | 0 | 698.9 | 28.4 | 0.004 | 11562 | 1.3 | 1 | 1 | Decane | 0.723171
5 | UNKNOWN | 1.33 | 1.57 | 563062.6 | 11562 | 1.571 | 2720.1 | 1.6 | 0.68 | 0.1599782 | Iodobenzene | 0.1156916 | Percentage conversion of recovered material
6 | UNKNOWN | 1.62 | 0.37 | 129925.9 | 2720.1 | 0.37 | 3731.3 | 5.98 | 1.16 | 0.3743563 | Biphenyl | 0.2707236 | 70.06029
7 | UNKNOWN | 5.99 | 0.51 | 183454.4 | 3731.3 | 0.507
Total | - | - | 100 | 23601227.8 | 736130.3 | 100
Index | Name | Time | Quantity | Height | Area | Area % | MW760a16_1 |  | Calculated:
|  | [Min] | [% Area] | [ｵV] | [ｵV.Min] | [%] |  |  | Mass decane | 0.0981 | mmol of decane = | 0.6894371
1 | UNKNOWN | 0.01 | 0 | 53 | 1 | 0 | Area | Rt approx | IRF | Moles rel to decane |  | mmol extracted*
2 | UNKNOWN | 0.04 | 0 | 30.1 | 1.5 | 0
3 | UNKNOWN | 0.6 | 97.61 | 22851678.9 | 748060 | 97.614 | 56 | 0.9 | 0.73 | 0.003461473 | Phenylboronic acid | 0.002386468
4 | UNKNOWN | 0.96 | 0.01 | 1926.2 | 56 | 0.007 | 11810 | 1.3 | 1 | 1 | Decane | 0.6894371
5 | UNKNOWN | 1.33 | 1.54 | 581291.6 | 11810 | 1.541 | 3408.7 | 1.6 | 0.68 | 0.1962672 | Iodobenzene | 0.1353139 | Percentage conversion of recovered material
6 | UNKNOWN | 1.62 | 0.44 | 165241 | 3408.7 | 0.445 | 2988 | 5.98 | 1.16 | 0.2934869 | Biphenyl | 0.2023407 | 59.92535
7 | UNKNOWN | 5.99 | 0.39 | 151397.7 | 2988 | 0.39
8 | UNKNOWN | 9.29 | 0 | 825.3 | 20.9 | 0.003
Index | Name | Time | Quantity | Height | Area | Area % | MW760a16_2 |  | Calculated:
|  | [Min] | [% Area] | [ｵV] | [ｵV.Min] | [%] |  |  | Mass decane | 0.0981 | mmol of decane = | 0.6894371
1 | UNKNOWN | 0 | 0 | 54.1 | 1.8 | 0 | Area | Rt approx | IRF | Moles rel to decane |  | mmol extracted*
2 | UNKNOWN | 0.6 | 97.62 | 22632537.6 | 749173.6 | 97.622
3 | UNKNOWN | 0.96 | 0.01 | 1844 | 55.2 | 0.007 | 55.2 | 0.9 | 0.73 | 0.003411359 | Phenylboronic acid | 0.002351918
4 | UNKNOWN | 1.33 | 1.54 | 562940 | 11812.3 | 1.539 | 11812.3 | 1.3 | 1 | 1 | Decane | 0.6894371
5 | UNKNOWN | 1.62 | 0.44 | 160192.9 | 3404.9 | 0.444 | 3404.9 | 1.6 | 0.68 | 0.1960103 | Iodobenzene | 0.1351367 | Percentage conversion of recovered material
6 | UNKNOWN | 5.99 | 0.39 | 146568.2 | 2955.7 | 0.385 | 2955.7 | 5.98 | 1.16 | 0.2902578 | Biphenyl | 0.2001145 | 59.6909
7 | UNKNOWN | 9.29 | 0 | 792 | 22 | 0.003
Total | - | - | 100 | 23504928.6 | 767425.5 | 100

## MW760b 16_05_05
Index | Name | Time | Quantity | Height | Area | Area % | MW760b1_1 |  | Calculated:
|  | [Min] | [% Area] | [ｵV] | [ｵV.Min] | [%] |  |  | Mass decane | 0.099 | mmol of decane = | 0.6957622
1 | UNKNOWN | 0.06 | 0 | 49.8 | 1.8 | 0 | Area | Rt approx | IRF | Moles rel to decane |  | mmol extracted*
2 | UNKNOWN | 0.6 | 97.3 | 26809202.3 | 731958.9 | 97.298
3 | UNKNOWN | 0.96 | 0.01 | 1848.9 | 52.2 | 0.007 | 52.2 | 0.9 | 0.73 | 0.003237828 | Phenylboronic acid | 0.002252758
4 | UNKNOWN | 1.22 | 0 | 854 | 33.1 | 0.004 | 11769 | 1.3 | 1 | 1 | Decane | 0.6957622
5 | UNKNOWN | 1.33 | 1.56 | 574945.6 | 11769 | 1.564 | 2576.9 | 1.6 | 0.68 | 0.1488905 | Iodobenzene | 0.1035924 | Percentage conversion of recovered material
6 | UNKNOWN | 1.61 | 0.34 | 124307.8 | 2576.9 | 0.343 | 5889.8 | 5.98 | 1.16 | 0.5805224 | Biphenyl | 0.4039055 | 79.58763
7 | UNKNOWN | 6 | 0.78 | 261392.5 | 5889.8 | 0.783
Total | - | - | 100 | 27772600.9 | 752281.8 | 100
Index | Name | Time | Quantity | Height | Area | Area % | MW760b1_2 |  | Calculated:
|  | [Min] | [% Area] | [ｵV] | [ｵV.Min] | [%] |  |  | Mass decane | 0.099 | mmol of decane = | 0.6957622
1 | UNKNOWN | 0 | 0 | 33.6 | 1.8 | 0 | Area | Rt approx | IRF | Moles rel to decane |  | mmol extracted*
2 | UNKNOWN | 0.6 | 97.31 | 27910228.2 | 779258.1 | 97.314
3 | UNKNOWN | 0.96 | 0.01 | 1891.2 | 54.7 | 0.007 | 54.7 | 0.9 | 0.73 | 0.003210352 | Phenylboronic acid | 0.002233641
4 | UNKNOWN | 1.22 | 0 | 946.1 | 37.5 | 0.005 | 12438.2 | 1.3 | 1 | 1 | Decane | 0.6957622
5 | UNKNOWN | 1.33 | 1.55 | 598974.1 | 12438.2 | 1.553 | 2728.3 | 1.6 | 0.68 | 0.149157 | Iodobenzene | 0.1037778 | Percentage conversion of recovered material
6 | UNKNOWN | 1.61 | 0.34 | 128799.9 | 2728.3 | 0.341 | 6247.5 | 5.98 | 1.16 | 0.5826486 | Biphenyl | 0.4053849 | 79.61795
7 | UNKNOWN | 6 | 0.78 | 262923.2 | 6247.5 | 0.78
Total | - | - | 100 | 28903796.4 | 800766 | 100
Index | Name | Time | Quantity | Height | Area | Area % | MW760b2_1 |  | Calculated:
|  | [Min] | [% Area] | [ｵV] | [ｵV.Min] | [%] |  |  | Mass decane | 0.1035 | mmol of decane = | 0.7273877
1 | UNKNOWN | 0.06 | 0 | 41.8 | 1.5 | 0 | Area | Rt approx | IRF | Moles rel to decane |  | mmol extracted*
2 | UNKNOWN | 0.6 | 97.35 | 23915546.6 | 751600.4 | 97.353
3 | UNKNOWN | 0.96 | 0.01 | 1937.5 | 56.9 | 0.007 | 56.9 | 0.9 | 0.73 | 0.003367137 | Phenylboronic acid | 0.002449214
4 | UNKNOWN | 1.22 | 0 | 801.9 | 30.7 | 0.004 | 12336 | 1.3 | 1 | 1 | Decane | 0.7273877
5 | UNKNOWN | 1.32 | 1.6 | 595930.5 | 12336 | 1.598 | 3497.9 | 1.6 | 0.68 | 0.1928155 | Iodobenzene | 0.1402516 | Percentage conversion of recovered material
6 | UNKNOWN | 1.62 | 0.45 | 169407.9 | 3497.9 | 0.453 | 4512.7 | 5.98 | 1.16 | 0.424346 | Biphenyl | 0.3086641 | 68.75769
7 | UNKNOWN | 5.99 | 0.58 | 209653.4 | 4512.7 | 0.585
Total | - | - | 100 | 24893319.6 | 772036 | 100
Index | Name | Time | Quantity | Height | Area | Area % | MW760b2_2 |  | Calculated:
|  | [Min] | [% Area] | [ｵV] | [ｵV.Min] | [%] |  |  | Mass decane | 0.1035 | mmol of decane = | 0.7273877
1 | UNKNOWN | 0.05 | 0 | 39.4 | 2.2 | 0 | Area | Rt approx | IRF | Moles rel to decane |  | mmol extracted*
2 | UNKNOWN | 0.6 | 97.36 | 25042056.2 | 779099.4 | 97.362
3 | UNKNOWN | 0.96 | 0.01 | 2009.7 | 57.9 | 0.007 | 57.9 | 0.9 | 0.73 | 0.003322903 | Phenylboronic acid | 0.002417039
4 | UNKNOWN | 1.22 | 0 | 825.6 | 33.8 | 0.004 | 12719.9 | 1.3 | 1 | 1 | Decane | 0.7273877
5 | UNKNOWN | 1.33 | 1.59 | 619087.1 | 12719.9 | 1.59 | 3630.4 | 1.6 | 0.68 | 0.1940795 | Iodobenzene | 0.1411711 | Percentage conversion of recovered material
6 | UNKNOWN | 1.62 | 0.45 | 174249.4 | 3630.4 | 0.454 | 4645.6 | 5.98 | 1.16 | 0.4236587 | Biphenyl | 0.3081641 | 68.58224
7 | UNKNOWN | 5.99 | 0.58 | 216352.7 | 4645.6 | 0.581
8 | UNKNOWN | 9.29 | 0 | 745.7 | 20.4 | 0.003
Total | - | - | 100 | 26055365.8 | 800209.5 | 100
Index | Name | Time | Quantity | Height | Area | Area % | MW760b4_1 |  | Calculated:
|  | [Min] | [% Area] | [ｵV] | [ｵV.Min] | [%] |  |  | Mass decane | 0.1098 | mmol of decane = | 0.7716635
1 | UNKNOWN | 0.03 | 0 | 42.6 | 1.9 | 0 | Area | Rt approx | IRF | Moles rel to decane |  | mmol extracted*
2 | UNKNOWN | 0.6 | 97.32 | 21733169.2 | 698249.5 | 97.319
3 | UNKNOWN | 0.96 | 0.01 | 1727.4 | 52.4 | 0.007 | 52.4 | 0.9 | 0.73 | 0.003245876 | Phenylboronic acid | 0.002504724
4 | UNKNOWN | 1.22 | 0 | 879.8 | 34.5 | 0.005 | 11784.8 | 1.3 | 1 | 1 | Decane | 0.7716635
5 | UNKNOWN | 1.33 | 1.64 | 536036.7 | 11784.8 | 1.643 | 3253.8 | 1.6 | 0.68 | 0.187749 | Iodobenzene | 0.144879 | Percentage conversion of recovered material
6 | UNKNOWN | 1.62 | 0.45 | 146178.4 | 3253.8 | 0.453 | 4109.1 | 5.98 | 1.16 | 0.4044664 | Biphenyl | 0.312112 | 68.29718
7 | UNKNOWN | 5.99 | 0.57 | 194649.7 | 4109.1 | 0.573
Total | - | - | 100 | 22612683.8 | 717486 | 100
Index | Name | Time | Quantity | Height | Area | Area % | MW760b4_2 |  | Calculated:
|  | [Min] | [% Area] | [ｵV] | [ｵV.Min] | [%] |  |  | Mass decane | 0.1098 | mmol of decane = | 0.7716635
1 | UNKNOWN | 0.01 | 0 | 67.3 | 3.4 | 0 | Area | Rt approx | IRF | Moles rel to decane |  | mmol extracted*
2 | UNKNOWN | 0.6 | 97.27 | 22509978.9 | 694843.4 | 97.27
3 | UNKNOWN | 0.96 | 0.01 | 1968.4 | 54.6 | 0.008 | 54.6 | 0.9 | 0.73 | 0.003334756 | Phenylboronic acid | 0.002573309
4 | UNKNOWN | 1.22 | 0.01 | 946.7 | 37.1 | 0.005 | 11952.3 | 1.3 | 1 | 1 | Decane | 0.7716635
5 | UNKNOWN | 1.32 | 1.67 | 606889.2 | 11952.3 | 1.673 | 3265.9 | 1.6 | 0.68 | 0.1858062 | Iodobenzene | 0.1433799 | Percentage conversion of recovered material
6 | UNKNOWN | 1.61 | 0.46 | 164421.5 | 3265.9 | 0.457 | 4188 | 5.98 | 1.16 | 0.4064557 | Biphenyl | 0.313647 | 68.62769
7 | UNKNOWN | 5.99 | 0.59 | 202086.1 | 4188 | 0.586
Total | - | - | 100 | 23486358.1 | 714344.7 | 100
Index | Name | Time | Quantity | Height | Area | Area % | MW760b8_1 |  | Calculated:
|  | [Min] | [% Area] | [ｵV] | [ｵV.Min] | [%] |  |  | Mass decane | 0.098 | mmol of decane = | 0.6887343
1 | UNKNOWN | 0.6 | 97.49 | 22743931.2 | 746729.4 | 97.486 | Area | Rt approx | IRF | Moles rel to decane |  | mmol extracted*
2 | UNKNOWN | 0.96 | 0.01 | 1806.9 | 55.3 | 0.007
3 | UNKNOWN | 1.22 | 0 | 833.2 | 33.3 | 0.004 | 55.3 | 0.9 | 0.73 | 0.003382716 | Phenylboronic acid | 0.002329793
4 | UNKNOWN | 1.33 | 1.56 | 556460.3 | 11933.9 | 1.558 | 11933.9 | 1.3 | 1 | 1 | Decane | 0.6887343
5 | UNKNOWN | 1.62 | 0.43 | 152579.2 | 3310.7 | 0.432 | 3310.7 | 1.6 | 0.68 | 0.1886455 | Iodobenzene | 0.1299266 | Percentage conversion of recovered material
6 | UNKNOWN | 5.99 | 0.51 | 192180.1 | 3921.6 | 0.512 | 3921.6 | 5.98 | 1.16 | 0.3811877 | Biphenyl | 0.262537 | 66.89462
Total | - | - | 100 | 23647791 | 765984.2 | 100
Index | Name | Time | Quantity | Height | Area | Area % | MW760b8_2 |  | Calculated:
|  | [Min] | [% Area] | [ｵV] | [ｵV.Min] | [%] |  |  | Mass decane | 0.098 | mmol of decane = | 0.6887343
1 | UNKNOWN | 0.06 | 0 | 34.6 | 2.1 | 0 | Area | Rt approx | IRF | Moles rel to decane |  | mmol extracted*
2 | UNKNOWN | 0.6 | 97.46 | 22016231.9 | 720865.7 | 97.457
3 | UNKNOWN | 0.96 | 0.01 | 1802.3 | 54.4 | 0.007 | 54.4 | 0.9 | 0.73 | 0.003413531 | Phenylboronic acid | 0.002351016
4 | UNKNOWN | 1.22 | 0 | 818.6 | 32.9 | 0.004 | 11633.7 | 1.3 | 1 | 1 | Decane | 0.6887343
5 | UNKNOWN | 1.32 | 1.57 | 551258.5 | 11633.7 | 1.573 | 3246.2 | 1.6 | 0.68 | 0.1897432 | Iodobenzene | 0.1306827 | Percentage conversion of recovered material
6 | UNKNOWN | 1.61 | 0.44 | 150568 | 3246.2 | 0.439 | 3841.8 | 5.98 | 1.16 | 0.3830671 | Biphenyl | 0.2638315 | 66.87503
7 | UNKNOWN | 5.99 | 0.52 | 184020.3 | 3841.8 | 0.519
Total | - | - | 100 | 22904734.1 | 739676.8 | 100
Index | Name | Time | Quantity | Height | Area | Area % | MW760b16_1 |  | Calculated:
|  | [Min] | [% Area] | [ｵV] | [ｵV.Min] | [%] |  |  | Mass decane | 0.1029 | mmol of decane = | 0.723171
1 | UNKNOWN | 0.01 | 0 | 50.3 | 1.8 | 0 | Area | Rt approx | IRF | Moles rel to decane |  | mmol extracted*
2 | UNKNOWN | 0.6 | 97.44 | 23255959.8 | 730063.4 | 97.44
3 | UNKNOWN | 0.96 | 0.01 | 2019.7 | 57.6 | 0.008 | 57.6 | 0.9 | 0.73 | 0.003340112 | Phenylboronic acid | 0.002415472
4 | UNKNOWN | 1.32 | 1.68 | 617256.6 | 12588.8 | 1.68 | 12588.8 | 1.3 | 1 | 1 | Decane | 0.723171
5 | UNKNOWN | 1.62 | 0.57 | 208314.1 | 4249.3 | 0.567 | 4249.3 | 1.6 | 0.68 | 0.2295313 | Iodobenzene | 0.1659904 | Percentage conversion of recovered material
6 | UNKNOWN | 5.98 | 0.3 | 117531.3 | 2260.2 | 0.302 | 2260.2 | 5.98 | 1.16 | 0.208267 | Biphenyl | 0.1506127 | 47.57145
7 | UNKNOWN | 9.29 | 0 | 800.3 | 20.4 | 0.003
Total | - | - | 100 | 24201932.2 | 749241.5 | 100
Index | Name | Time | Quantity | Height | Area | Area % | MW760b16_2 |  | Calculated:
|  | [Min] | [% Area] | [ｵV] | [ｵV.Min] | [%] |  |  | Mass decane | 0.1029 | mmol of decane = | 0.723171
1 | UNKNOWN | 0.02 | 0 | 52.5 | 2.3 | 0 | Area | Rt approx | IRF | Moles rel to decane |  | mmol extracted*
2 | UNKNOWN | 0.6 | 97.46 | 22500815.2 | 725305.1 | 97.456
3 | UNKNOWN | 0.96 | 0.01 | 1927.1 | 58.8 | 0.008 | 58.8 | 0.9 | 0.73 | 0.003454954 | Phenylboronic acid | 0.002498522
4 | UNKNOWN | 1.33 | 1.67 | 587773.6 | 12423.9 | 1.669 | 12423.9 | 1.3 | 1 | 1 | Decane | 0.723171
5 | UNKNOWN | 1.62 | 0.56 | 196218.9 | 4201.6 | 0.565 | 4201.6 | 1.6 | 0.68 | 0.2299671 | Iodobenzene | 0.1663055 | Percentage conversion of recovered material
6 | UNKNOWN | 5.98 | 0.3 | 114126 | 2224.6 | 0.299 | 2224.6 | 5.98 | 1.16 | 0.2077074 | Biphenyl | 0.150208 | 47.45705
7 | UNKNOWN | 9.29 | 0 | 836.4 | 21.3 | 0.003
Total | - | - | 100 | 23401749.7 | 744237.6 | 100

## Summary
| MW740 | MW760a | MW760b | Average | Error
Time | Conversion | Conversion | Conversion
0.5 | 80.54377 | 81.42439 | 79.58763 | 80.5186 | 0.9186394
1 | 71.00835 | 65.20366 | 68.75769 | 68.32323 | 2.926632
2 | 74.86519 | 71.58391 | 68.29718 | 71.58209 | 3.284004
4 | 69.70644 | 70.11836 | 66.89462 | 68.90648 | 1.754452
8 | 61.16809 | 59.92535 | 47.57145 | 56.22163 | 7.517002