## Sheet1
|  | Pd loading | 0.21 | wt% | (25/03/15 Medac) |  |  |  |  | Error in ICP analysis derived from multiple tests of stock solution
|  | Cloth masses / mg | Pd loading / ug | Pd loading / umol | [5 empty] | Date | Reference Pd sample
MW524(IITR)(a) |  | 6 | 12.6 | 0.1183988 | [5 empty] | 2015-02-05 | MW481_c (check) | 0.3
MW524(IITR)(b) |  | 6.6 | 13.86 | 0.1302387 | [5 empty] | 2015-02-05 | 20/01/15_c (check) | 0.3
MW524(IITR)(c) |  | 6 | 12.6 | 0.1183988 | [5 empty] | 2015-03-25 | 23/03/15_e | 0.14
MW524(ICP)(a) |  | 5.4 | 11.34 | 0.1065589 | [5 empty] | 2015-04-30 | 28/04/15_c | 0.07
MW524(ICP)(b) |  | 4.7 | 9.87 | 0.09274572
MW524(ICP)(c) |  | 6.1 | 12.81 | 0.1203721 | [6 empty] | Average | 0.2025
MW524(MW658) |  | 5.8 | 12.18 | 0.1144522 | [6 empty] | STDEV | 0.1161536
MW524(MW719) |  | 5.6 | 11.76 | 0.1105055 | [6 empty] | % error | 57.35982
Average |  | 5.775 | 12.1275 | 0.1139588
STDEV |  | 0.5261891 | 1.104997 | 0.01038336
|  | Pd loading | 0.68 | wt% | (11/02/15_b (151341)Medac)
|  | Cloth masses / mg | Pd loading / ug | Pd loading / umol
MW345 |  | 7 | 47.6 | 0.4472843
MW345 |  | 6 | 40.8 | 0.3833866
MW345 |  | 13 | 88.4 | 0.8306709
MW345 |  | 7.6 | 51.68 | 0.485623
MW345 |  | 5.9 | 40.12 | 0.3769968
Average |  | 7.9 | 53.72 | 0.5047923
STDEV |  | 2.627546 | 17.86732 | 0.1678943
|  | Sonogashira | [8 empty] | Suzuki
| (28/04/15) |  |  | error at 57 4 % | [7 empty] | (01/06/16)
| Leaching / ppm | Leaching / ug | Leaching / % | 57.35982 | [7 empty] | Leaching / ppm | Leaching / ug | Leaching / % | error at 57 4 % | 57.35982
1 | 0.14 | 0.5242636 | 4.322932 | 2.479626 | [6 empty] | 1 | 0.2 | 1.1778 | 2.19248 | 1.257602
2 | 0.14 | 0.5242636 | 4.322932 | 2.479626 | [6 empty] | 2 | 0.1 | 0.5889 | 1.09624 | 0.6288011
8 | 0.1 | 0.374474 | 3.087809 | 1.771161 | [6 empty] | 4 | 0.1 | 0.5889 | 1.09624 | 0.6288011
16 | 0.1 | 0.374474 | 3.087809 | 1.771161 | [6 empty] | 8 | 0.1 | 0.5889 | 1.09624 | 0.6288011
Average and error | 0.12 | 0.02309401 | 3.70537 | 1.077355 | [6 empty] | 16 | 0.1 | 0.5889 | 1.09624 | 0.6288011
Samples highlighted at / below detection limit of 0.1 ppm | [12 empty] | Average | 1.315488 | 0.3557036
Total masses for extracxted solution (inc. rinses) | g | error | Reaction volume |  | error |  |  |  |  | Total masses for extracxted solution (inc. rinses) | /g | error
Mass of 2.66 ml ethanol | 2.09874 | 0.0789 | Volume water /ml | 2 | 0.1 |  |  | error |  | Mass of 2 ml ethanol | 1.578 | 0.0789 | [5 empty] | error
Mass 1.33 ml water | 1.33 | 0.1 | ethanol /ml | 1 | 0.1 | Total mass of reaction solution | 2.894 | 0.1287214 | g | Mass 1 ml water | 1 | 0.1 |  |  | Total mass of reaction solution |  | 2.909 | 0.1285193 | g
Mass of Phenyl acetylene | 0.076 | 0.014 | Total | 3 | 0.1414214 | Palladium loading | 12.1275 | 1.104997 | ug | Mass of 2 mL chloroform | 2.98 | 0.149 |  |  | Palladium loading |  | 53.72 | 17.86732 | ug
Mass of iodobenzene | 0.103 | 0.012 | Leaching ppm /h /cm^3 | 0.003333333 | 0.000660465 | Loading Pd | 4.190567 | 0.4248892 | ppm | Mass of phenylboronic acid | 0.091 | 0.012 |  |  | Loading Pd |  | 18.46683 | 6.196031 | ppm
Mass of K2CO3 | 0.137 | 0.002 | [7 empty] | Mass of iodobenzene | 0.103 | 0.012
Total | 3.74474 |  | Leaching ppb /h /cm^3 | 3.333333 | 0.660465 |  |  |  |  | Mass of K2CO3 | 0.137 | 0.002
[10 empty] | Total | 5.889
| % Pd left on cloth | theoretical heterogeneous yield % | [9 empty] | % Pd left on cloth | theoretical heterogeneous yield / %
1 | 100 | 40.29647 | [8 empty] | 1 | 100 | 80.5186
2 | 96.29463 | 38.80334 | [8 empty] | 2 | 98.68451 | 79.45938
4 | 88.88389 | 35.81707 | [8 empty] | 4 | 96.05354 | 77.34096
8 | 74.06241 | 29.84454 | [8 empty] | 8 | 90.79159 | 73.10411
16 | 44.41944 | 17.89947 | [8 empty] | 16 | 80.26768 | 64.63041

## Sheet2
mol% calculation for loadings
Suzuki |  | error
Moles Pd / umol | 0.5047923 | 0.1678943
Moles haloarane / mmol | 0.5 | 0.05
mol% | 0.1009585 | 0.03506375
Sonogashira |  | error
Moles Pd / umol | 0.1139588 | 0.01038336
Moles haloarane / mmol | 0.5 | 0.05
mol% | 0.02279177 | 0.003083377