## A750CR
DATA
FRR
MW345
| 2019-12-06 | [9 empty] | Offset
| 1025 | starting ke |  | a | 110.2922 | 59.38812 | 0 |  |  |  | 16.26812
| 1050 | finishing ke |  | b | 198.965 | 201.0126 | 281.8599
| 0.05 | step size |  | c | 1.113118 | 1.113118 | 1.113118
| 501 | no. of points |  | FWHM | 2.621192 | 2.621192 | 2.621192
| 1 | ignore |  | Area | 307.7343 | 165.7031 | 0 |  |  | total
| 1 | ignore |  | Total |  |  | 473.4374 |  |  | 43970.69
ke | 5000 | bg | BE | minus bg | Gauss1 | Gauss2 | Gauss 3 | sum | diff | diff sq
1025 | 65 | 54.69161 | 212.3319 | 10.30839 | 5.35867e-30 | 2.083248e-21 | 0 | 2.083248e-21 | 10.30839 | 106.2629 | 1031.05 | 55 | -0.3340712 | 397.1146
1025.05 | 75 | 54.67491 | 212.2819 | 20.32509 | 9.180807e-30 | 3.286096e-21 | 0 | 3.286096e-21 | 20.32509 | 413.1094 | 1031.1 | 67 | 0.1855228 | 192.5448
1025.1 | 77 | 54.6582 | 212.2319 | 22.3418 | 1.569742e-29 | 5.173009e-21 | 0 | 5.173009e-21 | 22.3418 | 499.1559 | 1031.15 | 47 | 0.07498463 | 7.239121
1025.15 | 72 | 54.6415 | 212.1819 | 17.3585 | 2.678549e-29 | 8.126994e-21 | 0 | 8.126994e-21 | 17.3585 | 301.3175 | 1031.2 | 57
1025.2 | 66 | 54.6248 | 212.1319 | 11.3752 | 4.561363e-29 | 1.274208e-20 | 0 | 1.274208e-20 | 11.3752 | 129.3953 | 1031.25 | 45
1025.25 | 68 | 54.60809 | 212.0819 | 13.39191 | 7.751992e-29 | 1.993767e-20 | 0 | 1.993767e-20 | 13.39191 | 179.3432 | 1031.3 | 41
1025.3 | 71 | 54.59139 | 212.0319 | 16.40861 | 1.314788e-28 | 3.113382e-20 | 0 | 3.113382e-20 | 16.40861 | 269.2425 | 1031.35 | 47
1025.35 | 70 | 54.57469 | 211.9819 | 15.42531 | 2.225471e-28 | 4.851923e-20 | 0 | 4.851923e-20 | 15.42531 | 237.9403 | 1031.4 | 64
1025.4 | 56 | 54.55798 | 211.9319 | 1.442018 | 3.759341e-28 | 7.546042e-20 | 0 | 7.546042e-20 | 1.442018 | 2.079415 | 1031.45 | 47
1025.45 | 70 | 54.54128 | 211.8819 | 15.45872 | 6.337607e-28 | 1.171246e-19 | 0 | 1.171246e-19 | 15.45872 | 238.9721 | 1031.5 | 43
1025.5 | 79 | 54.52458 | 211.8319 | 24.47542 | 1.066259e-27 | 1.814266e-19 | 0 | 1.814266e-19 | 24.47542 | 599.0464 | 1031.55 | 50
1025.55 | 63 | 54.50787 | 211.7819 | 8.492128 | 1.790291e-27 | 2.804642e-19 | 0 | 2.804642e-19 | 8.492128 | 72.11624 | 1031.6 | 69
1025.6 | 63 | 54.49117 | 211.7319 | 8.508832 | 2.999911e-27 | 4.326908e-19 | 0 | 4.326908e-19 | 8.508832 | 72.40022 | 1031.65 | 43
1025.65 | 75 | 54.47446 | 211.6819 | 20.52554 | 5.016686e-27 | 6.661953e-19 | 0 | 6.661953e-19 | 20.52554 | 421.2976 | 1031.7 | 63
1025.7 | 61 | 54.45776 | 211.6319 | 6.542239 | 8.372383e-27 | 1.023645e-18 | 0 | 1.023645e-18 | 6.542239 | 42.80089 | 1031.75 | 54
1025.75 | 55 | 54.44106 | 211.5819 | 0.5589426 | 1.394457e-26 | 1.569714e-18 | 0 | 1.569714e-18 | 0.5589426 | 0.3124168 | 1031.8 | 57
1025.8 | 77 | 54.42435 | 211.5319 | 22.57565 | 2.317846e-26 | 2.402236e-18 | 0 | 2.402236e-18 | 22.57565 | 509.6598 | 1031.85 | 47
1025.85 | 71 | 54.40765 | 211.4819 | 16.59235 | 3.844926e-26 | 3.668887e-18 | 0 | 3.668887e-18 | 16.59235 | 275.3061 | 1031.9 | 48
1025.9 | 54 | 54.39095 | 211.4319 | -0.3909467 | 6.365244e-26 | 5.592125e-18 | 0 | 5.592125e-18 | -0.3909467 | 0.1528393 | 1031.95 | 51
1025.95 | 72 | 54.37424 | 211.3819 | 17.62576 | 1.051637e-25 | 8.506348e-18 | 0 | 8.506348e-18 | 17.62576 | 310.6673 | 1032 | 54
1026 | 76 | 54.35754 | 211.3319 | 21.64246 | 1.733965e-25 | 1.291318e-17 | 0 | 1.291318e-17 | 21.64246 | 468.3961 | 1043.05 | 51
1026.05 | 58 | 54.34084 | 211.2819 | 3.659164 | 2.853242e-25 | 1.956351e-17 | 0 | 1.956351e-17 | 3.659164 | 13.38948 | 1043.1 | 55
1026.1 | 73 | 54.32413 | 211.2319 | 18.67587 | 4.68555e-25 | 2.957905e-17 | 0 | 2.957905e-17 | 18.67587 | 348.788 | 1043.15 | 46
1026.15 | 72 | 54.30743 | 211.1819 | 17.69257 | 7.679029e-25 | 4.463189e-17 | 0 | 4.463189e-17 | 17.69257 | 313.0271 | 1043.2 | 51
1026.2 | 58 | 54.29073 | 211.1319 | 3.709275 | 1.25596e-24 | 6.720942e-17 | 0 | 6.720942e-17 | 3.709275 | 13.75872 | 1043.25 | 43
1026.25 | 86 | 54.27402 | 211.0819 | 31.72598 | 2.050071e-24 | 1.01004e-16 | 0 | 1.01004e-16 | 31.72598 | 1006.538 | 1043.3 | 56
1026.3 | 57 | 54.25732 | 211.0319 | 2.742682 | 3.339533e-24 | 1.514855e-16 | 0 | 1.514855e-16 | 2.742682 | 7.522303 | 1043.35 | 59
1026.35 | 64 | 54.24061 | 210.9819 | 9.759385 | 5.429081e-24 | 2.267394e-16 | 0 | 2.267394e-16 | 9.759385 | 95.2456 | 1043.4 | 43
1026.4 | 91 | 54.22391 | 210.9319 | 36.77609 | 8.808269e-24 | 3.386934e-16 | 0 | 3.386934e-16 | 36.77609 | 1352.481 | 1043.45 | 51
1026.45 | 49 | 54.20721 | 210.8819 | -5.207208 | 1.426194e-23 | 5.049056e-16 | 0 | 5.049056e-16 | -5.207208 | 27.11501 | 1043.5 | 48
1026.5 | 65 | 54.1905 | 210.8319 | 10.8095 | 2.304572e-23 | 7.511685e-16 | 0 | 7.511685e-16 | 10.8095 | 116.8452 | 1043.55 | 45
1026.55 | 74 | 54.1738 | 210.7819 | 19.8262 | 3.716429e-23 | 1.115291e-15 | 0 | 1.115291e-15 | 19.8262 | 393.0782 | 1043.6 | 45
1026.6 | 73 | 54.1571 | 210.7319 | 18.8429 | 5.981154e-23 | 1.652582e-15 | 0 | 1.652582e-15 | 18.8429 | 355.055 | 1043.65 | 58
1026.65 | 61 | 54.14039 | 210.6819 | 6.859607 | 9.60656e-23 | 2.443775e-15 | 0 | 2.443775e-15 | 6.859607 | 47.0542 | 1043.7 | 58
1026.7 | 77 | 54.12369 | 210.6319 | 22.87631 | 1.539836e-22 | 3.606478e-15 | 0 | 3.606478e-15 | 22.87631 | 523.3256 | 1043.75 | 46
1026.75 | 65 | 54.10699 | 210.5819 | 10.89301 | 2.463229e-22 | 5.311645e-15 | 0 | 5.311646e-15 | 10.89301 | 118.6577 | 1043.8 | 49
1026.8 | 75 | 54.09028 | 210.5319 | 20.90972 | 3.932411e-22 | 7.807259e-15 | 0 | 7.807259e-15 | 20.90972 | 437.2163 | 1043.85 | 40
1026.85 | 66 | 54.07358 | 210.4819 | 11.92642 | 6.265226e-22 | 1.145228e-14 | 0 | 1.145228e-14 | 11.92642 | 142.2395 | 1043.9 | 49
1026.9 | 61 | 54.05688 | 210.4319 | 6.943124 | 9.96181e-22 | 1.67652e-14 | 0 | 1.67652e-14 | 6.943124 | 48.20698 | 1043.95 | 45
1026.95 | 68 | 54.04017 | 210.3819 | 13.95983 | 1.580751e-21 | 2.449342e-14 | 0 | 2.449342e-14 | 13.95983 | 194.8768 | 1044 | 39
1027 | 57 | 54.02347 | 210.3319 | 2.976532 | 2.503297e-21 | 3.571197e-14 | 0 | 3.571197e-14 | 2.976532 | 8.85974 | 1043.95 | 38
1027.05 | 78 | 54.00676 | 210.2819 | 23.99324 | 3.956263e-21 | 5.196392e-14 | 0 | 5.196393e-14 | 23.99324 | 575.6753 | 1044 | 53
1027.1 | 61 | 53.99006 | 210.2319 | 7.009939 | 6.239956e-21 | 7.545947e-14 | 0 | 7.545948e-14 | 7.009939 | 49.13924
1027.15 | 48 | 53.97336 | 210.1819 | -5.973358 | 9.822039e-21 | 1.093577e-13 | 0 | 1.093577e-13 | -5.973358 | 35.681
1027.2 | 78 | 53.95665 | 210.1319 | 24.04335 | 1.542927e-20 | 1.581643e-13 | 0 | 1.581644e-13 | 24.04335 | 578.0825
1027.25 | 60 | 53.93995 | 210.0819 | 6.060049 | 2.418873e-20 | 2.282925e-13 | 0 | 2.282925e-13 | 6.060049 | 36.7242
1027.3 | 71 | 53.92325 | 210.0319 | 17.07675 | 3.784464e-20 | 3.288504e-13 | 0 | 3.288504e-13 | 17.07675 | 291.6155
1027.35 | 83 | 53.90654 | 209.9819 | 29.09346 | 5.909073e-20 | 4.72747e-13 | 0 | 4.72747e-13 | 29.09346 | 846.4292
1027.4 | 55 | 53.88984 | 209.9319 | 1.11016 | 9.207847e-20 | 6.782393e-13 | 0 | 6.782394e-13 | 1.11016 | 1.232455
1027.45 | 49 | 53.87314 | 209.8819 | -4.873136 | 1.431926e-19 | 9.71093e-13 | 0 | 9.710931e-13 | -4.873136 | 23.74746
1027.5 | 64 | 53.85643 | 209.8319 | 10.14357 | 2.222321e-19 | 1.387594e-12 | 0 | 1.387594e-12 | 10.14357 | 102.892
1027.55 | 77 | 53.83973 | 209.7819 | 23.16027 | 3.442045e-19 | 1.978736e-12 | 0 | 1.978736e-12 | 23.16027 | 536.3981
1027.6 | 60 | 53.82303 | 209.7319 | 6.176974 | 5.320473e-19 | 2.816027e-12 | 0 | 2.816027e-12 | 6.176974 | 38.15501
1027.65 | 80 | 53.80632 | 209.6819 | 26.19368 | 8.207437e-19 | 3.999536e-12 | 0 | 3.999537e-12 | 26.19368 | 686.1088
1027.7 | 64 | 53.78962 | 209.6319 | 10.21038 | 1.263539e-18 | 5.668995e-12 | 0 | 5.668996e-12 | 10.21038 | 104.2519
1027.75 | 78 | 53.77292 | 209.5819 | 24.22708 | 1.941303e-18 | 8.019112e-12 | 0 | 8.019114e-12 | 24.22708 | 586.9516
1027.8 | 56 | 53.75621 | 209.5319 | 2.243788 | 2.97661e-18 | 1.132062e-11 | 0 | 1.132062e-11 | 2.243788 | 5.034587
1027.85 | 69 | 53.73951 | 209.4819 | 15.26049 | 4.55485e-18 | 1.594916e-11 | 0 | 1.594917e-11 | 15.26049 | 232.8826
1027.9 | 61 | 53.7228 | 209.4319 | 7.277196 | 6.955848e-18 | 2.242484e-11 | 0 | 2.242484e-11 | 7.277196 | 52.95758
1027.95 | 65 | 53.7061 | 209.3819 | 11.2939 | 1.060107e-17 | 3.146621e-11 | 0 | 3.146622e-11 | 11.2939 | 127.5522
1028 | 65 | 53.6894 | 209.3319 | 11.3106 | 1.612401e-17 | 4.406393e-11 | 0 | 4.406394e-11 | 11.3106 | 127.9297
1028.05 | 63 | 53.67269 | 209.2819 | 9.327306 | 2.447486e-17 | 6.158086e-11 | 0 | 6.158088e-11 | 9.327306 | 86.99864
1028.1 | 59 | 53.65599 | 209.2319 | 5.34401 | 3.707585e-17 | 8.588791e-11 | 0 | 8.588794e-11 | 5.34401 | 28.55844
1028.15 | 75 | 53.63929 | 209.1819 | 21.36071 | 5.605129e-17 | 1.195479e-10 | 0 | 1.19548e-10 | 21.36071 | 456.2801
1028.2 | 61 | 53.62258 | 209.1319 | 7.377417 | 8.456758e-17 | 1.660641e-10 | 0 | 1.660642e-10 | 7.377417 | 54.42628
1028.25 | 68 | 53.60588 | 209.0819 | 14.39412 | 1.273344e-16 | 2.302148e-10 | 0 | 2.302149e-10 | 14.39412 | 207.1907
1028.3 | 60 | 53.58918 | 209.0319 | 6.410824 | 1.913426e-16 | 3.185036e-10 | 0 | 3.185038e-10 | 6.410824 | 41.09867
1028.35 | 66 | 53.57247 | 208.9819 | 12.42753 | 2.869466e-16 | 4.397635e-10 | 0 | 4.397638e-10 | 12.42753 | 154.4434
1028.4 | 66 | 53.55577 | 208.9319 | 12.44423 | 4.294516e-16 | 6.059653e-10 | 0 | 6.059658e-10 | 12.44423 | 154.8589
1028.45 | 61 | 53.53907 | 208.8819 | 7.460935 | 6.414327e-16 | 8.332975e-10 | 0 | 8.332982e-10 | 7.460935 | 55.66555
1028.5 | 61 | 53.52236 | 208.8319 | 7.477638 | 9.561185e-16 | 1.143605e-09 | 0 | 1.143606e-09 | 7.477638 | 55.91507
1028.55 | 64 | 53.50566 | 208.7819 | 10.49434 | 1.422316e-15 | 1.566303e-09 | 0 | 1.566305e-09 | 10.49434 | 110.1312
1028.6 | 71 | 53.48895 | 208.7319 | 17.51105 | 2.111563e-15 | 2.140915e-09 | 0 | 2.140917e-09 | 17.51105 | 306.6367
1028.65 | 62 | 53.47225 | 208.6819 | 8.527749 | 3.128498e-15 | 2.920429e-09 | 0 | 2.920432e-09 | 8.527749 | 72.7225
1028.7 | 56 | 53.45555 | 208.6319 | 2.544453 | 4.625848e-15 | 3.975736e-09 | 0 | 3.975741e-09 | 2.544453 | 6.474239
1028.75 | 78 | 53.43884 | 208.5819 | 24.56116 | 6.826068e-15 | 5.401473e-09 | 0 | 5.401479e-09 | 24.56116 | 603.2504
1028.8 | 73 | 53.42214 | 208.5319 | 19.57786 | 1.005249e-14 | 7.3237e-09 | 0 | 7.32371e-09 | 19.57786 | 383.2926
1028.85 | 55 | 53.40544 | 208.4819 | 1.594563 | 1.477407e-14 | 9.909977e-09 | 0 | 9.909992e-09 | 1.594563 | 2.542632
1028.9 | 55 | 53.38873 | 208.4319 | 1.611267 | 2.166958e-14 | 1.338254e-08 | 0 | 1.338256e-08 | 1.611267 | 2.596181
1028.95 | 69 | 53.37203 | 208.3819 | 15.62797 | 3.171938e-14 | 1.803549e-08 | 0 | 1.803552e-08 | 15.62797 | 244.2335
1029 | 68 | 53.35533 | 208.3319 | 14.64467 | 4.633642e-14 | 2.425723e-08 | 0 | 2.425728e-08 | 14.64467 | 214.4665
1029.05 | 67 | 53.33862 | 208.2819 | 13.66138 | 6.755291e-14 | 3.255954e-08 | 0 | 3.255961e-08 | 13.66138 | 186.6332
1029.1 | 50 | 53.32192 | 208.2319 | -3.321919 | 9.828547e-14 | 4.361531e-08 | 0 | 4.361541e-08 | -3.321919 | 11.03515
1029.15 | 64 | 53.30522 | 208.1819 | 10.69478 | 1.427113e-13 | 5.830736e-08 | 0 | 5.83075e-08 | 10.69478 | 114.3784
1029.2 | 57 | 53.28851 | 208.1319 | 3.711488 | 2.068002e-13 | 7.779139e-08 | 0 | 7.779159e-08 | 3.711488 | 13.77514
1029.25 | 49 | 53.27181 | 208.0819 | -4.271808 | 2.990663e-13 | 1.03577e-07 | 0 | 1.035773e-07 | -4.271808 | 18.24835
1029.3 | 56 | 53.2551 | 208.0319 | 2.744895 | 4.31626e-13 | 1.376319e-07 | 0 | 1.376323e-07 | 2.744895 | 7.534449
1029.35 | 65 | 53.2384 | 207.9819 | 11.7616 | 6.216865e-13 | 1.825149e-07 | 0 | 1.825155e-07 | 11.7616 | 138.3352
1029.4 | 58 | 53.2217 | 207.9319 | 4.778302 | 8.936327e-13 | 2.415468e-07 | 0 | 2.415477e-07 | 4.778302 | 22.83217
1029.45 | 50 | 53.20499 | 207.8819 | -3.204994 | 1.281948e-12 | 3.190275e-07 | 0 | 3.190287e-07 | -3.204994 | 10.27199
1029.5 | 55 | 53.18829 | 207.8319 | 1.811709 | 1.835293e-12 | 4.205121e-07 | 0 | 4.20514e-07 | 1.811709 | 3.28229
1029.55 | 66 | 53.17159 | 207.7819 | 12.82841 | 2.62219e-12 | 5.531625e-07 | 0 | 5.531651e-07 | 12.82841 | 164.5682
1029.6 | 54 | 53.15488 | 207.7319 | 0.8451166 | 3.738924e-12 | 7.261906e-07 | 0 | 7.261944e-07 | 0.8451159 | 0.7142208
1029.65 | 65 | 53.13818 | 207.6819 | 11.86182 | 5.320505e-12 | 9.5142e-07 | 0 | 9.514253e-07 | 11.86182 | 140.7028
1029.7 | 65 | 53.12148 | 207.6319 | 11.87852 | 7.555841e-12 | 1.243992e-06 | 0 | 1.244e-06 | 11.87852 | 141.0993
1029.75 | 57 | 53.10477 | 207.5819 | 3.895227 | 1.070869e-11 | 1.623255e-06 | 0 | 1.623266e-06 | 3.895226 | 15.17278
1029.8 | 53 | 53.08807 | 207.5319 | -0.08806919 | 1.514655e-11 | 2.113876e-06 | 0 | 2.113891e-06 | -0.0880713 | 0.007756555
1029.85 | 61 | 53.07137 | 207.4819 | 7.928634 | 2.138036e-11 | 2.747237e-06 | 0 | 2.747258e-06 | 7.928632 | 62.8632
1029.9 | 51 | 53.05466 | 207.4319 | -2.054662 | 3.011894e-11 | 3.563168e-06 | 0 | 3.563198e-06 | -2.054666 | 4.221651
1029.95 | 41 | 53.03796 | 207.3819 | -12.03796 | 4.234365e-11 | 4.612117e-06 | 0 | 4.612159e-06 | -12.03796 | 144.9126
1030 | 69 | 53.02125 | 207.3319 | 15.97875 | 5.941013e-11 | 5.957828e-06 | 0 | 5.957888e-06 | 15.97874 | 255.3201
1030.05 | 60 | 53.00455 | 207.2819 | 6.995449 | 8.31872e-11 | 7.680675e-06 | 0 | 7.680758e-06 | 6.995441 | 48.93619
1030.1 | 49 | 52.98785 | 207.2319 | -3.987848 | 1.162455e-10 | 9.881765e-06 | 0 | 9.881881e-06 | -3.987858 | 15.90301
1030.15 | 59 | 52.97114 | 207.1819 | 6.028856 | 1.621137e-10 | 1.268801e-05 | 0 | 1.268817e-05 | 6.028843 | 36.34695
1030.2 | 53 | 52.95444 | 207.1319 | 0.04555927 | 2.256248e-10 | 1.625833e-05 | 0 | 1.625856e-05 | 0.04554302 | 0.002074166
1030.25 | 61 | 52.93774 | 207.0819 | 8.062263 | 3.133846e-10 | 2.079133e-05 | 0 | 2.079164e-05 | 8.062242 | 64.99975
1030.3 | 49 | 52.92103 | 207.0319 | -3.921034 | 4.344024e-10 | 2.653458e-05 | 0 | 2.653502e-05 | -3.92106 | 15.37471
1030.35 | 48 | 52.90433 | 206.9819 | -4.90433 | 6.009392e-10 | 3.379606e-05 | 0 | 3.379666e-05 | -4.904364 | 24.05278
1030.4 | 58 | 52.88763 | 206.9319 | 5.112374 | 8.296455e-10 | 4.295794e-05 | 0 | 4.295877e-05 | 5.112331 | 26.13592
1030.45 | 50 | 52.87092 | 206.8819 | -2.870923 | 1.143084e-09 | 5.44935e-05 | 0 | 5.449464e-05 | -2.870977 | 8.242511
1030.5 | 65 | 52.85422 | 206.8319 | 12.14578 | 1.571766e-09 | 6.898737e-05 | 0 | 6.898894e-05 | 12.14571 | 147.5183
1030.55 | 54 | 52.83752 | 206.7819 | 1.162484 | 2.156855e-09 | 8.71602e-05 | 0 | 8.716236e-05 | 1.162397 | 1.351167
1030.6 | 66 | 52.82081 | 206.7319 | 13.17919 | 2.953778e-09 | 0.0001098982 | 0 | 0.0001099012 | 13.17908 | 173.6881
1030.65 | 55 | 52.80411 | 206.6819 | 2.195891 | 4.036998e-09 | 0.0001382887 | 0 | 0.0001382927 | 2.195753 | 4.821331
1030.7 | 48 | 52.78741 | 206.6319 | -4.787405 | 5.506338e-09 | 0.0001736627 | 0 | 0.0001736682 | -4.787579 | 22.92091
1030.75 | 52 | 52.7707 | 206.5819 | -0.7707016 | 7.495334e-09 | 0.0002176456 | 0 | 0.0002176531 | -0.7709192 | 0.5943165
1030.8 | 41 | 52.754 | 206.5319 | -11.754 | 1.018223e-08 | 0.0002722182 | 0 | 0.0002722284 | -11.75427 | 138.1629
1030.85 | 41 | 52.73729 | 206.4819 | -11.73729 | 1.380442e-08 | 0.0003397881 | 0 | 0.0003398019 | -11.73763 | 137.7721
1030.9 | 60 | 52.72059 | 206.4319 | 7.279409 | 1.867745e-08 | 0.0004232752 | 0 | 0.0004232939 | 7.278986 | 52.98363
1030.95 | 51 | 52.70389 | 206.3819 | -1.703887 | 2.521974e-08 | 0.0005262126 | 0 | 0.0005262378 | -1.704414 | 2.905026
1031 | 49 | 52.68718 | 206.3319 | -3.687184 | 3.3985e-08 | 0.000652865 | 0 | 0.0006528989 | -3.687837 | 13.60014
1031.05 | 55 | 52.67048 | 206.2819 | 2.32952 | 4.570436e-08 | 0.0008083682 | 0 | 0.0008084139 | 2.328711 | 5.422897
1031.1 | 67 | 52.65378 | 206.2319 | 14.34622 | 6.134113e-08 | 0.0009988926 | 0 | 0.0009989539 | 14.34522 | 205.7855
1031.15 | 47 | 52.63707 | 206.1819 | -5.637073 | 8.216174e-08 | 0.001231834 | 0 | 0.001231916 | -5.638305 | 31.79048
1031.2 | 57 | 52.62037 | 206.1319 | 4.37963 | 1.098275e-07 | 0.001516034 | 0 | 0.001516144 | 4.378114 | 19.16788
1031.25 | 45 | 52.60367 | 206.0819 | -7.603666 | 1.465131e-07 | 0.001862043 | 0 | 0.00186219 | -7.605528 | 57.84406
1031.3 | 41 | 52.58696 | 206.0319 | -11.58696 | 1.950588e-07 | 0.002282413 | 0 | 0.002282608 | -11.58925 | 134.3106
1031.35 | 47 | 52.57026 | 205.9819 | -5.570259 | 2.591661e-07 | 0.002792045 | 0 | 0.002792304 | -5.573051 | 31.0589
1031.4 | 64 | 52.55356 | 205.9319 | 11.44644 | 3.436487e-07 | 0.003408587 | 0 | 0.00340893 | 11.44304 | 130.9431
1031.45 | 47 | 52.53685 | 205.8819 | -5.536852 | 4.547523e-07 | 0.004152886 | 0 | 0.00415334 | -5.541005 | 30.70274
1031.5 | 43 | 52.52015 | 205.8319 | -9.520148 | 6.005633e-07 | 0.005049511 | 0 | 0.005050111 | -9.525198 | 90.7294
1031.55 | 50 | 52.50344 | 205.7819 | -2.503445 | 7.915283e-07 | 0.006127345 | 0 | 0.006128137 | -2.509573 | 6.297956
1031.6 | 69 | 52.48674 | 205.7319 | 16.51326 | 1.041113e-06 | 0.00742026 | 0 | 0.007421302 | 16.50584 | 272.4427
1031.65 | 43 | 52.47004 | 205.6819 | -9.470038 | 1.366636e-06 | 0.008967877 | 0 | 0.008969244 | -9.479007 | 89.85157
1031.7 | 63 | 52.45333 | 205.6319 | 10.54667 | 1.790324e-06 | 0.01081643 | 0 | 0.01081822 | 10.53585 | 111.0041
1031.75 | 54 | 52.43663 | 205.5819 | 1.56337 | 2.340638e-06 | 0.01301973 | 0 | 0.01302207 | 1.550348 | 2.403577
1031.8 | 57 | 52.41993 | 205.5319 | 4.580073 | 3.053939e-06 | 0.01564024 | 0 | 0.0156433 | 4.56443 | 20.83402
1031.85 | 47 | 52.40322 | 205.4819 | -5.403223 | 3.976586e-06 | 0.01875033 | 0 | 0.01875431 | -5.421978 | 29.39784
1031.9 | 48 | 52.38652 | 205.4319 | -4.38652 | 5.167542e-06 | 0.02243355 | 0 | 0.02243872 | -4.408958 | 19.43891
1031.95 | 51 | 52.36982 | 205.3819 | -1.369816 | 6.701645e-06 | 0.02678618 | 0 | 0.02679289 | -1.396609 | 1.950517
1032 | 54 | 52.35311 | 205.3319 | 1.646887 | 8.673664e-06 | 0.03191886 | 0 | 0.03192754 | 1.61496 | 2.608095
1032.05 | 74 | 52.33641 | 205.2819 | 21.66359 | 1.120334e-05 | 0.03795838 | 0 | 0.03796959 | 21.62562 | 467.6675
1032.1 | 36 | 52.31971 | 205.2319 | -16.31971 | 1.444162e-05 | 0.04504968 | 0 | 0.04506412 | -16.36477 | 267.8057
1032.15 | 60 | 52.303 | 205.1819 | 7.696998 | 1.85784e-05 | 0.05335798 | 0 | 0.05337656 | 7.643621 | 58.42495
1032.2 | 52 | 52.2863 | 205.1319 | -0.2862984 | 2.385197e-05 | 0.06307117 | 0 | 0.06309502 | -0.3493934 | 0.1220758
1032.25 | 44 | 52.26959 | 205.0819 | -8.269595 | 3.056075e-05 | 0.07440224 | 0 | 0.0744328 | -8.344028 | 69.6228
1032.3 | 54 | 52.25289 | 205.0319 | 1.747109 | 3.907756e-05 | 0.0875921 | 0 | 0.08763117 | 1.659478 | 2.753866
1032.35 | 52 | 52.23619 | 204.9819 | -0.2361877 | 4.986716e-05 | 0.1029124 | 0 | 0.1029622 | -0.33915 | 0.1150227
1032.4 | 55 | 52.21948 | 204.9319 | 2.780516 | 6.350758e-05 | 0.1206685 | 0 | 0.120732 | 2.659784 | 7.07445
1032.45 | 54 | 52.20278 | 204.8819 | 1.797219 | 8.07161e-05 | 0.141203 | 0 | 0.1412837 | 1.655936 | 2.742123
1032.5 | 49 | 52.18608 | 204.8319 | -3.186077 | 0.0001023808 | 0.1648989 | 0 | 0.1650013 | -3.351078 | 11.22973
1032.55 | 51 | 52.16937 | 204.7819 | -1.169373 | 0.0001295987 | 0.1921831 | 0 | 0.1923127 | -1.361686 | 1.854189
1032.6 | 63 | 52.15267 | 204.7319 | 10.84733 | 0.0001637217 | 0.2235303 | 0 | 0.223694 | 10.62364 | 112.8616
1032.65 | 63 | 52.13597 | 204.6819 | 10.86403 | 0.0002064124 | 0.2594665 | 0 | 0.2596729 | 10.60436 | 112.4525
1032.7 | 68 | 52.11926 | 204.6319 | 15.88074 | 0.0002597102 | 0.300573 | 0 | 0.3008327 | 15.5799 | 242.7334
1032.75 | 44 | 52.10256 | 204.5819 | -8.102559 | 0.0003261114 | 0.3474901 | 0 | 0.3478162 | -8.450375 | 71.40885
1032.8 | 55 | 52.08586 | 204.5319 | 2.914144 | 0.0004086643 | 0.4009207 | 0 | 0.4013294 | 2.512815 | 6.314239
1032.85 | 71 | 52.06915 | 204.4819 | 18.93085 | 0.0005110826 | 0.4616346 | 0 | 0.4621456 | 18.4687 | 341.093
1032.9 | 45 | 52.05245 | 204.4319 | -7.052449 | 0.0006378803 | 0.5304713 | 0 | 0.5311091 | -7.583558 | 57.51035
1032.95 | 59 | 52.03575 | 204.3819 | 6.964255 | 0.0007945314 | 0.6083439 | 0 | 0.6091384 | 6.355117 | 40.38751
1033 | 62 | 52.01904 | 204.3319 | 9.980959 | 0.000987658 | 0.6962419 | 0 | 0.6972295 | 9.283729 | 86.18762
1033.05 | 69 | 52.00234 | 204.2819 | 16.99766 | 0.001225253 | 0.7952338 | 0 | 0.7964591 | 16.2012 | 262.479
1033.1 | 52 | 51.98563 | 204.2319 | 0.01436564 | 0.001516942 | 0.9064697 | 0 | 0.9079866 | -0.893621 | 0.7985584
1033.15 | 61 | 51.96893 | 204.1819 | 9.031069 | 0.001874285 | 1.031182 | 0 | 1.033057 | 7.998013 | 63.96821
1033.2 | 50 | 51.95223 | 204.1319 | -1.952227 | 0.002311139 | 1.170688 | 0 | 1.173 | -3.125227 | 9.767042
1033.25 | 68 | 51.93552 | 204.0819 | 16.06448 | 0.00284407 | 1.326389 | 0 | 1.329233 | 14.73524 | 217.1274
1033.3 | 59 | 51.91882 | 204.0319 | 7.08118 | 0.003492835 | 1.499769 | 0 | 1.503261 | 5.577919 | 31.11317
1033.35 | 52 | 51.90212 | 203.9819 | 0.09788343 | 0.004280946 | 1.692393 | 0 | 1.696674 | -1.598791 | 2.556132
1033.4 | 45 | 51.88541 | 203.9319 | -6.885413 | 0.005236306 | 1.905908 | 0 | 1.911145 | -8.796558 | 77.37943
1033.45 | 77 | 51.86871 | 203.8819 | 25.13129 | 0.006391961 | 2.142035 | 0 | 2.148427 | 22.98286 | 528.212
1033.5 | 73 | 51.85201 | 203.8319 | 21.14799 | 0.007786941 | 2.402563 | 0 | 2.41035 | 18.73764 | 351.0993
1033.55 | 58 | 51.8353 | 203.7819 | 6.164698 | 0.009467239 | 2.689346 | 0 | 2.698813 | 3.465885 | 12.01236
1033.6 | 64 | 51.8186 | 203.7319 | 12.1814 | 0.01148692 | 3.004293 | 0 | 3.01578 | 9.165621 | 84.00861
1033.65 | 53 | 51.8019 | 203.6819 | 1.198105 | 0.01390937 | 3.349359 | 0 | 3.363268 | -2.165164 | 4.687933
1033.7 | 53 | 51.78519 | 203.6319 | 1.214808 | 0.01680874 | 3.726531 | 0 | 3.74334 | -2.528532 | 6.393473
1033.75 | 63 | 51.76849 | 203.5819 | 11.23151 | 0.02027153 | 4.13782 | 0 | 4.158092 | 7.07342 | 50.03327
1033.8 | 52 | 51.75178 | 203.5319 | 0.2482155 | 0.02439842 | 4.585241 | 0 | 4.609639 | -4.361424 | 19.02202
1033.85 | 53 | 51.73508 | 203.4819 | 1.264919 | 0.02930627 | 5.070799 | 0 | 5.100105 | -3.835186 | 14.70865
1033.9 | 59 | 51.71838 | 203.4319 | 7.281623 | 0.0351304 | 5.596473 | 0 | 5.631603 | 1.65002 | 2.722565
1033.95 | 44 | 51.70167 | 203.3819 | -7.701674 | 0.04202709 | 6.164191 | 0 | 6.206218 | -13.90789 | 193.4295
1034 | 65 | 51.68497 | 203.3319 | 13.31503 | 0.05017638 | 6.775815 | 0 | 6.825991 | 6.489039 | 42.10762
1034.05 | 55 | 51.66827 | 203.2819 | 3.331733 | 0.05978511 | 7.433112 | 0 | 7.492897 | -4.161164 | 17.31528
1034.1 | 62 | 51.65156 | 203.2319 | 10.34844 | 0.07109032 | 8.137735 | 0 | 8.208825 | 2.139612 | 4.577939
1034.15 | 56 | 51.63486 | 203.1819 | 4.36514 | 0.08436292 | 8.891195 | 0 | 8.975558 | -4.610417 | 21.25595
1034.2 | 71 | 51.61816 | 203.1319 | 19.38184 | 0.09991173 | 9.694835 | 0 | 9.794747 | 9.587097 | 91.91243
1034.25 | 79 | 51.60145 | 203.0819 | 27.39855 | 0.1180878 | 10.54981 | 0 | 10.66789 | 16.73065 | 279.9148
1034.3 | 51 | 51.58475 | 203.0319 | -0.584749 | 0.1392892 | 11.45703 | 0 | 11.59632 | -12.18107 | 148.3785
1034.35 | 65 | 51.56805 | 202.9819 | 13.43195 | 0.1639659 | 12.4172 | 0 | 12.58117 | 0.8507882 | 0.7238406
1034.4 | 61 | 51.55134 | 202.9319 | 9.448658 | 0.1926252 | 13.43071 | 0 | 13.62333 | -4.174675 | 17.42791
1034.45 | 63 | 51.53464 | 202.8819 | 11.46536 | 0.2258378 | 14.49766 | 0 | 14.72349 | -3.258133 | 10.61543
1034.5 | 64 | 51.51793 | 202.8319 | 12.48207 | 0.2642432 | 15.61782 | 0 | 15.88206 | -3.399999 | 11.56
1034.55 | 70 | 51.50123 | 202.7819 | 18.49877 | 0.3085566 | 16.79062 | 0 | 17.09918 | 1.399589 | 1.958849
1034.6 | 70 | 51.48453 | 202.7319 | 18.51547 | 0.359575 | 18.01511 | 0 | 18.37468 | 0.1407881 | 0.01982128
1034.65 | 90 | 51.46782 | 202.6819 | 38.53218 | 0.4181844 | 19.28993 | 0 | 19.70812 | 18.82406 | 354.3452
1034.7 | 81 | 51.45112 | 202.6319 | 29.54888 | 0.4853667 | 20.61333 | 0 | 21.0987 | 8.450179 | 71.40552
1034.75 | 71 | 51.43442 | 202.5819 | 19.56558 | 0.5622064 | 21.98313 | 0 | 22.54533 | -2.979751 | 8.878917
1034.8 | 80 | 51.41771 | 202.5319 | 28.58229 | 0.6498981 | 23.39669 | 0 | 24.04659 | 4.535696 | 20.57254
1034.85 | 84 | 51.40101 | 202.4819 | 32.59899 | 0.7497536 | 24.85096 | 0 | 25.60071 | 6.998278 | 48.97589
1034.9 | 89 | 51.38431 | 202.4319 | 37.61569 | 0.8632081 | 26.34241 | 0 | 27.20562 | 10.41007 | 108.3696
1034.95 | 79 | 51.3676 | 202.3819 | 27.6324 | 0.9918277 | 27.8671 | 0 | 28.85892 | -1.226526 | 1.504366
1035 | 71 | 51.3509 | 202.3319 | 19.6491 | 1.137315 | 29.4206 | 0 | 30.55792 | -10.90882 | 119.0023
1035.05 | 77 | 51.3342 | 202.2819 | 25.6658 | 1.301514 | 30.9981 | 0 | 32.29962 | -6.633814 | 44.00749
1035.1 | 83 | 51.31749 | 202.2319 | 31.68251 | 1.486417 | 32.59436 | 0 | 34.08078 | -2.398268 | 5.751689
1035.15 | 73 | 51.30079 | 202.1819 | 21.69921 | 1.694167 | 34.20373 | 0 | 35.8979 | -14.19869 | 201.6027
1035.2 | 88 | 51.28408 | 202.1319 | 36.71592 | 1.927061 | 35.82022 | 0 | 37.74728 | -1.031363 | 1.06371
1035.25 | 109 | 51.26738 | 202.0819 | 57.73262 | 2.187553 | 37.43749 | 0 | 39.62504 | 18.10758 | 327.8844
1035.3 | 94 | 51.25068 | 202.0319 | 42.74932 | 2.478251 | 39.04891 | 0 | 41.52716 | 1.222165 | 1.493688
1035.35 | 103 | 51.23397 | 201.9819 | 51.76603 | 2.801921 | 40.64759 | 0 | 43.44951 | 8.316517 | 69.16446
1035.4 | 109 | 51.21727 | 201.9319 | 57.78273 | 3.161477 | 42.22643 | 0 | 45.38791 | 12.39482 | 153.6315
1035.45 | 115 | 51.20057 | 201.8819 | 63.79943 | 3.559983 | 43.77819 | 0 | 47.33817 | 16.46126 | 270.9732
1035.5 | 114 | 51.18386 | 201.8319 | 62.81614 | 4.000641 | 45.29548 | 0 | 49.29612 | 13.52002 | 182.7909
1035.55 | 105 | 51.16716 | 201.7819 | 53.83284 | 4.486782 | 46.77089 | 0 | 51.25767 | 2.575168 | 6.631491
1035.6 | 120 | 51.15046 | 201.7319 | 68.84954 | 5.021853 | 48.19702 | 0 | 53.21887 | 15.63067 | 244.318
1035.65 | 101 | 51.13375 | 201.6819 | 49.86625 | 5.609405 | 49.56652 | 0 | 55.17592 | -5.309674 | 28.19264
1035.7 | 87 | 51.11705 | 201.6319 | 35.88295 | 6.253071 | 50.87218 | 0 | 57.12525 | -21.2423 | 451.2354
1035.75 | 111 | 51.10035 | 201.5819 | 59.89965 | 6.956545 | 52.107 | 0 | 59.06354 | 0.8361129 | 0.6990849
1035.8 | 105 | 51.08364 | 201.5319 | 53.91636 | 7.723561 | 53.2642 | 0 | 60.98777 | -7.071407 | 50.0048
1035.85 | 108 | 51.06694 | 201.4819 | 56.93306 | 8.557862 | 54.33736 | 0 | 62.89523 | -5.962165 | 35.54741
1035.9 | 128 | 51.05024 | 201.4319 | 76.94976 | 9.463171 | 55.32041 | 0 | 64.78358 | 12.16618 | 148.0159
1035.95 | 115 | 51.03353 | 201.3819 | 63.96647 | 10.44316 | 56.20772 | 0 | 66.65088 | -2.684411 | 7.206064
1036 | 112 | 51.01683 | 201.3319 | 60.98317 | 11.5014 | 56.99415 | 0 | 68.49555 | -7.512377 | 56.43581
1036.05 | 119 | 51.00012 | 201.2819 | 67.99988 | 12.64134 | 57.67509 | 0 | 70.31644 | -2.31656 | 5.366451
1036.1 | 143 | 50.98342 | 201.2319 | 92.01658 | 13.86627 | 58.24653 | 0 | 72.11279 | 19.90379 | 396.1607
1036.15 | 124 | 50.96672 | 201.1819 | 73.03328 | 15.17922 | 58.70505 | 0 | 73.88428 | -0.8509946 | 0.7241918
1036.2 | 145 | 50.95001 | 201.1319 | 94.04999 | 16.58301 | 59.04793 | 0 | 75.63094 | 18.41905 | 339.2614
1036.25 | 133 | 50.93331 | 201.0819 | 82.06669 | 18.0801 | 59.27309 | 0 | 77.35319 | 4.713502 | 22.2171
1036.3 | 131 | 50.91661 | 201.0319 | 80.08339 | 19.67261 | 59.37918 | 0 | 79.05179 | 1.031605 | 1.06421
1036.35 | 121 | 50.8999 | 200.9819 | 70.1001 | 21.36224 | 59.36555 | 0 | 80.7278 | -10.6277 | 112.9481
1036.4 | 124 | 50.8832 | 200.9319 | 73.1168 | 23.15024 | 59.2323 | 0 | 82.38254 | -9.26574 | 85.85393
1036.45 | 142 | 50.8665 | 200.8819 | 91.1335 | 25.03732 | 58.98022 | 0 | 84.01754 | 7.115964 | 50.63694
1036.5 | 161 | 50.84979 | 200.8319 | 110.1502 | 27.02365 | 58.61083 | 0 | 85.63448 | 24.51573 | 601.021
1036.55 | 134 | 50.83309 | 200.7819 | 83.16691 | 29.10876 | 58.12636 | 0 | 87.23512 | -4.06821 | 16.55033
1036.6 | 163 | 50.81639 | 200.7319 | 112.1836 | 31.29156 | 57.52969 | 0 | 88.82126 | 23.36236 | 545.7997
1036.65 | 162 | 50.79968 | 200.6819 | 111.2003 | 33.57024 | 56.82438 | 0 | 90.39463 | 20.80569 | 432.8767
1036.7 | 146 | 50.78298 | 200.6319 | 95.21702 | 35.94227 | 56.01459 | 0 | 91.95685 | 3.260169 | 10.6287
1036.75 | 148 | 50.76627 | 200.5819 | 97.23373 | 38.40432 | 55.10503 | 0 | 93.50936 | 3.724369 | 13.87093
1036.8 | 159 | 50.74957 | 200.5319 | 108.2504 | 40.95232 | 54.10098 | 0 | 95.0533 | 13.19713 | 174.1643
1036.85 | 170 | 50.73287 | 200.4819 | 119.2671 | 43.58135 | 53.00815 | 0 | 96.5895 | 22.67763 | 514.2751
1036.9 | 162 | 50.71616 | 200.4319 | 111.2838 | 46.28567 | 51.83271 | 0 | 98.11838 | 13.16546 | 173.3293
1036.95 | 149 | 50.69946 | 200.3819 | 98.30054 | 49.0587 | 50.58118 | 0 | 99.63988 | -1.339343 | 1.793839
1037 | 148 | 50.68276 | 200.3319 | 97.31724 | 51.89307 | 49.26037 | 0 | 101.1534 | -3.836197 | 14.7164
1037.05 | 160 | 50.66605 | 200.2819 | 109.3339 | 54.78055 | 47.87735 | 0 | 102.6579 | 6.676047 | 44.56961
1037.1 | 146 | 50.64935 | 200.2319 | 95.35065 | 57.71213 | 46.43937 | 0 | 104.1515 | -8.800847 | 77.4549
1037.15 | 140 | 50.63265 | 200.1819 | 89.36735 | 60.67804 | 44.95377 | 0 | 105.6318 | -16.26446 | 264.5328
1037.2 | 166 | 50.61594 | 200.1319 | 115.3841 | 63.66779 | 43.42799 | 0 | 107.0958 | 8.288277 | 68.69553
1037.25 | 157 | 50.59924 | 200.0819 | 106.4008 | 66.67018 | 41.86944 | 0 | 108.5396 | -2.138858 | 4.574713
1037.3 | 183 | 50.58254 | 200.0319 | 132.4175 | 69.67344 | 40.28545 | 0 | 109.9589 | 22.45858 | 504.3877
1037.35 | 155 | 50.56583 | 199.9819 | 104.4342 | 72.66522 | 38.68325 | 0 | 111.3485 | -6.914304 | 47.80759
1037.4 | 153 | 50.54913 | 199.9319 | 102.4509 | 75.63271 | 37.0699 | 0 | 112.7026 | -10.25174 | 105.0982
1037.45 | 172 | 50.53242 | 199.8819 | 121.4676 | 78.56271 | 35.45224 | 0 | 114.0149 | 7.452626 | 55.54164
1037.5 | 167 | 50.51572 | 199.8319 | 116.4843 | 81.44173 | 33.83682 | 0 | 115.2785 | 1.205729 | 1.453782
1037.55 | 166 | 50.49902 | 199.7819 | 115.501 | 84.25607 | 32.22992 | 0 | 116.486 | -0.9850096 | 0.9702439
1037.6 | 158 | 50.48231 | 199.7319 | 107.5177 | 86.99197 | 30.63745 | 0 | 117.6294 | -10.11173 | 102.2471
1037.65 | 167 | 50.46561 | 199.6819 | 116.5344 | 89.63566 | 29.06496 | 0 | 118.7006 | -2.166231 | 4.692559
1037.7 | 179 | 50.44891 | 199.6319 | 128.5511 | 92.17353 | 27.5176 | 0 | 119.6911 | 8.859963 | 78.49895
1037.75 | 172 | 50.4322 | 199.5819 | 121.5678 | 94.5922 | 26.00011 | 0 | 120.5923 | 0.9754898 | 0.9515804
1037.8 | 157 | 50.4155 | 199.5319 | 106.5845 | 96.87867 | 24.51678 | 0 | 121.3954 | -14.81095 | 219.3642
1037.85 | 145 | 50.3988 | 199.4819 | 94.6012 | 99.02041 | 23.07148 | 0 | 122.0919 | -27.49068 | 755.7377
1037.9 | 159 | 50.38209 | 199.4319 | 108.6179 | 101.0055 | 21.66762 | 0 | 122.6731 | -14.0552 | 197.5487
1037.95 | 172 | 50.36539 | 199.3819 | 121.6346 | 102.8227 | 20.30816 | 0 | 123.1309 | -1.496248 | 2.238758
1038 | 171 | 50.34869 | 199.3319 | 120.6513 | 104.4616 | 18.99563 | 0 | 123.4572 | -2.805929 | 7.873237
1038.05 | 173 | 50.33198 | 199.2819 | 122.668 | 105.9127 | 17.73212 | 0 | 123.6448 | -0.9768315 | 0.9541999
1038.1 | 160 | 50.31528 | 199.2319 | 109.6847 | 107.1676 | 16.51928 | 0 | 123.6868 | -14.00212 | 196.0594
1038.15 | 173 | 50.29858 | 199.1819 | 122.7014 | 108.2187 | 15.35838 | 0 | 123.5771 | -0.8756377 | 0.7667413
1038.2 | 178 | 50.28187 | 199.1319 | 127.7181 | 109.0598 | 14.25029 | 0 | 123.3101 | 4.408008 | 19.43053
1038.25 | 157 | 50.26517 | 199.0819 | 106.7348 | 109.686 | 13.19548 | 0 | 122.8815 | -16.14664 | 260.7141
1038.3 | 157 | 50.24846 | 199.0319 | 106.7515 | 110.0934 | 12.19413 | 0 | 122.2875 | -15.53598 | 241.3666
1038.35 | 169 | 50.23176 | 198.9819 | 118.7682 | 110.2796 | 11.24605 | 0 | 121.5256 | -2.757365 | 7.60306
1038.4 | 173 | 50.21506 | 198.9319 | 122.7849 | 110.2434 | 10.35078 | 0 | 120.5942 | 2.190792 | 4.799568
1038.45 | 144 | 50.19835 | 198.8819 | 93.80165 | 109.9851 | 9.507572 | 0 | 119.4926 | -25.69099 | 660.027
1038.5 | 139 | 50.18165 | 198.8319 | 88.81835 | 109.5062 | 8.715453 | 0 | 118.2216 | -29.40329 | 864.5535
1038.55 | 152 | 50.16495 | 198.7819 | 101.8351 | 108.8096 | 7.973226 | 0 | 116.7829 | -14.9478 | 223.4367
1038.6 | 144 | 50.14824 | 198.7319 | 93.85176 | 107.8996 | 7.279506 | 0 | 115.1791 | -21.32732 | 454.8544
1038.65 | 173 | 50.13154 | 198.6819 | 122.8685 | 106.7814 | 6.632747 | 0 | 113.4142 | 9.454265 | 89.38313
1038.7 | 171 | 50.11484 | 198.6319 | 120.8852 | 105.4619 | 6.031269 | 0 | 111.4932 | 9.391985 | 88.20938
1038.75 | 151 | 50.09813 | 198.5819 | 100.9019 | 103.9487 | 5.47328 | 0 | 109.422 | -8.520141 | 72.59281
1038.8 | 154 | 50.08143 | 198.5319 | 103.9186 | 102.2507 | 4.956903 | 0 | 107.2076 | -3.28907 | 10.81798
1038.85 | 154 | 50.06473 | 198.4819 | 103.9353 | 100.3777 | 4.480194 | 0 | 104.8579 | -0.9226664 | 0.8513133
1038.9 | 167 | 50.04802 | 198.4319 | 116.952 | 98.34044 | 4.041169 | 0 | 102.3816 | 14.57037 | 212.2956
1038.95 | 137 | 50.03132 | 198.3819 | 86.96868 | 96.15029 | 3.637817 | 0 | 99.78811 | -12.81942 | 164.3376
1039 | 148 | 50.01461 | 198.3319 | 97.98539 | 93.81942 | 3.268123 | 0 | 97.08754 | 0.8978407 | 0.8061179
1039.05 | 144 | 49.99791 | 198.2819 | 94.00209 | 91.36053 | 2.930082 | 0 | 94.29062 | -0.2885268 | 0.08324769
1039.1 | 129 | 49.98121 | 198.2319 | 79.01879 | 88.78676 | 2.621711 | 0 | 91.40848 | -12.38968 | 153.5042
1039.15 | 144 | 49.9645 | 198.1819 | 94.0355 | 86.11158 | 2.341065 | 0 | 88.45264 | 5.582852 | 31.16824
1039.2 | 117 | 49.9478 | 198.1319 | 67.0522 | 83.34865 | 2.086248 | 0 | 85.4349 | -18.3827 | 337.9238
1039.25 | 152 | 49.9311 | 198.0819 | 102.0689 | 80.51177 | 1.85542 | 0 | 82.36719 | 19.70172 | 388.1576
1039.3 | 130 | 49.91439 | 198.0319 | 80.08561 | 77.61468 | 1.646805 | 0 | 79.26148 | 0.8241262 | 0.6791839
1039.35 | 139 | 49.89769 | 197.9819 | 89.10231 | 74.67102 | 1.458699 | 0 | 76.12971 | 12.9726 | 168.2882
1039.4 | 130 | 49.88099 | 197.9319 | 80.11901 | 71.69419 | 1.289476 | 0 | 72.98367 | 7.135344 | 50.91314
1039.45 | 119 | 49.86428 | 197.8819 | 69.13572 | 68.6973 | 1.137586 | 0 | 69.83488 | -0.6991638 | 0.4888301
1039.5 | 143 | 49.84758 | 197.8319 | 93.15242 | 65.69299 | 1.001565 | 0 | 66.69455 | 26.45787 | 700.0188
1039.55 | 110 | 49.83088 | 197.7819 | 60.16912 | 62.69344 | 0.8800302 | 0 | 63.57347 | -3.404347 | 11.58958
1039.6 | 110 | 49.81417 | 197.7319 | 60.18583 | 59.71025 | 0.7716846 | 0 | 60.48194 | -0.2961113 | 0.0876819
1039.65 | 107 | 49.79747 | 197.6819 | 57.20253 | 56.75439 | 0.6753141 | 0 | 57.4297 | -0.2271728 | 0.05160748
1039.7 | 119 | 49.78076 | 197.6319 | 69.21924 | 53.83612 | 0.5897874 | 0 | 54.4259 | 14.79333 | 218.8427
1039.75 | 106 | 49.76406 | 197.5819 | 56.23594 | 50.96496 | 0.5140542 | 0 | 51.47902 | 4.756922 | 22.62831
1039.8 | 119 | 49.74736 | 197.5319 | 69.25264 | 48.14968 | 0.4471426 | 0 | 48.59682 | 20.65582 | 426.6629
1039.85 | 107 | 49.73065 | 197.4819 | 57.26935 | 45.39822 | 0.3881565 | 0 | 45.78638 | 11.48297 | 131.8586
1039.9 | 119 | 49.71395 | 197.4319 | 69.28605 | 42.71771 | 0.3362726 | 0 | 43.05398 | 26.23207 | 688.1212
1039.95 | 106 | 49.69725 | 197.3819 | 56.30275 | 40.11445 | 0.2907367 | 0 | 40.40519 | 15.89757 | 252.7326
1040 | 106 | 49.68054 | 197.3319 | 56.31946 | 37.59391 | 0.2508602 | 0 | 37.84477 | 18.47469 | 341.3142
1040.05 | 93 | 49.66384 | 197.2819 | 43.33616 | 35.16072 | 0.2160168 | 0 | 35.37674 | 7.959424 | 63.35243
1040.1 | 87 | 49.64714 | 197.2319 | 37.35286 | 32.81873 | 0.1856381 | 0 | 33.00437 | 4.348494 | 18.9094
1040.15 | 90 | 49.63043 | 197.1819 | 40.36957 | 30.57099 | 0.15921 | 0 | 30.7302 | 9.639365 | 92.91735
1040.2 | 70 | 49.61373 | 197.1319 | 20.38627 | 28.4198 | 0.136269 | 0 | 28.55607 | -8.169798 | 66.7456
1040.25 | 87 | 49.59703 | 197.0819 | 37.40297 | 26.36673 | 0.1163986 | 0 | 26.48313 | 10.91985 | 119.2431
1040.3 | 87 | 49.58032 | 197.0319 | 37.41968 | 24.41266 | 0.09922523 | 0 | 24.51189 | 12.90779 | 166.6111
1040.35 | 71 | 49.56362 | 196.9819 | 21.43638 | 22.55785 | 0.08441511 | 0 | 22.64227 | -1.205888 | 1.454165
1040.4 | 81 | 49.54691 | 196.9319 | 31.45309 | 20.80195 | 0.07167076 | 0 | 20.87363 | 10.57946 | 111.925
1040.45 | 53 | 49.53021 | 196.8819 | 3.469789 | 19.14407 | 0.06072779 | 0 | 19.2048 | -15.73501 | 247.5905
1040.5 | 79 | 49.51351 | 196.8319 | 29.48649 | 17.5828 | 0.05135193 | 0 | 17.63415 | 11.85234 | 140.478
1040.55 | 80 | 49.4968 | 196.7819 | 30.5032 | 16.11631 | 0.04333609 | 0 | 16.15964 | 14.34355 | 205.7375
1040.6 | 72 | 49.4801 | 196.7319 | 22.5199 | 14.74235 | 0.03649778 | 0 | 14.77885 | 7.741048 | 59.92383
1040.65 | 67 | 49.4634 | 196.6819 | 17.5366 | 13.45835 | 0.03067657 | 0 | 13.48903 | 4.047577 | 16.38288
1040.7 | 74 | 49.44669 | 196.6319 | 24.55331 | 12.26141 | 0.02573185 | 0 | 12.28714 | 12.26616 | 150.4587
1040.75 | 77 | 49.42999 | 196.5819 | 27.57001 | 11.14841 | 0.02154065 | 0 | 11.16995 | 16.40006 | 268.962
1040.8 | 74 | 49.41329 | 196.5319 | 24.58671 | 10.116 | 0.01799577 | 0 | 10.134 | 14.45271 | 208.8809
1040.85 | 73 | 49.39658 | 196.4819 | 23.60342 | 9.160705 | 0.01500395 | 0 | 9.175709 | 14.42771 | 208.1588
1040.9 | 50 | 49.37988 | 196.4319 | 0.6201207 | 8.278897 | 0.01248431 | 0 | 8.291381 | -7.67126 | 58.84824
1040.95 | 63 | 49.36318 | 196.3819 | 13.63682 | 7.46689 | 0.01036686 | 0 | 7.477257 | 6.159567 | 37.94027
1041 | 65 | 49.34647 | 196.3319 | 15.65353 | 6.720952 | 0.008591201 | 0 | 6.729543 | 8.923985 | 79.6375
1041.05 | 55 | 49.32977 | 196.2819 | 5.670231 | 6.037339 | 0.007105326 | 0 | 6.044444 | -0.3742127 | 0.1400351
1041.1 | 58 | 49.31307 | 196.2319 | 8.686935 | 5.412327 | 0.005864594 | 0 | 5.418191 | 3.268744 | 10.68468
1041.15 | 54 | 49.29636 | 196.1819 | 4.703638 | 4.842239 | 0.004830761 | 0 | 4.84707 | -0.143431 | 0.02057246
1041.2 | 58 | 49.27966 | 196.1319 | 8.720342 | 4.323467 | 0.003971156 | 0 | 4.327438 | 4.392904 | 19.29761
1041.25 | 68 | 49.26295 | 196.0819 | 18.73705 | 3.852492 | 0.003257932 | 0 | 3.85575 | 14.8813 | 221.453
1041.3 | 63 | 49.24625 | 196.0319 | 13.75375 | 3.425903 | 0.002667416 | 0 | 3.428571 | 10.32518 | 106.6093
1041.35 | 43 | 49.22955 | 195.9819 | -6.229547 | 3.04041 | 0.002179532 | 0 | 3.04259 | -9.272137 | 85.97252
1041.4 | 53 | 49.21284 | 195.9319 | 3.787156 | 2.692855 | 0.001777295 | 0 | 2.694632 | 1.092524 | 1.193609
1041.45 | 59 | 49.19614 | 195.8819 | 9.80386 | 2.380222 | 0.00144637 | 0 | 2.381668 | 7.422191 | 55.08892
1041.5 | 62 | 49.17944 | 195.8319 | 12.82056 | 2.099644 | 0.00117469 | 0 | 2.100819 | 10.71974 | 114.9129
1041.55 | 66 | 49.16273 | 195.7819 | 16.83727 | 1.848407 | 0.0009521175 | 0 | 1.849359 | 14.98791 | 224.6374
1041.6 | 59 | 49.14603 | 195.7319 | 9.853971 | 1.623953 | 0.0007701612 | 0 | 1.624723 | 8.229248 | 67.72052
1041.65 | 57 | 49.12933 | 195.6819 | 7.870674 | 1.423878 | 0.0006217224 | 0 | 1.4245 | 6.446174 | 41.55316
1041.7 | 53 | 49.11262 | 195.6319 | 3.887378 | 1.245936 | 0.0005008816 | 0 | 1.246437 | 2.64094 | 6.974565
1041.75 | 67 | 49.09592 | 195.5819 | 17.90408 | 1.088035 | 0.0004027146 | 0 | 1.088437 | 16.81564 | 282.7659
1041.8 | 49 | 49.07922 | 195.5319 | -0.07921526 | 0.9482292 | 0.0003231345 | 0 | 0.9485523 | -1.027768 | 1.056306
1041.85 | 52 | 49.06251 | 195.4819 | 2.937488 | 0.8247221 | 0.0002587576 | 0 | 0.8249808 | 2.112507 | 4.462688
1041.9 | 56 | 49.04581 | 195.4319 | 6.954192 | 0.7158559 | 0.0002067886 | 0 | 0.7160627 | 6.238129 | 38.91426
1041.95 | 43 | 49.0291 | 195.3819 | -6.029105 | 0.620108 | 0.0001649239 | 0 | 0.620273 | -6.649378 | 44.21422
1042 | 46 | 49.0124 | 195.3319 | -3.012401 | 0.536084 | 0.0001312697 | 0 | 0.5362152 | -3.548616 | 12.59268
1042.05 | 49 | 48.9957 | 195.2819 | 0.004302526 | 0.4625109 | 0.0001042724 | 0 | 0.4626152 | -0.4583127 | 0.2100505
1042.1 | 47 | 48.97899 | 195.2319 | -1.978994 | 0.3982308 | 8.26604e-05 | 0 | 0.3983135 | -2.377307 | 5.651591
1042.15 | 57 | 48.96229 | 195.1819 | 8.03771 | 0.3421933 | 6.539576e-05 | 0 | 0.3422587 | 7.695451 | 59.21997
1042.2 | 46 | 48.94559 | 195.1319 | -2.945587 | 0.2934485 | 5.163276e-05 | 0 | 0.2935001 | -3.239087 | 10.49168
1042.25 | 47 | 48.92888 | 195.0819 | -1.928883 | 0.25114 | 4.068411e-05 | 0 | 0.2511807 | -2.180064 | 4.752679
1042.3 | 52 | 48.91218 | 195.0319 | 3.08782 | 0.2144982 | 3.199249e-05 | 0 | 0.2145302 | 2.87329 | 8.255796
1042.35 | 62 | 48.89548 | 194.9819 | 13.10452 | 0.1828333 | 2.510701e-05 | 0 | 0.1828584 | 12.92167 | 166.9694
1042.4 | 72 | 48.87877 | 194.9319 | 23.12123 | 0.1555287 | 1.966372e-05 | 0 | 0.1555483 | 22.96568 | 527.4224
1042.45 | 45 | 48.86207 | 194.8819 | -3.862069 | 0.1320351 | 1.536951e-05 | 0 | 0.1320505 | -3.994119 | 15.95299
1042.5 | 39 | 48.84537 | 194.8319 | -9.845365 | 0.1118644 | 1.198887e-05 | 0 | 0.1118764 | -9.957242 | 99.14667
1042.55 | 46 | 48.82866 | 194.7819 | -2.828662 | 0.09458417 | 9.332973e-06 | 0 | 0.09459351 | -2.923255 | 8.545422
1042.6 | 54 | 48.81196 | 194.7319 | 5.188042 | 0.07981207 | 7.250794e-06 | 0 | 0.07981932 | 5.108222 | 26.09394
1042.65 | 61 | 48.79525 | 194.6819 | 12.20475 | 0.06721132 | 5.621793e-06 | 0 | 0.06721694 | 12.13753 | 147.3196
1042.7 | 57 | 48.77855 | 194.6319 | 8.221449 | 0.05648589 | 4.349986e-06 | 0 | 0.05649024 | 8.164959 | 66.66655
1042.75 | 45 | 48.76185 | 194.5819 | -3.761848 | 0.04737631 | 3.359112e-06 | 0 | 0.04737967 | -3.809227 | 14.51021
1042.8 | 55 | 48.74514 | 194.5319 | 6.254856 | 0.03965576 | 2.588719e-06 | 0 | 0.03965835 | 6.215198 | 38.62868
1042.85 | 60 | 48.72844 | 194.4819 | 11.27156 | 0.03312646 | 1.99099e-06 | 0 | 0.03312845 | 11.23843 | 126.3023
1042.9 | 33 | 48.71174 | 194.4319 | -15.71174 | 0.02761642 | 1.528189e-06 | 0 | 0.02761795 | -15.73935 | 247.7273
1042.95 | 50 | 48.69503 | 194.3819 | 1.304967 | 0.02297649 | 1.1706e-06 | 0 | 0.02297766 | 1.281989 | 1.643496
1043 | 56 | 48.67833 | 194.3319 | 7.32167 | 0.01907759 | 8.948782e-07 | 0 | 0.01907848 | 7.302592 | 53.32784
1043.05 | 51 | 48.66163 | 194.2819 | 2.338374 | 0.01580837 | 6.827206e-07 | 0 | 0.01580905 | 2.322565 | 5.394306
1043.1 | 55 | 48.64492 | 194.2319 | 6.355077 | 0.01307298 | 5.198114e-07 | 0 | 0.0130735 | 6.342004 | 40.22101
1043.15 | 46 | 48.62822 | 194.1819 | -2.628219 | 0.01078911 | 3.949774e-07 | 0 | 0.0107895 | -2.639009 | 6.964367
1043.2 | 51 | 48.61152 | 194.1319 | 2.388484 | 0.008886286 | 2.995177e-07 | 0 | 0.008886586 | 2.379598 | 5.662486
1043.25 | 43 | 48.59481 | 194.0819 | -5.594812 | 0.007304303 | 2.266712e-07 | 0 | 0.00730453 | -5.602117 | 31.38371
1043.3 | 56 | 48.57811 | 194.0319 | 7.421891 | 0.005991851 | 1.711962e-07 | 0 | 0.005992022 | 7.415899 | 54.99556
1043.35 | 59 | 48.5614 | 193.9819 | 10.4386 | 0.004905316 | 1.290373e-07 | 0 | 0.004905445 | 10.43369 | 108.8619
1043.4 | 43 | 48.5447 | 193.9319 | -5.544701 | 0.004007713 | 9.706452e-08 | 0 | 0.00400781 | -5.548709 | 30.78817
1043.45 | 51 | 48.528 | 193.8819 | 2.472002 | 0.003267759 | 7.286674e-08 | 0 | 0.003267832 | 2.468734 | 6.094649
1043.5 | 48 | 48.51129 | 193.8319 | -0.5112943 | 0.002659054 | 5.459111e-08 | 0 | 0.002659108 | -0.5139534 | 0.2641481
1043.55 | 45 | 48.49459 | 193.7819 | -3.494591 | 0.002159374 | 4.081673e-08 | 0 | 0.002159415 | -3.49675 | 12.22726
1043.6 | 45 | 48.47789 | 193.7319 | -3.477887 | 0.001750058 | 3.045637e-08 | 0 | 0.001750089 | -3.479637 | 12.10788
1043.65 | 58 | 48.46118 | 193.6819 | 9.538816 | 0.00141547 | 2.267994e-08 | 0 | 0.001415493 | 9.537401 | 90.96202
1043.7 | 58 | 48.44448 | 193.6319 | 9.55552 | 0.001142544 | 1.685502e-08 | 0 | 0.00114256 | 9.554377 | 91.28613
1043.75 | 46 | 48.42778 | 193.5819 | -2.427777 | 0.0009203827 | 1.250088e-08 | 0 | 0.0009203952 | -2.428697 | 5.898569
1043.8 | 49 | 48.41107 | 193.5319 | 0.5889271 | 0.0007399253 | 9.252845e-09 | 0 | 0.0007399346 | 0.5881871 | 0.3459641
1043.85 | 40 | 48.39437 | 193.4819 | -8.394369 | 0.0005936508 | 6.834927e-09 | 0 | 0.0005936576 | -8.394963 | 70.4754
1043.9 | 49 | 48.37767 | 193.4319 | 0.6223342 | 0.000475333 | 5.038673e-09 | 0 | 0.000475338 | 0.6218588 | 0.3867084
1043.95 | 45 | 48.36096 | 193.3819 | -3.360962 | 0.0003798294 | 3.706997e-09 | 0 | 0.0003798331 | -3.361342 | 11.29862
1044 | 39 | 48.34426 | 193.3319 | -9.344259 | 0.0003029025 | 2.721774e-09 | 0 | 0.0003029052 | -9.344562 | 87.32083
1044.05 | 53 | 48.32756 | 193.2819 | 4.672445 | 0.0002410687 | 1.994369e-09 | 0 | 0.0002410707 | 4.672204 | 21.82949
1044.1 | 62 | 48.31085 | 193.2319 | 13.68915 | 0.0001914709 | 1.45842e-09 | 0 | 0.0001914723 | 13.68896 | 187.3875
1044.15 | 51 | 48.29415 | 193.1819 | 2.705852 | 0.0001517708 | 1.064348e-09 | 0 | 0.0001517718 | 2.7057 | 7.320814
1044.2 | 40 | 48.27744 | 193.1319 | -8.277444 | 0.0001200597 | 7.751902e-10 | 0 | 0.0001200605 | -8.277565 | 68.51807
1044.25 | 63 | 48.26074 | 193.0819 | 14.73926 | 9.478297e-05 | 5.634516e-10 | 0 | 9.478353e-05 | 14.73916 | 217.243
1044.3 | 57 | 48.24404 | 193.0319 | 8.755963 | 7.467702e-05 | 4.087226e-10 | 0 | 7.467743e-05 | 8.755888 | 76.66557
1044.35 | 54 | 48.22733 | 192.9819 | 5.772666 | 5.871747e-05 | 2.958861e-10 | 0 | 5.871777e-05 | 5.772607 | 33.323
1044.4 | 61 | 48.21063 | 192.9319 | 12.78937 | 4.607565e-05 | 2.137687e-10 | 0 | 4.607586e-05 | 12.78932 | 163.5668
1044.45 | 48 | 48.19393 | 192.8819 | -0.1939267 | 3.608272e-05 | 1.5413e-10 | 0 | 3.608287e-05 | -0.1939628 | 0.03762156
1044.5 | 56 | 48.17722 | 192.8319 | 7.822777 | 2.820011e-05 | 1.109058e-10 | 0 | 2.820022e-05 | 7.822749 | 61.1954
1044.55 | 55 | 48.16052 | 192.7819 | 6.83948 | 2.199511e-05 | 7.964252e-11 | 0 | 2.199519e-05 | 6.839458 | 46.77819
1044.6 | 49 | 48.14382 | 192.7319 | 0.856184 | 1.712084e-05 | 5.707677e-11 | 0 | 1.71209e-05 | 0.8561669 | 0.7330217
1044.65 | 46 | 48.12711 | 192.6819 | -2.127112 | 1.329988e-05 | 4.082231e-11 | 0 | 1.329992e-05 | -2.127126 | 4.524664
1044.7 | 50 | 48.11041 | 192.6319 | 1.889591 | 1.031084e-05 | 2.913798e-11 | 0 | 1.031087e-05 | 1.889581 | 3.570516
1044.75 | 45 | 48.09371 | 192.5819 | -3.093705 | 7.977454e-06 | 2.075606e-11 | 0 | 7.977475e-06 | -3.093713 | 9.571062
1044.8 | 56 | 48.077 | 192.5319 | 7.922998 | 6.159681e-06 | 1.475551e-11 | 0 | 6.159695e-06 | 7.922992 | 62.7738
1044.85 | 54 | 48.0603 | 192.4819 | 5.939702 | 4.746525e-06 | 1.046857e-11 | 0 | 4.746536e-06 | 5.939697 | 35.28
1044.9 | 59 | 48.04359 | 192.4319 | 10.95641 | 3.650204e-06 | 7.412147e-12 | 0 | 3.650211e-06 | 10.9564 | 120.0427
1044.95 | 52 | 48.02689 | 192.3819 | 3.973109 | 2.801445e-06 | 5.237506e-12 | 0 | 2.80145e-06 | 3.973106 | 15.78557
1045 | 48 | 48.01019 | 192.3319 | -0.01018755 | 2.145709e-06 | 3.69342e-12 | 0 | 2.145713e-06 | -0.0101897 | 0.0001038299
1045.05 | 62 | 47.99348 | 192.2819 | 14.00652 | 1.640149e-06 | 2.599301e-12 | 0 | 1.640152e-06 | 14.00651 | 196.1824
1045.1 | 64 | 47.97678 | 192.2319 | 16.02322 | 1.251179e-06 | 1.825611e-12 | 0 | 1.251181e-06 | 16.02322 | 256.7435
1045.15 | 60 | 47.96008 | 192.1819 | 12.03992 | 9.525318e-07 | 1.279628e-12 | 0 | 9.525331e-07 | 12.03992 | 144.9597
1045.2 | 52 | 47.94337 | 192.1319 | 4.056627 | 7.237076e-07 | 8.95123e-13 | 0 | 7.237085e-07 | 4.056626 | 16.45621
1045.25 | 58 | 47.92667 | 192.0819 | 10.07333 | 5.487449e-07 | 6.248928e-13 | 0 | 5.487455e-07 | 10.07333 | 101.472
1045.3 | 59 | 47.90997 | 192.0319 | 11.09003 | 4.152423e-07 | 4.353635e-13 | 0 | 4.152427e-07 | 11.09003 | 122.9888
1045.35 | 55 | 47.89326 | 191.9819 | 7.106737 | 3.135858e-07 | 3.027069e-13 | 0 | 3.135861e-07 | 7.106737 | 50.50571
1045.4 | 43 | 47.87656 | 191.9319 | -4.876559 | 2.363387e-07 | 2.100469e-13 | 0 | 2.36339e-07 | -4.876559 | 23.78083
1045.45 | 60 | 47.85986 | 191.8819 | 12.14014 | 1.777613e-07 | 1.454568e-13 | 0 | 1.777614e-07 | 12.14014 | 147.3831
1045.5 | 56 | 47.84315 | 191.8319 | 8.156848 | 1.33433e-07 | 1.005253e-13 | 0 | 1.334331e-07 | 8.156848 | 66.53417
1045.55 | 55 | 47.82645 | 191.7819 | 7.173552 | 9.995692e-08 | 6.933307e-14 | 0 | 9.995698e-08 | 7.173551 | 51.45984
1045.6 | 50 | 47.80974 | 191.7319 | 2.190255 | 7.47285e-08 | 4.772317e-14 | 0 | 7.472855e-08 | 2.190255 | 4.797217
1045.65 | 66 | 47.79304 | 191.6819 | 18.20696 | 5.575495e-08 | 3.278249e-14 | 0 | 5.575498e-08 | 18.20696 | 331.4933
1045.7 | 58 | 47.77634 | 191.6319 | 10.22366 | 4.151493e-08 | 2.247389e-14 | 0 | 4.151495e-08 | 10.22366 | 104.5233
1045.75 | 47 | 47.75963 | 191.5819 | -0.7596342 | 3.084955e-08 | 1.537582e-14 | 0 | 3.084957e-08 | -0.7596342 | 0.5770441
1045.8 | 68 | 47.74293 | 191.5319 | 20.25707 | 2.287795e-08 | 1.049837e-14 | 0 | 2.287796e-08 | 20.25707 | 410.3489
1045.85 | 55 | 47.72623 | 191.4819 | 7.273773 | 1.693204e-08 | 7.153678e-15 | 0 | 1.693204e-08 | 7.273773 | 52.90777
1045.9 | 58 | 47.70952 | 191.4319 | 10.29048 | 1.250619e-08 | 4.86475e-15 | 0 | 1.250619e-08 | 10.29048 | 105.8939
1045.95 | 53 | 47.69282 | 191.3819 | 5.30718 | 9.218588e-09 | 3.301532e-15 | 0 | 9.218591e-09 | 5.30718 | 28.16616
1046 | 57 | 47.67612 | 191.3319 | 9.323884 | 6.781528e-09 | 2.236115e-15 | 0 | 6.781531e-09 | 9.323884 | 86.93481
1046.05 | 62 | 47.65941 | 191.2819 | 14.34059 | 4.978683e-09 | 1.511459e-15 | 0 | 4.978685e-09 | 14.34059 | 205.6524
1046.1 | 66 | 47.64271 | 191.2319 | 18.35729 | 3.64775e-09 | 1.019583e-15 | 0 | 3.647751e-09 | 18.35729 | 336.9901
1046.15 | 63 | 47.62601 | 191.1819 | 15.37399 | 2.667224e-09 | 6.863921e-16 | 0 | 2.667225e-09 | 15.37399 | 236.3597
1046.2 | 63 | 47.6093 | 191.1319 | 15.3907 | 1.946335e-09 | 4.611538e-16 | 0 | 1.946335e-09 | 15.3907 | 236.8736
1046.25 | 41 | 47.5926 | 191.0819 | -6.592599 | 1.417423e-09 | 3.092025e-16 | 0 | 1.417423e-09 | -6.592599 | 43.46236
1046.3 | 54 | 47.5759 | 191.0319 | 6.424105 | 1.03016e-09 | 2.069017e-16 | 0 | 1.030161e-09 | 6.424105 | 41.26912
1046.35 | 80 | 47.55919 | 190.9819 | 32.44081 | 7.471953e-10 | 1.381684e-16 | 0 | 7.471954e-10 | 32.44081 | 1052.406
1046.4 | 58 | 47.54249 | 190.9319 | 10.45751 | 5.408628e-10 | 9.208249e-17 | 0 | 5.408629e-10 | 10.45751 | 109.3596
1046.45 | 62 | 47.52578 | 190.8819 | 14.47422 | 3.907183e-10 | 6.12448e-17 | 0 | 3.907184e-10 | 14.47422 | 209.5029
1046.5 | 57 | 47.50908 | 190.8319 | 9.490919 | 2.816853e-10 | 4.065229e-17 | 0 | 2.816853e-10 | 9.490919 | 90.07755
1046.55 | 63 | 47.49238 | 190.7819 | 15.50762 | 2.026695e-10 | 2.692927e-17 | 0 | 2.026695e-10 | 15.50762 | 240.4864
1046.6 | 43 | 47.47567 | 190.7319 | -4.475674 | 1.455245e-10 | 1.780278e-17 | 0 | 1.455245e-10 | -4.475674 | 20.03166
1046.65 | 65 | 47.45897 | 190.6819 | 17.54103 | 1.042816e-10 | 1.174559e-17 | 0 | 1.042816e-10 | 17.54103 | 307.6877
1046.7 | 64 | 47.44227 | 190.6319 | 16.55773 | 7.457667e-11 | 7.73367e-18 | 0 | 7.457668e-11 | 16.55773 | 274.1585
1046.75 | 43 | 47.42556 | 190.5819 | -4.425563 | 5.322578e-11 | 5.081829e-18 | 0 | 5.322578e-11 | -4.425563 | 19.58561
1046.8 | 53 | 47.40886 | 190.5319 | 5.591141 | 3.791096e-11 | 3.332562e-18 | 0 | 3.791096e-11 | 5.591141 | 31.26085
1046.85 | 55 | 47.39216 | 190.4819 | 7.607844 | 2.694829e-11 | 2.181022e-18 | 0 | 2.694829e-11 | 7.607844 | 57.87929
1046.9 | 54 | 47.37545 | 190.4319 | 6.624548 | 1.911707e-11 | 1.424511e-18 | 0 | 1.911707e-11 | 6.624548 | 43.88463
1046.95 | 60 | 47.35875 | 190.3819 | 12.64125 | 1.353428e-11 | 9.285282e-19 | 0 | 1.353429e-11 | 12.64125 | 159.8012
1047 | 49 | 47.34205 | 190.3319 | 1.657955 | 9.562533e-12 | 6.040156e-19 | 0 | 9.562533e-12 | 1.657955 | 2.748814
1047.05 | 63 | 47.32534 | 190.2819 | 15.67466 | 6.742707e-12 | 3.921253e-19 | 0 | 6.742707e-12 | 15.67466 | 245.6949
1047.1 | 62 | 47.30864 | 190.2319 | 14.69136 | 4.744816e-12 | 2.540536e-19 | 0 | 4.744816e-12 | 14.69136 | 215.8361
1047.15 | 44 | 47.29193 | 190.1819 | -3.291935 | 3.332178e-12 | 1.642667e-19 | 0 | 3.332178e-12 | -3.291935 | 10.83683
1047.2 | 60 | 47.27523 | 190.1319 | 12.72477 | 2.335397e-12 | 1.05998e-19 | 0 | 2.335397e-12 | 12.72477 | 161.9197
1047.25 | 61 | 47.25853 | 190.0819 | 13.74147 | 1.633491e-12 | 6.826047e-20 | 0 | 1.633492e-12 | 13.74147 | 188.8281
1047.3 | 53 | 47.24182 | 190.0319 | 5.758176 | 1.140241e-12 | 4.38697e-20 | 0 | 1.140242e-12 | 5.758176 | 33.15659
1047.35 | 73 | 47.22512 | 189.9819 | 25.77488 | 7.943292e-13 | 2.813739e-20 | 0 | 7.943292e-13 | 25.77488 | 664.3444
1047.4 | 47 | 47.20842 | 189.9319 | -0.2084168 | 5.522401e-13 | 1.801053e-20 | 0 | 5.522401e-13 | -0.2084168 | 0.04343755
1047.45 | 59 | 47.19171 | 189.8819 | 11.80829 | 3.83159e-13 | 1.150517e-20 | 0 | 3.83159e-13 | 11.80829 | 139.4356
1047.5 | 60 | 47.17501 | 189.8319 | 12.82499 | 2.653101e-13 | 7.334718e-21 | 0 | 2.653102e-13 | 12.82499 | 164.4804
1047.55 | 61 | 47.15831 | 189.7819 | 13.84169 | 1.83338e-13 | 4.666566e-21 | 0 | 1.83338e-13 | 13.84169 | 191.5925
1047.6 | 52 | 47.1416 | 189.7319 | 4.858397 | 1.264372e-13 | 2.963024e-21 | 0 | 1.264372e-13 | 4.858397 | 23.60403
1047.65 | 61 | 47.1249 | 189.6819 | 13.8751 | 8.702033e-14 | 1.877572e-21 | 0 | 8.702033e-14 | 13.8751 | 192.5184
1047.7 | 62 | 47.1082 | 189.6319 | 14.8918 | 5.977099e-14 | 1.187358e-21 | 0 | 5.977099e-14 | 14.8918 | 221.7658
1047.75 | 56 | 47.09149 | 189.5819 | 8.908508 | 4.097169e-14 | 7.493602e-22 | 0 | 4.097169e-14 | 8.908508 | 79.36152
1047.8 | 59 | 47.07479 | 189.5319 | 11.92521 | 2.802858e-14 | 4.719796e-22 | 0 | 2.802858e-14 | 11.92521 | 142.2107
1047.85 | 50 | 47.05808 | 189.4819 | 2.941915 | 1.913559e-14 | 2.96674e-22 | 0 | 1.913559e-14 | 2.941915 | 8.654865
1047.9 | 60 | 47.04138 | 189.4319 | 12.95862 | 1.303787e-14 | 1.861057e-22 | 0 | 1.303787e-14 | 12.95862 | 167.9258
1047.95 | 68 | 47.02468 | 189.3819 | 20.97532 | 8.86533e-15 | 1.1651e-22 | 0 | 8.86533e-15 | 20.97532 | 439.9641
1048 | 42 | 47.00797 | 189.3319 | -5.007974 | 6.015988e-15 | 7.279321e-23 | 0 | 6.015988e-15 | -5.007974 | 25.0798
1048.05 | 54 | 46.99127 | 189.2819 | 7.008729 | 4.074204e-15 | 4.538811e-23 | 0 | 4.074204e-15 | 7.008729 | 49.12229
1048.1 | 40 | 46.97457 | 189.2319 | -6.974567 | 2.753609e-15 | 2.82434e-23 | 0 | 2.753609e-15 | -6.974567 | 48.64458
1048.15 | 60 | 46.95786 | 189.1819 | 13.04214 | 1.857315e-15 | 1.753944e-23 | 0 | 1.857315e-15 | 13.04214 | 170.0973
1048.2 | 59 | 46.94116 | 189.1319 | 12.05884 | 1.250237e-15 | 1.087021e-23 | 0 | 1.250237e-15 | 12.05884 | 145.4156
1048.25 | 59 | 46.92446 | 189.0819 | 12.07554 | 8.398913e-16 | 6.723325e-24 | 0 | 8.398913e-16 | 12.07554 | 145.8188
1048.3 | 62 | 46.90775 | 189.0319 | 15.09225 | 5.630895e-16 | 4.150056e-24 | 0 | 5.630895e-16 | 15.09225 | 227.7759
1048.35 | 55 | 46.89105 | 188.9819 | 8.108951 | 3.76752e-16 | 2.55651e-24 | 0 | 3.76752e-16 | 8.108951 | 65.75508
1048.4 | 43 | 46.87435 | 188.9319 | -3.874346 | 2.515692e-16 | 1.571682e-24 | 0 | 2.515692e-16 | -3.874346 | 15.01055
1048.45 | 56 | 46.85764 | 188.8819 | 9.142358 | 1.67642e-16 | 9.642858e-25 | 0 | 1.67642e-16 | 9.142358 | 83.58271
1048.5 | 65 | 46.84094 | 188.8319 | 18.15906 | 1.11489e-16 | 5.904328e-25 | 0 | 1.114891e-16 | 18.15906 | 329.7515
1048.55 | 46 | 46.82423 | 188.7819 | -0.8242349 | 7.399548e-17 | 3.607937e-25 | 0 | 7.399548e-17 | -0.8242349 | 0.6793632
1048.6 | 64 | 46.80753 | 188.7319 | 17.19247 | 4.901194e-17 | 2.200245e-25 | 0 | 4.901194e-17 | 17.19247 | 295.581
1048.65 | 41 | 46.79083 | 188.6819 | -5.790828 | 3.239831e-17 | 1.339081e-25 | 0 | 3.239831e-17 | -5.790828 | 33.53369
1048.7 | 43 | 46.77412 | 188.6319 | -3.774124 | 2.137305e-17 | 8.133295e-26 | 0 | 2.137305e-17 | -3.774124 | 14.24401
1048.75 | 43 | 46.75742 | 188.5819 | -3.757421 | 1.407131e-17 | 4.930033e-26 | 0 | 1.407131e-17 | -3.757421 | 14.11821
1048.8 | 49 | 46.74072 | 188.5319 | 2.259283 | 9.245406e-18 | 2.982338e-26 | 0 | 9.245407e-18 | 2.259283 | 5.104359
1048.85 | 58 | 46.72401 | 188.4819 | 11.27599 | 6.062355e-18 | 1.800477e-26 | 0 | 6.062355e-18 | 11.27599 | 127.1479
1048.9 | 53 | 46.70731 | 188.4319 | 6.29269 | 3.967166e-18 | 1.084781e-26 | 0 | 3.967166e-18 | 6.29269 | 39.59795
1048.95 | 55 | 46.69061 | 188.3819 | 8.309394 | 2.590855e-18 | 6.522593e-27 | 0 | 2.590855e-18 | 8.309394 | 69.04602
1049 | 50 | 46.6739 | 188.3319 | 3.326097 | 1.688611e-18 | 3.914013e-27 | 0 | 1.688611e-18 | 3.326097 | 11.06292
1049.05 | 58 | 46.6572 | 188.2819 | 11.3428 | 1.098348e-18 | 2.343947e-27 | 0 | 1.098348e-18 | 11.3428 | 128.6591
1049.1 | 57 | 46.6405 | 188.2319 | 10.3595 | 7.129742e-19 | 1.400868e-27 | 0 | 7.129742e-19 | 10.3595 | 107.3193
1049.15 | 54 | 46.62379 | 188.1819 | 7.376208 | 4.618824e-19 | 8.355459e-28 | 0 | 4.618824e-19 | 7.376208 | 54.40844
1049.2 | 54 | 46.60709 | 188.1319 | 7.392911 | 2.986158e-19 | 4.973558e-28 | 0 | 2.986158e-19 | 7.392911 | 54.65514
1049.25 | 58 | 46.59039 | 188.0819 | 11.40961 | 1.926717e-19 | 2.954525e-28 | 0 | 1.926717e-19 | 11.40961 | 130.1793
1049.3 | 61 | 46.57368 | 188.0319 | 14.42632 | 1.240643e-19 | 1.751588e-28 | 0 | 1.240643e-19 | 14.42632 | 208.1187
1049.35 | 40 | 46.55698 | 187.9819 | -6.556978 | 7.972587e-20 | 1.036334e-28 | 0 | 7.972587e-20 | -6.556978 | 42.99396
1049.4 | 49 | 46.54027 | 187.9319 | 2.459726 | 5.112997e-20 | 6.119157e-29 | 0 | 5.112997e-20 | 2.459726 | 6.05025
1049.45 | 49 | 46.52357 | 187.8819 | 2.476429 | 3.272469e-20 | 3.605845e-29 | 0 | 3.272469e-20 | 2.476429 | 6.132701
1049.5 | 54 | 46.50687 | 187.8319 | 7.493133 | 2.090255e-20 | 2.120539e-29 | 0 | 2.090255e-20 | 7.493133 | 56.14704
1049.55 | 44 | 46.49016 | 187.7819 | -2.490164 | 1.332437e-20 | 1.24454e-29 | 0 | 1.332437e-20 | -2.490164 | 6.200916
1049.6 | 34 | 46.47346 | 187.7319 | -12.47346 | 8.476524e-21 | 7.289464e-30 | 0 | 8.476524e-21 | -12.47346 | 155.5872
1049.65 | 41 | 46.45676 | 187.6819 | -5.456757 | 5.381616e-21 | 4.260945e-30 | 0 | 5.381616e-21 | -5.456757 | 29.77619
1049.7 | 54 | 46.44005 | 187.6319 | 7.559947 | 3.409819e-21 | 2.48565e-30 | 0 | 3.409819e-21 | 7.559947 | 57.1528
1049.75 | 35 | 46.42335 | 187.5819 | -11.42335 | 2.156123e-21 | 1.447097e-30 | 0 | 2.156123e-21 | -11.42335 | 130.4929
1049.8 | 52 | 46.40665 | 187.5319 | 5.593354 | 1.360629e-21 | 8.407738e-31 | 0 | 1.360629e-21 | 5.593354 | 31.28561
1049.85 | 42 | 46.38994 | 187.4819 | -4.389942 | 8.568985e-22 | 4.875109e-31 | 0 | 8.568985e-22 | -4.389942 | 19.27159
1049.9 | 50 | 46.37324 | 187.4319 | 3.626761 | 5.385709e-22 | 2.821066e-31 | 0 | 5.385709e-22 | 3.626761 | 13.1534
1049.95 | 47 | 46.35654 | 187.3819 | 0.6434647 | 3.378159e-22 | 1.629168e-31 | 0 | 3.378159e-22 | 0.6434647 | 0.4140468
1050 | 51 | 46.33983 | 187.3319 | 4.660168 | 2.114662e-22 | 9.389496e-32 | 0 | 2.114662e-22 | 4.660168 | 21.71717
4
CAE

## Sheet1
DATA
FRR
MW345
2019-12-06
1025
1050
0.05
501
1
1
5000
65
75
77
72
66
68
71
70
56
70
79
63
63
75
61
55
77
71
54
72
76
58
73
72
58
86
57
64
91
49
65
74
73
61
77
65
75
66
61
68
57
78
61
48
78
60
71
83
55
49
64
77
60
80
64
78
56
69
61
65
65
63
59
75
61
68
60
66
66
61
61
64
71
62
56
78
73
55
55
69
68
67
50
64
57
49
56
65
58
50
55
66
54
65
65
57
53
61
51
41
69
60
49
59
53
61
49
48
58
50
65
54
66
55
48
52
41
41
60
51
49
55
67
47
57
45
41
47
64
47
43
50
69
43
63
54
57
47
48
51
54
74
36
60
52
44
54
52
55
54
49
51
63
63
68
44
55
71
45
59
62
69
52
61
50
68
59
52
45
77
73
58
64
53
53
63
52
53
59
44
65
55
62
56
71
79
51
65
61
63
64
70
70
90
81
71
80
84
89
79
71
77
83
73
88
109
94
103
109
115
114
105
120
101
87
111
105
108
128
115
112
119
143
124
145
133
131
121
124
142
161
134
163
162
146
148
159
170
162
149
148
160
146
140
166
157
183
155
153
172
167
166
158
167
179
172
157
145
159
172
171
173
160
173
178
157
157
169
173
144
139
152
144
173
171
151
154
154
167
137
148
144
129
144
117
152
130
139
130
119
143
110
110
107
119
106
119
107
119
106
106
93
87
90
70
87
87
71
81
53
79
80
72
67
74
77
74
73
50
63
65
55
58
54
58
68
63
43
53
59
62
66
59
57
53
67
49
52
56
43
46
49
47
57
46
47
52
62
72
45
39
46
54
61
57
45
55
60
33
50
56
51
55
46
51
43
56
59
43
51
48
45
45
58
58
46
49
40
49
45
39
53
62
51
40
63
57
54
61
48
56
55
49
46
50
45
56
54
59
52
48
62
64
60
52
58
59
55
43
60
56
55
50
66
58
47
68
55
58
53
57
62
66
63
63
41
54
80
58
62
57
63
43
65
64
43
53
55
54
60
49
63
62
44
60
61
53
73
47
59
60
61
52
61
62
56
59
50
60
68
42
54
40
60
59
59
62
55
43
56
65
46
64
41
43
43
49
58
53
55
50
58
57
54
54
58
61
40
49
49
54
44
34
41
54
35
52
42
50
47
51
4
CAE