## A750CR
DATA
FRR
MW345
| 2019-12-06 | [7 empty] | Carbon peak |  | Offset
| 690 | starting ke |  | a | 429.683 | 175.3857 | 0 |  | 285 |  | 16.26812
| 715 | finishing ke |  | b | 532.7182 | 534.7084 | 0
| 0.05 | step size |  | c | 1.108211 | 1.108211 | 1.108211
| 501 | no. of points |  | FWHM | 2.609637 | 2.609637 | 2.609637
| 1 | ignore |  | Area | 1193.605 | 487.1993 | 0 |  |  | total
| 1 | ignore |  | Total |  |  | 1680.804 |  |  | 425717.2
ke | 5000 | bg | BE | minus bg | Gauss1 | Gauss2 | Gauss 3 | sum | diff | diff sq
690 | 467 | 461.6688 | 547.3319 | 5.331201 | 7.473508e-36 | 1.17117e-26 | 0 | 1.17117e-26 | 5.331201 | 28.42171 | 696 | 459 | -1.262069 | 1332.496
690.05 | 472 | 461.6057 | 547.2819 | 10.3943 | 1.353531e-35 | 1.956029e-26 | 0 | 1.956029e-26 | 10.3943 | 108.0416 | 696.05 | 465 | 0.3964716 | 278.7314
690.1 | 490 | 461.5426 | 547.2319 | 28.45741 | 2.446402e-35 | 3.26022e-26 | 0 | 3.26022e-26 | 28.45741 | 809.8241 | 696.1 | 440 | 0.2021238 | 16.7194
690.15 | 507 | 461.4795 | 547.1819 | 45.52051 | 4.412691e-35 | 5.422935e-26 | 0 | 5.422935e-26 | 45.52051 | 2072.117 | 696.15 | 441
690.2 | 517 | 461.4164 | 547.1319 | 55.58361 | 7.943192e-35 | 9.001976e-26 | 0 | 9.001976e-26 | 55.58361 | 3089.538 | 696.2 | 444
690.25 | 458 | 461.3533 | 547.0819 | -3.353282 | 1.42693e-34 | 1.491273e-25 | 0 | 1.491273e-25 | -3.353282 | 11.2445 | 696.25 | 444
690.3 | 464 | 461.2902 | 547.0319 | 2.709822 | 2.55815e-34 | 2.465429e-25 | 0 | 2.465429e-25 | 2.709822 | 7.343134 | 696.3 | 479
690.35 | 437 | 461.2271 | 546.9819 | -24.22707 | 4.576836e-34 | 4.067652e-25 | 0 | 4.067652e-25 | -24.22707 | 586.9511 | 696.35 | 431
690.4 | 477 | 461.164 | 546.9319 | 15.83603 | 8.171856e-34 | 6.697474e-25 | 0 | 6.697474e-25 | 15.83603 | 250.7798 | 696.4 | 474
690.45 | 489 | 461.1009 | 546.8819 | 27.89913 | 1.456103e-33 | 1.100511e-24 | 0 | 1.100511e-24 | 27.89913 | 778.3616 | 696.45 | 460
690.5 | 511 | 461.0378 | 546.8319 | 49.96224 | 2.589281e-33 | 1.804651e-24 | 0 | 1.804651e-24 | 49.96224 | 2496.225 | 696.5 | 485
690.55 | 460 | 460.9747 | 546.7819 | -0.974661 | 4.594967e-33 | 2.953305e-24 | 0 | 2.953305e-24 | -0.974661 | 0.949964 | 696.55 | 415
690.6 | 537 | 460.9116 | 546.7319 | 76.08844 | 8.137697e-33 | 4.823245e-24 | 0 | 4.823245e-24 | 76.08844 | 5789.451 | 696.6 | 466
690.65 | 490 | 460.8485 | 546.6819 | 29.15155 | 1.438257e-32 | 7.861154e-24 | 0 | 7.861154e-24 | 29.15155 | 849.8126 | 696.65 | 479
690.7 | 451 | 460.7854 | 546.6319 | -9.785351 | 2.536808e-32 | 1.278643e-23 | 0 | 1.278643e-23 | -9.785351 | 95.75309 | 696.7 | 457
690.75 | 472 | 460.7222 | 546.5819 | 11.27775 | 4.46534e-32 | 2.075525e-23 | 0 | 2.075525e-23 | 11.27775 | 127.1877 | 696.75 | 425
690.8 | 470 | 460.6591 | 546.5319 | 9.340856 | 7.843997e-32 | 3.362194e-23 | 0 | 3.362194e-23 | 9.340856 | 87.2516 | 696.8 | 458
690.85 | 508 | 460.596 | 546.4819 | 47.40396 | 1.375106e-31 | 5.435425e-23 | 0 | 5.435425e-23 | 47.40396 | 2247.135 | 696.85 | 461
690.9 | 502 | 460.5329 | 546.4319 | 41.46706 | 2.405753e-31 | 8.769204e-23 | 0 | 8.769204e-23 | 41.46706 | 1719.517 | 696.9 | 438
690.95 | 502 | 460.4698 | 546.3819 | 41.53017 | 4.200314e-31 | 1.411896e-22 | 0 | 1.411896e-22 | 41.53017 | 1724.755 | 696.95 | 446
691 | 522 | 460.4067 | 546.3319 | 61.59327 | 7.318607e-31 | 2.268618e-22 | 0 | 2.268618e-22 | 61.59327 | 3793.731 | 697 | 456
691.05 | 501 | 460.3436 | 546.2819 | 40.65637 | 1.272597e-30 | 3.637775e-22 | 0 | 3.637775e-22 | 40.65637 | 1652.941 | 709 | 446
691.1 | 486 | 460.2805 | 546.2319 | 25.71948 | 2.208359e-30 | 5.821384e-22 | 0 | 5.821384e-22 | 25.71948 | 661.4915 | 709.05 | 454
691.15 | 478 | 460.2174 | 546.1819 | 17.78258 | 3.824407e-30 | 9.296782e-22 | 0 | 9.296782e-22 | 17.78258 | 316.2202 | 709.1 | 436
691.2 | 525 | 460.1543 | 546.1319 | 64.84568 | 6.60959e-30 | 1.481682e-21 | 0 | 1.481682e-21 | 64.84568 | 4204.963 | 709.15 | 423
691.25 | 489 | 460.0912 | 546.0819 | 28.90879 | 1.13999e-29 | 2.35664e-21 | 0 | 2.35664e-21 | 28.90879 | 835.718 | 709.2 | 461
691.3 | 488 | 460.0281 | 546.0319 | 27.97189 | 1.9622e-29 | 3.740653e-21 | 0 | 3.740653e-21 | 27.97189 | 782.4267 | 709.25 | 429
691.35 | 466 | 459.965 | 545.9819 | 6.034994 | 3.370556e-29 | 5.925399e-21 | 0 | 5.925399e-21 | 6.034994 | 36.42115 | 709.3 | 410
691.4 | 456 | 459.9019 | 545.9319 | -3.901903 | 5.777977e-29 | 9.367069e-21 | 0 | 9.367069e-21 | -3.901903 | 15.22484 | 709.35 | 450
691.45 | 462 | 459.8388 | 545.8819 | 2.161201 | 9.884756e-29 | 1.477766e-20 | 0 | 1.477766e-20 | 2.161201 | 4.670789 | 709.4 | 435
691.5 | 447 | 459.7757 | 545.8319 | -12.7757 | 1.68761e-28 | 2.326611e-20 | 0 | 2.326611e-20 | -12.7757 | 163.2184 | 709.45 | 414
691.55 | 474 | 459.7126 | 545.7819 | 14.28741 | 2.875373e-28 | 3.655592e-20 | 0 | 3.655592e-20 | 14.28741 | 204.13 | 709.5 | 435
691.6 | 507 | 459.6495 | 545.7319 | 47.35051 | 4.889136e-28 | 5.732019e-20 | 0 | 5.732019e-20 | 47.35051 | 2242.071 | 709.55 | 412
691.65 | 518 | 459.5864 | 545.6819 | 58.41361 | 8.296332e-28 | 8.969607e-20 | 0 | 8.969607e-20 | 58.41361 | 3412.15 | 709.6 | 424
691.7 | 475 | 459.5233 | 545.6319 | 15.47672 | 1.404934e-27 | 1.400732e-19 | 0 | 1.400733e-19 | 15.47672 | 239.5288 | 709.65 | 459
691.75 | 475 | 459.4602 | 545.5819 | 15.53982 | 2.374334e-27 | 2.182996e-19 | 0 | 2.182996e-19 | 15.53982 | 241.4861 | 709.7 | 443
691.8 | 490 | 459.3971 | 545.5319 | 30.60292 | 4.004457e-27 | 3.39521e-19 | 0 | 3.39521e-19 | 30.60292 | 936.539 | 709.75 | 442
691.85 | 480 | 459.334 | 545.4819 | 20.66603 | 6.740023e-27 | 5.269825e-19 | 0 | 5.269825e-19 | 20.66603 | 427.0847 | 709.8 | 445
691.9 | 483 | 459.2709 | 545.4319 | 23.72913 | 1.132127e-26 | 8.162849e-19 | 0 | 8.162849e-19 | 23.72913 | 563.0717 | 709.85 | 440
691.95 | 474 | 459.2078 | 545.3819 | 14.79224 | 1.897775e-26 | 1.261837e-18 | 0 | 1.261837e-18 | 14.79224 | 218.8102 | 709.9 | 441
692 | 486 | 459.1447 | 545.3319 | 26.85534 | 3.174755e-26 | 1.946618e-18 | 0 | 1.946618e-18 | 26.85534 | 721.2092 | 709.95 | 452
692.05 | 520 | 459.0816 | 545.2819 | 60.91844 | 5.300193e-26 | 2.996913e-18 | 0 | 2.996913e-18 | 60.91844 | 3711.057 | 710 | 427
692.1 | 456 | 459.0185 | 545.2319 | -3.018454 | 8.830579e-26 | 4.60451e-18 | 0 | 4.60451e-18 | -3.018454 | 9.111067
692.15 | 480 | 458.9554 | 545.1819 | 21.04465 | 1.468259e-25 | 7.060065e-18 | 0 | 7.060065e-18 | 21.04465 | 442.8773
692.2 | 496 | 458.8922 | 545.1319 | 37.10775 | 2.436306e-25 | 1.080314e-17 | 0 | 1.080314e-17 | 37.10775 | 1376.985
692.25 | 465 | 458.8291 | 545.0819 | 6.170856 | 4.034384e-25 | 1.649708e-17 | 0 | 1.649708e-17 | 6.170856 | 38.07946
692.3 | 457 | 458.766 | 545.0319 | -1.766041 | 6.667122e-25 | 2.514086e-17 | 0 | 2.514086e-17 | -1.766041 | 3.118899
692.35 | 482 | 458.7029 | 544.9819 | 23.29706 | 1.099552e-24 | 3.823572e-17 | 0 | 3.823572e-17 | 23.29706 | 542.7531
692.4 | 444 | 458.6398 | 544.9319 | -14.63983 | 1.809709e-24 | 5.80329e-17 | 0 | 5.80329e-17 | -14.63983 | 214.3247
692.45 | 473 | 458.5767 | 544.8819 | 14.42327 | 2.972472e-24 | 8.790128e-17 | 0 | 8.790128e-17 | 14.42327 | 208.0307
692.5 | 475 | 458.5136 | 544.8319 | 16.48637 | 4.872398e-24 | 1.328716e-16 | 0 | 1.328716e-16 | 16.48637 | 271.8005
692.55 | 449 | 458.4505 | 544.7819 | -9.450523 | 7.970467e-24 | 2.004402e-16 | 0 | 2.004402e-16 | -9.450523 | 89.31239
692.6 | 447 | 458.3874 | 544.7319 | -11.38742 | 1.30119e-23 | 3.017545e-16 | 0 | 3.017545e-16 | -11.38742 | 129.6733
692.65 | 464 | 458.3243 | 544.6819 | 5.675683 | 2.119891e-23 | 4.53355e-16 | 0 | 4.53355e-16 | 5.675683 | 32.21338
692.7 | 479 | 458.2612 | 544.6319 | 20.73879 | 3.44669e-23 | 6.797341e-16 | 0 | 6.797342e-16 | 20.73879 | 430.0973
692.75 | 514 | 458.1981 | 544.5819 | 55.80189 | 5.592513e-23 | 1.017081e-15 | 0 | 1.017081e-15 | 55.80189 | 3113.851
692.8 | 486 | 458.135 | 544.5319 | 27.86499 | 9.055818e-23 | 1.518757e-15 | 0 | 1.518757e-15 | 27.86499 | 776.4579
692.85 | 485 | 458.0719 | 544.4819 | 26.9281 | 1.463404e-22 | 2.263272e-15 | 0 | 2.263272e-15 | 26.9281 | 725.1224
692.9 | 489 | 458.0088 | 544.4319 | 30.9912 | 2.360026e-22 | 3.3659e-15 | 0 | 3.3659e-15 | 30.9912 | 960.4545
692.95 | 441 | 457.9457 | 544.3819 | -16.9457 | 3.798266e-22 | 4.99553e-15 | 0 | 4.995531e-15 | -16.9457 | 287.1566
693 | 437 | 457.8826 | 544.3319 | -20.88259 | 6.100562e-22 | 7.399083e-15 | 0 | 7.399084e-15 | -20.88259 | 436.0827
693.05 | 443 | 457.8195 | 544.2819 | -14.81949 | 9.778455e-22 | 1.09368e-14 | 0 | 1.09368e-14 | -14.81949 | 219.6173
693.1 | 474 | 457.7564 | 544.2319 | 16.24361 | 1.564179e-21 | 1.613312e-14 | 0 | 1.613312e-14 | 16.24361 | 263.855
693.15 | 466 | 457.6933 | 544.1819 | 8.306718 | 2.497002e-21 | 2.374994e-14 | 0 | 2.374995e-14 | 8.306718 | 69.00156
693.2 | 477 | 457.6302 | 544.1319 | 19.36982 | 3.978021e-21 | 3.489175e-14 | 0 | 3.489175e-14 | 19.36982 | 375.19
693.25 | 419 | 457.5671 | 544.0819 | -38.56708 | 6.324574e-21 | 5.115626e-14 | 0 | 5.115626e-14 | -38.56708 | 1487.419
693.3 | 452 | 457.504 | 544.0319 | -5.503972 | 1.003486e-20 | 7.484982e-14 | 0 | 7.484983e-14 | -5.503972 | 30.29371
693.35 | 490 | 457.4409 | 543.9819 | 32.55913 | 1.58894e-20 | 1.092946e-13 | 0 | 1.092946e-13 | 32.55913 | 1060.097
693.4 | 459 | 457.3778 | 543.9319 | 1.622235 | 2.510843e-20 | 1.592658e-13 | 0 | 1.592659e-13 | 1.622235 | 2.631646
693.45 | 449 | 457.3147 | 543.8819 | -8.314662 | 3.959565e-20 | 2.316127e-13 | 0 | 2.316128e-13 | -8.314662 | 69.1336
693.5 | 428 | 457.2516 | 543.8319 | -29.25156 | 6.231482e-20 | 3.361385e-13 | 0 | 3.361385e-13 | -29.25156 | 855.6537
693.55 | 461 | 457.1885 | 543.7819 | 3.811545 | 9.787036e-20 | 4.868442e-13 | 0 | 4.868443e-13 | 3.811545 | 14.52788
693.6 | 458 | 457.1254 | 543.7319 | 0.8746488 | 1.534006e-19 | 7.036839e-13 | 0 | 7.036841e-13 | 0.8746488 | 0.7650105
693.65 | 462 | 457.0622 | 543.6819 | 4.937752 | 2.399489e-19 | 1.015036e-12 | 0 | 1.015036e-12 | 4.937752 | 24.3814
693.7 | 453 | 456.9991 | 543.6319 | -3.999144 | 3.745643e-19 | 1.46117e-12 | 0 | 1.461171e-12 | -3.999144 | 15.99316
693.75 | 470 | 456.936 | 543.5819 | 13.06396 | 5.835123e-19 | 2.099115e-12 | 0 | 2.099116e-12 | 13.06396 | 170.667
693.8 | 483 | 456.8729 | 543.5319 | 26.12706 | 9.071719e-19 | 3.009454e-12 | 0 | 3.009455e-12 | 26.12706 | 682.6234
693.85 | 440 | 456.8098 | 543.4819 | -16.80983 | 1.407489e-18 | 4.305813e-12 | 0 | 4.305814e-12 | -16.80983 | 282.5705
693.9 | 422 | 456.7467 | 543.4319 | -34.74673 | 2.179298e-18 | 6.148066e-12 | 0 | 6.148068e-12 | -34.74673 | 1207.335
693.95 | 420 | 456.6836 | 543.3819 | -36.68363 | 3.367472e-18 | 8.760679e-12 | 0 | 8.760683e-12 | -36.68363 | 1345.689
694 | 472 | 456.6205 | 543.3319 | 15.37948 | 5.192869e-18 | 1.245813e-11 | 0 | 1.245814e-11 | 15.37948 | 236.5283
694.05 | 477 | 456.5574 | 543.2819 | 20.44258 | 7.991469e-18 | 1.768008e-11 | 0 | 1.768009e-11 | 20.44258 | 417.8991
694.1 | 456 | 456.4943 | 543.2319 | -0.4943168 | 1.227331e-17 | 2.503983e-11 | 0 | 2.503984e-11 | -0.4943168 | 0.2443491
694.15 | 447 | 456.4312 | 543.1819 | -9.431213 | 1.881105e-17 | 3.539112e-11 | 0 | 3.539114e-11 | -9.431213 | 88.94779
694.2 | 471 | 456.3681 | 543.1319 | 14.63189 | 2.877267e-17 | 4.991986e-11 | 0 | 4.991989e-11 | 14.63189 | 214.0922
694.25 | 437 | 456.305 | 543.0819 | -19.30501 | 4.392009e-17 | 7.026974e-11 | 0 | 7.026978e-11 | -19.30501 | 372.6833
694.3 | 449 | 456.2419 | 543.0319 | -7.241903 | 6.690557e-17 | 9.871411e-11 | 0 | 9.871417e-11 | -7.241903 | 52.44516
694.35 | 477 | 456.1788 | 542.9819 | 20.8212 | 1.017132e-16 | 1.383904e-10 | 0 | 1.383905e-10 | 20.8212 | 433.5224
694.4 | 469 | 456.1157 | 542.9319 | 12.8843 | 1.54315e-16 | 1.936194e-10 | 0 | 1.936195e-10 | 12.8843 | 166.0053
694.45 | 480 | 456.0526 | 542.8819 | 23.94741 | 2.336442e-16 | 2.703383e-10 | 0 | 2.703385e-10 | 23.94741 | 573.4783
694.5 | 500 | 455.9895 | 542.8319 | 44.01051 | 3.53035e-16 | 3.766884e-10 | 0 | 3.766888e-10 | 44.01051 | 1936.925
694.55 | 449 | 455.9264 | 542.7819 | -6.926386 | 5.323491e-16 | 5.238089e-10 | 0 | 5.238094e-10 | -6.926386 | 47.97482
694.6 | 451 | 455.8633 | 542.7319 | -4.863282 | 8.011082e-16 | 7.26908e-10 | 0 | 7.269088e-10 | -4.863282 | 23.65152
694.65 | 480 | 455.8002 | 542.6819 | 24.19982 | 1.2031e-15 | 1.006704e-09 | 0 | 1.006706e-09 | 24.19982 | 585.6313
694.7 | 439 | 455.7371 | 542.6319 | -16.73708 | 1.803136e-15 | 1.391363e-09 | 0 | 1.391365e-09 | -16.73708 | 280.1297
694.75 | 439 | 455.674 | 542.5819 | -16.67397 | 2.696938e-15 | 1.919088e-09 | 0 | 1.91909e-09 | -16.67397 | 278.0213
694.8 | 492 | 455.6109 | 542.5319 | 36.38913 | 4.025588e-15 | 2.641588e-09 | 0 | 2.641592e-09 | 36.38913 | 1324.169
694.85 | 432 | 455.5478 | 542.4819 | -23.54777 | 5.996582e-15 | 3.628703e-09 | 0 | 3.628709e-09 | -23.54777 | 554.4972
694.9 | 494 | 455.4847 | 542.4319 | 38.51534 | 8.914441e-15 | 4.974548e-09 | 0 | 4.974557e-09 | 38.51534 | 1483.431
694.95 | 447 | 455.4216 | 542.3819 | -8.421558 | 1.322514e-14 | 6.805685e-09 | 0 | 6.805698e-09 | -8.421558 | 70.92265
695 | 470 | 455.3585 | 542.3319 | 14.64155 | 1.958045e-14 | 9.29193e-09 | 0 | 9.29195e-09 | 14.64155 | 214.3748
695.05 | 493 | 455.2954 | 542.2819 | 37.70465 | 2.893083e-14 | 1.266065e-08 | 0 | 1.266068e-08 | 37.70465 | 1421.641
695.1 | 473 | 455.2322 | 542.2319 | 17.76775 | 4.265942e-14 | 1.721559e-08 | 0 | 1.721564e-08 | 17.76775 | 315.693
695.15 | 472 | 455.1691 | 542.1819 | 16.83086 | 6.277476e-14 | 2.336167e-08 | 0 | 2.336174e-08 | 16.83086 | 283.2777
695.2 | 447 | 455.106 | 542.1319 | -8.106041 | 9.21873e-14 | 3.163748e-08 | 0 | 3.163757e-08 | -8.106041 | 65.7079
695.25 | 427 | 455.0429 | 542.0819 | -28.04294 | 1.351055e-13 | 4.275784e-08 | 0 | 4.275797e-08 | -28.04294 | 786.4064
695.3 | 437 | 454.9798 | 542.0319 | -17.97983 | 1.976018e-13 | 5.766941e-08 | 0 | 5.766961e-08 | -17.97983 | 323.2744
695.35 | 436 | 454.9167 | 541.9819 | -18.91673 | 2.884196e-13 | 7.762315e-08 | 0 | 7.762343e-08 | -18.91673 | 357.8427
695.4 | 466 | 454.8536 | 541.9319 | 11.14637 | 4.201212e-13 | 1.042685e-07 | 0 | 1.042689e-07 | 11.14637 | 124.2416
695.45 | 436 | 454.7905 | 541.8819 | -18.79052 | 6.107175e-13 | 1.397753e-07 | 0 | 1.397759e-07 | -18.79052 | 353.0838
695.5 | 475 | 454.7274 | 541.8319 | 20.27258 | 8.859762e-13 | 1.869925e-07 | 0 | 1.869934e-07 | 20.27258 | 410.9775
695.55 | 467 | 454.6643 | 541.7819 | 12.33568 | 1.282684e-12 | 2.496512e-07 | 0 | 2.496525e-07 | 12.33568 | 152.1691
695.6 | 434 | 454.6012 | 541.7319 | -20.60121 | 1.853247e-12 | 3.326282e-07 | 0 | 3.326301e-07 | -20.60121 | 424.41
695.65 | 455 | 454.5381 | 541.6819 | 0.4618898 | 2.672162e-12 | 4.422832e-07 | 0 | 4.422859e-07 | 0.4618893 | 0.2133417
695.7 | 471 | 454.475 | 541.6319 | 16.52499 | 3.845105e-12 | 5.868915e-07 | 0 | 5.868954e-07 | 16.52499 | 273.0754
695.75 | 416 | 454.4119 | 541.5819 | -38.4119 | 5.52166e-12 | 7.77197e-07 | 0 | 7.772025e-07 | -38.4119 | 1475.474
695.8 | 464 | 454.3488 | 541.5319 | 9.6512 | 7.913106e-12 | 1.027118e-06 | 0 | 1.027126e-06 | 9.651199 | 93.14564
695.85 | 427 | 454.2857 | 541.4819 | -27.2857 | 1.131723e-11 | 1.354645e-06 | 0 | 1.354656e-06 | -27.2857 | 744.5093
695.9 | 446 | 454.2226 | 541.4319 | -8.222593 | 1.615286e-11 | 1.782981e-06 | 0 | 1.782997e-06 | -8.222595 | 67.61107
695.95 | 492 | 454.1595 | 541.3819 | 37.84051 | 2.300778e-11 | 2.341983e-06 | 0 | 2.342006e-06 | 37.84051 | 1431.904
696 | 459 | 454.0964 | 541.3319 | 4.903614 | 3.270513e-11 | 3.069988e-06 | 0 | 3.070021e-06 | 4.903611 | 24.0454
696.05 | 465 | 454.0333 | 541.2819 | 10.96672 | 4.639519e-11 | 4.016111e-06 | 0 | 4.016157e-06 | 10.96671 | 120.2688
696.1 | 440 | 453.9702 | 541.2319 | -13.97018 | 6.568194e-11 | 5.24313e-06 | 0 | 5.243195e-06 | -13.97018 | 195.1661
696.15 | 441 | 453.9071 | 541.1819 | -12.90708 | 9.279721e-11 | 6.831113e-06 | 0 | 6.831205e-06 | -12.90708 | 166.5928
696.2 | 444 | 453.844 | 541.1319 | -9.843972 | 1.308398e-10 | 8.881948e-06 | 0 | 8.882079e-06 | -9.843981 | 96.90397
696.25 | 444 | 453.7809 | 541.0819 | -9.780869 | 1.841029e-10 | 1.1525e-05 | 0 | 1.152519e-05 | -9.78088 | 95.66562
696.3 | 479 | 453.7178 | 541.0319 | 25.28223 | 2.58522e-10 | 1.492415e-05 | 0 | 1.492441e-05 | 25.28222 | 639.1906
696.35 | 431 | 453.6547 | 540.9819 | -22.65466 | 3.622849e-10 | 1.928654e-05 | 0 | 1.92869e-05 | -22.65468 | 513.2346
696.4 | 474 | 453.5916 | 540.9319 | 20.40844 | 5.066627e-10 | 2.487338e-05 | 0 | 2.487389e-05 | 20.40842 | 416.5035
696.45 | 460 | 453.5285 | 540.8819 | 6.471545 | 7.07137e-10 | 3.201337e-05 | 0 | 3.201408e-05 | 6.471513 | 41.88048
696.5 | 485 | 453.4654 | 540.8319 | 31.53465 | 9.849273e-10 | 4.111912e-05 | 0 | 4.112011e-05 | 31.53461 | 994.4314
696.55 | 415 | 453.4022 | 540.7819 | -38.40225 | 1.369054e-09 | 5.270748e-05 | 0 | 5.270885e-05 | -38.4023 | 1474.737
696.6 | 466 | 453.3391 | 540.7319 | 12.66086 | 1.899123e-09 | 6.742432e-05 | 0 | 6.742622e-05 | 12.66079 | 160.2955
696.65 | 479 | 453.276 | 540.6819 | 25.72396 | 2.629066e-09 | 8.607497e-05 | 0 | 8.60776e-05 | 25.72387 | 661.7176
696.7 | 457 | 453.2129 | 540.6319 | 3.787062 | 3.632168e-09 | 0.0001096612 | 0 | 0.0001096649 | 3.786952 | 14.34101
696.75 | 425 | 453.1498 | 540.5819 | -28.14983 | 5.007791e-09 | 0.0001394265 | 0 | 0.0001394315 | -28.14997 | 792.421
696.8 | 458 | 453.0867 | 540.5319 | 4.913269 | 6.890369e-09 | 0.0001769104 | 0 | 0.0001769173 | 4.913092 | 24.13847
696.85 | 461 | 453.0236 | 540.4819 | 7.976372 | 9.461384e-09 | 0.0002240152 | 0 | 0.0002240247 | 7.976148 | 63.61894
696.9 | 438 | 452.9605 | 540.4319 | -14.96052 | 1.296531e-08 | 0.0002830854 | 0 | 0.0002830984 | -14.96081 | 223.8258
696.95 | 446 | 452.8974 | 540.3819 | -6.897421 | 1.773074e-08 | 0.0003570043 | 0 | 0.0003570221 | -6.897778 | 47.57934
697 | 456 | 452.8343 | 540.3319 | 3.165683 | 2.419841e-08 | 0.0004493093 | 0 | 0.0004493335 | 3.165233 | 10.0187
697.05 | 455 | 452.7712 | 540.2819 | 2.228786 | 3.295815e-08 | 0.0005643301 | 0 | 0.0005643631 | 2.228222 | 4.964972
697.1 | 493 | 452.7081 | 540.2319 | 40.29189 | 4.479761e-08 | 0.0007073544 | 0 | 0.0007073992 | 40.29118 | 1623.379
697.15 | 449 | 452.645 | 540.1819 | -3.645007 | 6.076628e-08 | 0.0008848237 | 0 | 0.0008848845 | -3.645892 | 13.29253
697.2 | 478 | 452.5819 | 540.1319 | 25.4181 | 8.225958e-08 | 0.001104568 | 0 | 0.00110465 | 25.41699 | 646.0235
697.25 | 447 | 452.5188 | 540.0819 | -5.5188 | 1.111287e-07 | 0.001376081 | 0 | 0.001376192 | -5.520176 | 30.47235
697.3 | 443 | 452.4557 | 540.0319 | -9.455697 | 1.498242e-07 | 0.001710849 | 0 | 0.001710999 | -9.457408 | 89.44256
697.35 | 454 | 452.3926 | 539.9819 | 1.607407 | 2.015828e-07 | 0.002122732 | 0 | 0.002122934 | 1.605284 | 2.576936
697.4 | 463 | 452.3295 | 539.9319 | 10.67051 | 2.706706e-07 | 0.002628419 | 0 | 0.00262869 | 10.66788 | 113.8037
697.45 | 453 | 452.2664 | 539.8819 | 0.7336136 | 3.626976e-07 | 0.003247955 | 0 | 0.003248318 | 0.7303652 | 0.5334334
697.5 | 415 | 452.2033 | 539.8319 | -37.20328 | 4.85025e-07 | 0.004005359 | 0 | 0.004005844 | -37.20729 | 1384.382
697.55 | 466 | 452.1402 | 539.7819 | 13.85982 | 6.47291e-07 | 0.004929339 | 0 | 0.004929986 | 13.85489 | 191.958
697.6 | 484 | 452.0771 | 539.7319 | 31.92292 | 8.620866e-07 | 0.006054133 | 0 | 0.006054995 | 31.91687 | 1018.687
697.65 | 421 | 452.014 | 539.6819 | -31.01397 | 1.145825e-06 | 0.007420465 | 0 | 0.007421611 | -31.02139 | 962.3269
697.7 | 435 | 451.9509 | 539.6319 | -16.95087 | 1.519853e-06 | 0.009076664 | 0 | 0.009078184 | -16.95995 | 287.6398
697.75 | 445 | 451.8878 | 539.5819 | -6.887766 | 2.011874e-06 | 0.01107994 | 0 | 0.01108195 | -6.898848 | 47.5941
697.8 | 453 | 451.8247 | 539.5319 | 1.175338 | 2.65776e-06 | 0.01349784 | 0 | 0.0135005 | 1.161837 | 1.349866
697.85 | 450 | 451.7616 | 539.4819 | -1.761559 | 3.503861e-06 | 0.01640995 | 0 | 0.01641346 | -1.777972 | 3.161186
697.9 | 434 | 451.6985 | 539.4319 | -17.69846 | 4.609926e-06 | 0.01990977 | 0 | 0.01991438 | -17.71837 | 313.9406
697.95 | 452 | 451.6354 | 539.3819 | 0.3646479 | 6.052808e-06 | 0.02410688 | 0 | 0.02411294 | 0.340535 | 0.1159641
698 | 458 | 451.5722 | 539.3319 | 6.427751 | 7.931144e-06 | 0.02912942 | 0 | 0.02913735 | 6.398614 | 40.94226
698.05 | 450 | 451.5091 | 539.2819 | -1.509145 | 1.037124e-05 | 0.0351268 | 0 | 0.03513717 | -1.544282 | 2.384808
698.1 | 441 | 451.446 | 539.2319 | -10.44604 | 1.353448e-05 | 0.04227283 | 0 | 0.04228636 | -10.48833 | 110.005
698.15 | 450 | 451.3829 | 539.1819 | -1.382938 | 1.762659e-05 | 0.05076916 | 0 | 0.05078678 | -1.433725 | 2.055568
698.2 | 421 | 451.3198 | 539.1319 | -30.31983 | 2.290925e-05 | 0.06084915 | 0 | 0.06087206 | -30.38071 | 922.9874
698.25 | 459 | 451.2567 | 539.0819 | 7.743269 | 2.971458e-05 | 0.07278218 | 0 | 0.07281189 | 7.670457 | 58.83591
698.3 | 471 | 451.1936 | 539.0319 | 19.80637 | 3.846309e-05 | 0.08687834 | 0 | 0.0869168 | 19.71946 | 388.8569
698.35 | 456 | 451.1305 | 538.9819 | 4.869475 | 4.968608e-05 | 0.1034937 | 0 | 0.1035434 | 4.765932 | 22.71411
698.4 | 453 | 451.0674 | 538.9319 | 1.932579 | 6.405325e-05 | 0.123036 | 0 | 0.1231001 | 1.809479 | 3.274214
698.45 | 445 | 451.0043 | 538.8819 | -6.004318 | 8.24069e-05 | 0.145971 | 0 | 0.1460534 | -6.150371 | 37.82706
698.5 | 434 | 450.9412 | 538.8319 | -16.94121 | 0.000105804 | 0.1728291 | 0 | 0.1729349 | -17.11415 | 292.8941
698.55 | 465 | 450.8781 | 538.7819 | 14.12189 | 0.0001355677 | 0.2042128 | 0 | 0.2043484 | 13.91754 | 193.6979
698.6 | 459 | 450.815 | 538.7319 | 8.184993 | 0.0001733511 | 0.2408048 | 0 | 0.2409782 | 7.944014 | 63.10737
698.65 | 471 | 450.7519 | 538.6819 | 20.2481 | 0.0002212141 | 0.2833761 | 0 | 0.2835973 | 19.9645 | 398.5812
698.7 | 481 | 450.6888 | 538.6319 | 30.3112 | 0.0002817182 | 0.3327954 | 0 | 0.3330771 | 29.97812 | 898.6878
698.75 | 453 | 450.6257 | 538.5819 | 2.374303 | 0.0003580412 | 0.3900383 | 0 | 0.3903963 | 1.983907 | 3.935886
698.8 | 452 | 450.5626 | 538.5319 | 1.437406 | 0.0004541162 | 0.4561977 | 0 | 0.4566519 | 0.9807545 | 0.9618795
698.85 | 480 | 450.4995 | 538.4819 | 29.50051 | 0.0005748003 | 0.5324943 | 0 | 0.5330691 | 28.96744 | 839.1126
698.9 | 492 | 450.4364 | 538.4319 | 41.56361 | 0.0007260774 | 0.6202872 | 0 | 0.6210132 | 40.9426 | 1676.296
698.95 | 501 | 450.3733 | 538.3819 | 50.62672 | 0.0009153027 | 0.7210851 | 0 | 0.7220004 | 49.90472 | 2490.481
699 | 437 | 450.3102 | 538.3319 | -13.31018 | 0.001151496 | 0.8365583 | 0 | 0.8377098 | -14.14789 | 200.1628
699.05 | 452 | 450.2471 | 538.2819 | 1.752924 | 0.001445694 | 0.9685496 | 0 | 0.9699953 | 0.7829283 | 0.6129767
699.1 | 401 | 450.184 | 538.2319 | -49.18397 | 0.001811365 | 1.119086 | 0 | 1.120897 | -50.30487 | 2530.58
699.15 | 490 | 450.1209 | 538.1819 | 39.87913 | 0.002264914 | 1.29039 | 0 | 1.292655 | 38.58648 | 1488.916
699.2 | 502 | 450.0578 | 538.1319 | 51.94223 | 0.002826268 | 1.484891 | 0 | 1.487717 | 50.45452 | 2545.658
699.25 | 486 | 449.9947 | 538.0819 | 36.00534 | 0.00351958 | 1.705234 | 0 | 1.708753 | 34.29658 | 1176.256
699.3 | 470 | 449.9316 | 538.0319 | 20.06844 | 0.004374055 | 1.954291 | 0 | 1.958665 | 18.10978 | 327.964
699.35 | 480 | 449.8685 | 537.9819 | 30.13154 | 0.005424925 | 2.23517 | 0 | 2.240595 | 27.89095 | 777.9051
699.4 | 429 | 449.8054 | 537.9319 | -20.80535 | 0.006714583 | 2.551219 | 0 | 2.557934 | -23.36329 | 545.8431
699.45 | 458 | 449.7422 | 537.8819 | 8.257751 | 0.008293931 | 2.906036 | 0 | 2.91433 | 5.343421 | 28.55215
699.5 | 480 | 449.6791 | 537.8319 | 30.32085 | 0.01022392 | 3.303468 | 0 | 3.313692 | 27.00716 | 729.3868
699.55 | 510 | 449.616 | 537.7819 | 60.38396 | 0.0125774 | 3.747617 | 0 | 3.760194 | 56.62376 | 3206.251
699.6 | 517 | 449.5529 | 537.7319 | 67.44706 | 0.01544116 | 4.242836 | 0 | 4.258277 | 63.18878 | 3992.822
699.65 | 459 | 449.4898 | 537.6819 | 9.510165 | 0.01891843 | 4.793726 | 0 | 4.812644 | 4.697521 | 22.0667
699.7 | 460 | 449.4267 | 537.6319 | 10.57327 | 0.02313162 | 5.40513 | 0 | 5.428261 | 5.145007 | 26.4711
699.75 | 471 | 449.3636 | 537.5819 | 21.63637 | 0.0282256 | 6.08212 | 0 | 6.110345 | 15.52603 | 241.0575
699.8 | 495 | 449.3005 | 537.5319 | 45.69948 | 0.03437131 | 6.829985 | 0 | 6.864357 | 38.83512 | 1508.166
699.85 | 472 | 449.2374 | 537.4819 | 22.76258 | 0.04177004 | 7.654213 | 0 | 7.695983 | 15.0666 | 227.0023
699.9 | 466 | 449.1743 | 537.4319 | 16.82568 | 0.0506582 | 8.560462 | 0 | 8.61112 | 8.214562 | 67.47902
699.95 | 493 | 449.1112 | 537.3819 | 43.88879 | 0.06131271 | 9.554542 | 0 | 9.615854 | 34.27293 | 1174.634
700 | 468 | 449.0481 | 537.3319 | 18.95189 | 0.07405718 | 10.64237 | 0 | 10.71643 | 8.23546 | 67.82279
700.05 | 481 | 448.985 | 537.2819 | 32.01499 | 0.08926883 | 11.82995 | 0 | 11.91922 | 20.09577 | 403.84
700.1 | 463 | 448.9219 | 537.2319 | 14.0781 | 0.1073862 | 13.12331 | 0 | 13.2307 | 0.8473979 | 0.7180832
700.15 | 467 | 448.8588 | 537.1819 | 18.1412 | 0.1289178 | 14.52847 | 0 | 14.65739 | 3.483812 | 12.13695
700.2 | 485 | 448.7957 | 537.1319 | 36.2043 | 0.154452 | 16.05137 | 0 | 16.20583 | 19.99848 | 399.9391
700.25 | 495 | 448.7326 | 537.0819 | 46.26741 | 0.1846672 | 17.69785 | 0 | 17.88252 | 28.38489 | 805.7019
700.3 | 505 | 448.6695 | 537.0319 | 56.33051 | 0.2203445 | 19.47353 | 0 | 19.69388 | 36.63663 | 1342.243
700.35 | 509 | 448.6064 | 536.9819 | 60.39361 | 0.2623799 | 21.3838 | 0 | 21.64618 | 38.74743 | 1501.363
700.4 | 497 | 448.5433 | 536.9319 | 48.45672 | 0.3117991 | 23.43371 | 0 | 23.74551 | 24.7112 | 610.6436
700.45 | 478 | 448.4802 | 536.8819 | 29.51982 | 0.3697729 | 25.62791 | 0 | 25.99768 | 3.522136 | 12.40544
700.5 | 460 | 448.4171 | 536.8319 | 11.58292 | 0.4376341 | 27.97057 | 0 | 28.4082 | -16.82528 | 283.0899
700.55 | 530 | 448.354 | 536.7819 | 81.64603 | 0.5168961 | 30.46528 | 0 | 30.98218 | 50.66385 | 2566.825
700.6 | 494 | 448.2909 | 536.7319 | 45.70913 | 0.6092721 | 33.11503 | 0 | 33.7243 | 11.98483 | 143.6361
700.65 | 481 | 448.2278 | 536.6819 | 32.77223 | 0.7166965 | 35.92204 | 0 | 36.63874 | -3.866504 | 14.94985
700.7 | 500 | 448.1647 | 536.6319 | 51.83534 | 0.8413472 | 38.88775 | 0 | 39.7291 | 12.10624 | 146.5611
700.75 | 500 | 448.1016 | 536.5819 | 51.89844 | 0.985669 | 42.0127 | 0 | 42.99837 | 8.900074 | 79.21132
700.8 | 491 | 448.0385 | 536.5319 | 42.96154 | 1.152399 | 45.29646 | 0 | 46.44886 | -3.487315 | 12.16137
700.85 | 517 | 447.9754 | 536.4819 | 69.02465 | 1.344593 | 48.73757 | 0 | 50.08217 | 18.94248 | 358.8176
700.9 | 508 | 447.9122 | 536.4319 | 60.08775 | 1.565649 | 52.33347 | 0 | 53.89911 | 6.188636 | 38.29922
700.95 | 524 | 447.8491 | 536.3819 | 76.15085 | 1.819341 | 56.08039 | 0 | 57.89973 | 18.25112 | 333.1035
701 | 524 | 447.786 | 536.3319 | 76.21396 | 2.109841 | 59.97338 | 0 | 62.08322 | 14.13074 | 199.6778
701.05 | 536 | 447.7229 | 536.2819 | 88.27706 | 2.44175 | 64.00618 | 0 | 66.44793 | 21.82913 | 476.5109
701.1 | 559 | 447.6598 | 536.2319 | 111.3402 | 2.820127 | 68.17126 | 0 | 70.99138 | 40.34878 | 1628.024
701.15 | 533 | 447.5967 | 536.1819 | 85.40327 | 3.250515 | 72.45971 | 0 | 75.71023 | 9.693042 | 93.95506
701.2 | 490 | 447.5336 | 536.1319 | 42.46637 | 3.738966 | 76.86132 | 0 | 80.60029 | -38.13392 | 1454.196
701.25 | 490 | 447.4705 | 536.0819 | 42.52947 | 4.29207 | 81.36452 | 0 | 85.65659 | -43.12711 | 1859.948
701.3 | 515 | 447.4074 | 536.0319 | 67.59258 | 4.916976 | 85.9564 | 0 | 90.87337 | -23.28079 | 541.9954
701.35 | 541 | 447.3443 | 535.9819 | 93.65568 | 5.62141 | 90.62276 | 0 | 96.24417 | -2.58849 | 6.70028
701.4 | 528 | 447.2812 | 535.9319 | 80.71879 | 6.413697 | 95.34816 | 0 | 101.7619 | -21.04307 | 442.811
701.45 | 535 | 447.2181 | 535.8819 | 87.78189 | 7.302769 | 100.116 | 0 | 107.4187 | -19.63684 | 385.6054
701.5 | 553 | 447.155 | 535.8319 | 105.845 | 8.298175 | 104.9084 | 0 | 113.2066 | -7.361574 | 54.19277
701.55 | 525 | 447.0919 | 535.7819 | 77.9081 | 9.410085 | 109.7067 | 0 | 119.1168 | -41.20868 | 1698.155
701.6 | 554 | 447.0288 | 535.7319 | 106.9712 | 10.64929 | 114.4911 | 0 | 125.1404 | -18.16923 | 330.1211
701.65 | 540 | 446.9657 | 535.6819 | 93.0343 | 12.02717 | 119.2413 | 0 | 131.2685 | -38.23416 | 1461.851
701.7 | 574 | 446.9026 | 535.6319 | 127.0974 | 13.55571 | 123.936 | 0 | 137.4917 | -10.39427 | 108.0409
701.75 | 568 | 446.8395 | 535.5819 | 121.1605 | 15.24744 | 128.5535 | 0 | 143.801 | -22.64046 | 512.5906
701.8 | 574 | 446.7764 | 535.5319 | 127.2236 | 17.11542 | 133.072 | 0 | 150.1874 | -22.96379 | 527.3355
701.85 | 544 | 446.7133 | 535.4819 | 97.28672 | 19.17319 | 137.4691 | 0 | 156.6423 | -59.35559 | 3523.086
701.9 | 565 | 446.6502 | 535.4319 | 118.3498 | 21.43468 | 141.7228 | 0 | 163.1574 | -44.80762 | 2007.723
701.95 | 646 | 446.5871 | 535.3819 | 199.4129 | 23.91418 | 145.8109 | 0 | 169.7251 | 29.68783 | 881.367
702 | 553 | 446.524 | 535.3319 | 106.476 | 26.62625 | 149.7119 | 0 | 176.3382 | -69.86215 | 4880.721
702.05 | 585 | 446.4609 | 535.2819 | 138.5391 | 29.5856 | 153.4047 | 0 | 182.9903 | -44.45119 | 1975.909
702.1 | 607 | 446.3978 | 535.2319 | 160.6022 | 32.80702 | 156.8689 | 0 | 189.676 | -29.07374 | 845.2822
702.15 | 627 | 446.3347 | 535.1819 | 180.6653 | 36.30522 | 160.0852 | 0 | 196.3904 | -15.72509 | 247.2784
702.2 | 640 | 446.2716 | 535.1319 | 193.7284 | 40.09474 | 163.0352 | 0 | 203.1299 | -9.401482 | 88.38787
702.25 | 645 | 446.2085 | 535.0819 | 198.7915 | 44.18975 | 165.7019 | 0 | 209.8916 | -11.10009 | 123.212
702.3 | 618 | 446.1454 | 535.0319 | 171.8546 | 48.60397 | 168.0697 | 0 | 216.6737 | -44.81904 | 2008.746
702.35 | 627 | 446.0822 | 534.9819 | 180.9178 | 53.35042 | 170.1247 | 0 | 223.4752 | -42.5574 | 1811.132
702.4 | 648 | 446.0191 | 534.9319 | 201.9809 | 58.4413 | 171.8547 | 0 | 230.296 | -28.31514 | 801.7469
702.45 | 669 | 445.956 | 534.8819 | 223.044 | 63.88779 | 173.2492 | 0 | 237.137 | -14.09304 | 198.6138
702.5 | 599 | 445.8929 | 534.8319 | 153.1071 | 69.69985 | 174.2999 | 0 | 243.9997 | -90.89266 | 8261.475
702.55 | 639 | 445.8298 | 534.7819 | 193.1702 | 75.88601 | 175.0003 | 0 | 250.8863 | -57.71616 | 3331.155
702.6 | 642 | 445.7667 | 534.7319 | 196.2333 | 82.4532 | 175.3463 | 0 | 257.7995 | -61.56621 | 3790.398
702.65 | 688 | 445.7036 | 534.6819 | 242.2964 | 89.40654 | 175.3356 | 0 | 264.7422 | -22.4458 | 503.8141
702.7 | 633 | 445.6405 | 534.6319 | 187.3595 | 96.74912 | 174.9685 | 0 | 271.7176 | -84.35811 | 7116.29
702.75 | 656 | 445.5774 | 534.5819 | 210.4226 | 104.4818 | 174.247 | 0 | 278.7288 | -68.30623 | 4665.741
702.8 | 701 | 445.5143 | 534.5319 | 255.4857 | 112.6031 | 173.1756 | 0 | 285.7787 | -30.29304 | 917.6683
702.85 | 681 | 445.4512 | 534.4819 | 235.5488 | 121.1088 | 171.7609 | 0 | 292.8697 | -57.32092 | 3285.688
702.9 | 666 | 445.3881 | 534.4319 | 220.6119 | 129.9922 | 170.0112 | 0 | 300.0034 | -79.39155 | 6303.018
702.95 | 698 | 445.325 | 534.3819 | 252.675 | 139.2434 | 167.9372 | 0 | 307.1806 | -54.50566 | 2970.867
703 | 709 | 445.2619 | 534.3319 | 263.7381 | 148.8498 | 165.5511 | 0 | 314.4009 | -50.66281 | 2566.72
703.05 | 784 | 445.1988 | 534.2819 | 338.8012 | 158.7952 | 162.8671 | 0 | 321.6623 | 17.13885 | 293.7403
703.1 | 719 | 445.1357 | 534.2319 | 273.8643 | 169.0607 | 159.9008 | 0 | 328.9615 | -55.09719 | 3035.701
703.15 | 751 | 445.0726 | 534.1819 | 305.9274 | 179.6238 | 156.6692 | 0 | 336.293 | -30.36563 | 922.0715
703.2 | 757 | 445.0095 | 534.1319 | 311.9905 | 190.4588 | 153.1908 | 0 | 343.6496 | -31.65912 | 1002.3
703.25 | 792 | 444.9464 | 534.0819 | 347.0536 | 201.5367 | 149.485 | 0 | 351.0218 | -3.968141 | 15.74614
703.3 | 777 | 444.8833 | 534.0319 | 332.1167 | 212.8253 | 145.5722 | 0 | 358.3976 | -26.28084 | 690.6827
703.35 | 791 | 444.8202 | 533.9819 | 346.1798 | 224.2892 | 141.4736 | 0 | 365.7628 | -19.58295 | 383.492
703.4 | 816 | 444.7571 | 533.9319 | 371.2429 | 235.8898 | 137.2108 | 0 | 373.1006 | -1.857699 | 3.451046
703.45 | 852 | 444.694 | 533.8819 | 407.306 | 247.586 | 132.8058 | 0 | 380.3918 | 26.91422 | 724.3752
703.5 | 793 | 444.6309 | 533.8319 | 348.3691 | 259.3337 | 128.2808 | 0 | 387.6145 | -39.24538 | 1540.2
703.55 | 801 | 444.5678 | 533.7819 | 356.4322 | 271.0864 | 123.6581 | 0 | 394.7444 | -38.3122 | 1467.825
703.6 | 836 | 444.5047 | 533.7319 | 391.4953 | 282.7954 | 118.9595 | 0 | 401.7549 | -10.25958 | 105.2589
703.65 | 836 | 444.4416 | 533.6819 | 391.5584 | 294.4104 | 114.2067 | 0 | 408.617 | -17.0586 | 290.996
703.7 | 817 | 444.3785 | 533.6319 | 372.6215 | 305.879 | 109.4208 | 0 | 415.2999 | -42.67831 | 1821.438
703.75 | 920 | 444.3154 | 533.5819 | 475.6846 | 317.1482 | 104.6224 | 0 | 421.7705 | 53.91411 | 2906.731
703.8 | 841 | 444.2522 | 533.5319 | 396.7478 | 328.1638 | 99.83087 | 0 | 427.9947 | -31.24696 | 976.3727
703.85 | 855 | 444.1891 | 533.4819 | 410.8109 | 338.8716 | 95.06511 | 0 | 433.9367 | -23.12586 | 534.8054
703.9 | 872 | 444.126 | 533.4319 | 427.874 | 349.2171 | 90.34278 | 0 | 439.5599 | -11.68597 | 136.5618
703.95 | 867 | 444.0629 | 533.3819 | 422.9371 | 359.1467 | 85.68043 | 0 | 444.8271 | -21.89008 | 479.1755
704 | 870 | 443.9998 | 533.3319 | 426.0002 | 368.6075 | 81.09345 | 0 | 449.701 | -23.70079 | 561.7274
704.05 | 895 | 443.9367 | 533.2819 | 451.0633 | 377.5482 | 76.59597 | 0 | 454.1441 | -3.080882 | 9.491834
704.1 | 940 | 443.8736 | 533.2319 | 496.1264 | 385.9193 | 72.20079 | 0 | 458.1201 | 38.00624 | 1444.474
704.15 | 882 | 443.8105 | 533.1819 | 438.1895 | 393.6739 | 67.91941 | 0 | 461.5933 | -23.40387 | 547.7412
704.2 | 911 | 443.7474 | 533.1319 | 467.2526 | 400.7677 | 63.76199 | 0 | 464.5297 | 2.722887 | 7.414116
704.25 | 872 | 443.6843 | 533.0819 | 428.3157 | 407.1596 | 59.73732 | 0 | 466.897 | -38.58127 | 1488.514
704.3 | 885 | 443.6212 | 533.0319 | 441.3788 | 412.8123 | 55.85288 | 0 | 468.6652 | -27.28642 | 744.5486
704.35 | 927 | 443.5581 | 532.9819 | 483.4419 | 417.6924 | 52.11483 | 0 | 469.8072 | 13.63469 | 185.9047
704.4 | 926 | 443.495 | 532.9319 | 482.505 | 421.7707 | 48.52807 | 0 | 470.2987 | 12.20625 | 148.9926
704.45 | 916 | 443.4319 | 532.8819 | 472.5681 | 425.0227 | 45.09628 | 0 | 470.119 | 2.449093 | 5.998055
704.5 | 814 | 443.3688 | 532.8319 | 370.6312 | 427.4289 | 41.82195 | 0 | 469.2508 | -98.61964 | 9725.834
704.55 | 929 | 443.3057 | 532.7819 | 485.6943 | 428.9746 | 38.7065 | 0 | 467.6811 | 18.01325 | 324.477
704.6 | 888 | 443.2426 | 532.7319 | 444.7574 | 429.6503 | 35.75027 | 0 | 465.4006 | -20.6432 | 426.1415
704.65 | 866 | 443.1795 | 532.6819 | 422.8205 | 429.4521 | 32.95268 | 0 | 462.4048 | -39.58425 | 1566.913
704.7 | 909 | 443.1164 | 532.6319 | 465.8836 | 428.381 | 30.31225 | 0 | 458.6933 | 7.190359 | 51.70127
704.75 | 904 | 443.0533 | 532.5819 | 460.9467 | 426.4436 | 27.82669 | 0 | 454.2703 | 6.676383 | 44.57409
704.8 | 911 | 442.9902 | 532.5319 | 468.0098 | 423.6518 | 25.49299 | 0 | 449.1448 | 18.86505 | 355.89
704.85 | 889 | 442.9271 | 532.4819 | 446.0729 | 420.0223 | 23.30751 | 0 | 443.3298 | 2.743085 | 7.524515
704.9 | 850 | 442.864 | 532.4319 | 407.136 | 415.5771 | 21.26606 | 0 | 436.8432 | -29.70718 | 882.5165
704.95 | 870 | 442.8009 | 532.3819 | 427.1991 | 410.3429 | 19.36396 | 0 | 429.7068 | -2.507687 | 6.288492
705 | 798 | 442.7378 | 532.3319 | 355.2622 | 404.3506 | 17.59613 | 0 | 421.9467 | -66.68446 | 4446.817
705.05 | 877 | 442.6747 | 532.2819 | 434.3253 | 397.6355 | 15.95718 | 0 | 413.5927 | 20.73265 | 429.8427
705.1 | 835 | 442.6116 | 532.2319 | 392.3884 | 390.2368 | 14.44146 | 0 | 404.6783 | -12.28982 | 151.0396
705.15 | 843 | 442.5485 | 532.1819 | 400.4515 | 382.1969 | 13.04314 | 0 | 395.2401 | 5.211458 | 27.15929
705.2 | 783 | 442.4854 | 532.1319 | 340.5146 | 373.5615 | 11.75625 | 0 | 385.3178 | -44.80315 | 2007.322
705.25 | 780 | 442.4223 | 532.0819 | 337.5777 | 364.3788 | 10.57479 | 0 | 374.9535 | -37.3758 | 1396.95
705.3 | 755 | 442.3591 | 532.0319 | 312.6409 | 354.6989 | 9.492714 | 0 | 364.1917 | -51.5508 | 2657.485
705.35 | 759 | 442.296 | 531.9819 | 316.704 | 344.5741 | 8.504035 | 0 | 353.0782 | -36.37421 | 1323.083
705.4 | 785 | 442.2329 | 531.9319 | 342.7671 | 334.0576 | 7.602837 | 0 | 341.6605 | 1.106596 | 1.224555
705.45 | 729 | 442.1698 | 531.8819 | 286.8302 | 323.2035 | 6.783319 | 0 | 329.9868 | -43.15666 | 1862.497
705.5 | 751 | 442.1067 | 531.8319 | 308.8933 | 312.0662 | 6.03983 | 0 | 318.106 | -9.212722 | 84.87425
705.55 | 704 | 442.0436 | 531.7819 | 261.9564 | 300.6999 | 5.366896 | 0 | 306.0668 | -44.11039 | 1945.727
705.6 | 675 | 441.9805 | 531.7319 | 233.0195 | 289.1584 | 4.759239 | 0 | 293.9176 | -60.89812 | 3708.58
705.65 | 677 | 441.9174 | 531.6819 | 235.0826 | 277.4944 | 4.211801 | 0 | 281.7062 | -46.6236 | 2173.76
705.7 | 674 | 441.8543 | 531.6319 | 232.1457 | 265.7594 | 3.719753 | 0 | 269.4791 | -37.33344 | 1393.786
705.75 | 659 | 441.7912 | 531.5819 | 217.2088 | 254.003 | 3.278509 | 0 | 257.2816 | -40.07277 | 1605.827
705.8 | 633 | 441.7281 | 531.5319 | 191.2719 | 242.2731 | 2.883729 | 0 | 245.1568 | -53.88494 | 2903.587
705.85 | 677 | 441.665 | 531.4819 | 235.335 | 230.6149 | 2.531329 | 0 | 233.1463 | 2.188729 | 4.790535
705.9 | 627 | 441.6019 | 531.4319 | 185.3981 | 219.0714 | 2.217475 | 0 | 221.2888 | -35.89074 | 1288.145
705.95 | 571 | 441.5388 | 531.3819 | 129.4612 | 207.6824 | 1.938584 | 0 | 209.621 | -80.1598 | 6425.593
706 | 627 | 441.4757 | 531.3319 | 185.5243 | 196.4852 | 1.691323 | 0 | 198.1765 | -12.65219 | 160.0779
706.05 | 643 | 441.4126 | 531.2819 | 201.5874 | 185.5136 | 1.472599 | 0 | 186.9862 | 14.6012 | 213.1949
706.1 | 602 | 441.3495 | 531.2319 | 160.6505 | 174.7985 | 1.279553 | 0 | 176.0781 | -15.42756 | 238.0095
706.15 | 579 | 441.2864 | 531.1819 | 137.7136 | 164.3674 | 1.109553 | 0 | 165.4769 | -27.76332 | 770.8018
706.2 | 570 | 441.2233 | 531.1319 | 128.7767 | 154.2444 | 0.9601826 | 0 | 155.2046 | -26.42789 | 698.4332
706.25 | 636 | 441.1602 | 531.0819 | 194.8398 | 144.4506 | 0.8292309 | 0 | 145.2798 | 49.56002 | 2456.196
706.3 | 546 | 441.0971 | 531.0319 | 104.9029 | 135.0035 | 0.7146824 | 0 | 135.7182 | -30.81524 | 949.5792
706.35 | 574 | 441.034 | 530.9819 | 132.966 | 125.9177 | 0.6147048 | 0 | 126.5324 | 6.43366 | 41.39198
706.4 | 532 | 440.9709 | 530.9319 | 91.02913 | 117.2045 | 0.5276381 | 0 | 117.7321 | -26.703 | 713.0504
706.45 | 522 | 440.9078 | 530.8819 | 81.09223 | 108.8724 | 0.4519825 | 0 | 109.3244 | -28.23216 | 797.0547
706.5 | 522 | 440.8447 | 530.8319 | 81.15534 | 100.927 | 0.3863874 | 0 | 101.3134 | -20.15804 | 406.3468
706.55 | 562 | 440.7816 | 530.7819 | 121.2184 | 93.37117 | 0.3296403 | 0 | 93.70081 | 27.51763 | 757.2201
706.6 | 506 | 440.7185 | 530.7319 | 65.28154 | 86.20534 | 0.2806555 | 0 | 86.486 | -21.20446 | 449.6289
706.65 | 516 | 440.6554 | 530.6819 | 75.34465 | 79.42762 | 0.238464 | 0 | 79.66608 | -4.321433 | 18.67478
706.7 | 518 | 440.5923 | 530.6319 | 77.40775 | 73.03395 | 0.2022032 | 0 | 73.23616 | 4.171593 | 17.40219
706.75 | 498 | 440.5291 | 530.5819 | 57.47085 | 67.0184 | 0.1711075 | 0 | 67.1895 | -9.718652 | 94.45219
706.8 | 483 | 440.466 | 530.5319 | 42.53396 | 61.37326 | 0.1444994 | 0 | 61.51776 | -18.98381 | 360.3849
706.85 | 473 | 440.4029 | 530.4819 | 32.59706 | 56.08934 | 0.1217809 | 0 | 56.21112 | -23.61406 | 557.6239
706.9 | 524 | 440.3398 | 530.4319 | 83.66016 | 51.1561 | 0.1024255 | 0 | 51.25852 | 32.40164 | 1049.866
706.95 | 462 | 440.2767 | 530.3819 | 21.72327 | 46.56187 | 0.08597119 | 0 | 46.64784 | -24.92457 | 621.2344
707 | 476 | 440.2136 | 530.3319 | 35.78637 | 42.29406 | 0.07201348 | 0 | 42.36607 | -6.579701 | 43.29247
707.05 | 471 | 440.1505 | 530.2819 | 30.84947 | 38.33931 | 0.06019918 | 0 | 38.39951 | -7.550032 | 57.00299
707.1 | 477 | 440.0874 | 530.2319 | 36.91258 | 34.68367 | 0.05022076 | 0 | 34.7339 | 2.178682 | 4.746656
707.15 | 447 | 440.0243 | 530.1819 | 6.975681 | 31.3128 | 0.04181113 | 0 | 31.35461 | -24.37893 | 594.3322
707.2 | 495 | 439.9612 | 530.1319 | 55.03878 | 28.21205 | 0.03473894 | 0 | 28.24679 | 26.792 | 717.8111
707.25 | 469 | 439.8981 | 530.0819 | 29.10189 | 25.36666 | 0.02880429 | 0 | 25.39546 | 3.706423 | 13.73757
707.3 | 472 | 439.835 | 530.0319 | 32.16499 | 22.76187 | 0.02383492 | 0 | 22.7857 | 9.379287 | 87.97103
707.35 | 468 | 439.7719 | 529.9819 | 28.22809 | 20.38302 | 0.01968276 | 0 | 20.4027 | 7.825394 | 61.23679
707.4 | 461 | 439.7088 | 529.9319 | 21.2912 | 18.21566 | 0.01622088 | 0 | 18.23188 | 3.059314 | 9.3594
707.45 | 491 | 439.6457 | 529.8819 | 51.3543 | 16.24566 | 0.01334071 | 0 | 16.259 | 35.0953 | 1231.68
707.5 | 484 | 439.5826 | 529.8319 | 44.4174 | 14.45925 | 0.01094962 | 0 | 14.4702 | 29.9472 | 896.8349
707.55 | 431 | 439.5195 | 529.7819 | -8.519492 | 12.84311 | 0.00896882 | 0 | 12.85208 | -21.37157 | 456.744
707.6 | 448 | 439.4564 | 529.7319 | 8.543612 | 11.38441 | 0.007331409 | 0 | 11.39174 | -2.848129 | 8.111836
707.65 | 438 | 439.3933 | 529.6819 | -1.393285 | 10.07086 | 0.005980749 | 0 | 10.07684 | -11.47013 | 131.5639
707.7 | 500 | 439.3302 | 529.6319 | 60.66982 | 8.89076 | 0.004868998 | 0 | 8.895629 | 51.77419 | 2680.567
707.75 | 447 | 439.2671 | 529.5819 | 7.732922 | 7.83298 | 0.003955848 | 0 | 7.836936 | -0.1040139 | 0.01081889
707.8 | 456 | 439.204 | 529.5319 | 16.79603 | 6.887016 | 0.003207418 | 0 | 6.890223 | 9.905802 | 98.12492
707.85 | 470 | 439.1409 | 529.4819 | 30.85913 | 6.042979 | 0.002595299 | 0 | 6.045574 | 24.81355 | 615.7125
707.9 | 421 | 439.0778 | 529.4319 | -18.07777 | 5.291601 | 0.00209573 | 0 | 5.293696 | -23.37146 | 546.2253
707.95 | 435 | 439.0147 | 529.3819 | -4.014664 | 4.624225 | 0.001688881 | 0 | 4.625914 | -8.640578 | 74.65959
708 | 430 | 438.9516 | 529.3319 | -8.951561 | 4.032801 | 0.001358247 | 0 | 4.034159 | -12.98572 | 168.6289
708.05 | 436 | 438.8885 | 529.2819 | -2.888457 | 3.509866 | 0.00109012 | 0 | 3.510957 | -6.399414 | 40.9525
708.1 | 451 | 438.8254 | 529.2319 | 12.17465 | 3.048529 | 0.0008731445 | 0 | 3.049402 | 9.125244 | 83.27008
708.15 | 431 | 438.7623 | 529.1819 | -7.762251 | 2.642445 | 0.0006979329 | 0 | 2.643143 | -10.40539 | 108.2722
708.2 | 418 | 438.6991 | 529.1319 | -20.69915 | 2.285797 | 0.0005567461 | 0 | 2.286354 | -22.9855 | 528.3332
708.25 | 452 | 438.636 | 529.0819 | 13.36396 | 1.973264 | 0.0004432172 | 0 | 1.973707 | 11.39025 | 129.7378
708.3 | 460 | 438.5729 | 529.0319 | 21.42706 | 1.699999 | 0.0003521211 | 0 | 1.700351 | 19.72671 | 389.143
708.35 | 476 | 438.5098 | 528.9819 | 37.49016 | 1.461599 | 0.0002791794 | 0 | 1.461878 | 36.02829 | 1298.037
708.4 | 419 | 438.4467 | 528.9319 | -19.44673 | 1.254075 | 0.0002208974 | 0 | 1.254296 | -20.70103 | 428.5326
708.45 | 419 | 438.3836 | 528.8819 | -19.38363 | 1.073828 | 0.0001744271 | 0 | 1.074003 | -20.45763 | 418.5147
708.5 | 420 | 438.3205 | 528.8319 | -18.32053 | 0.9176186 | 0.0001374526 | 0 | 0.9177561 | -19.23828 | 370.1115
708.55 | 475 | 438.2574 | 528.7819 | 36.74258 | 0.782538 | 0.0001080956 | 0 | 0.7826461 | 35.95993 | 1293.117
708.6 | 449 | 438.1943 | 528.7319 | 10.80568 | 0.6659853 | 8.483581e-05 | 0 | 0.6660701 | 10.13961 | 102.8117
708.65 | 424 | 438.1312 | 528.6819 | -14.13122 | 0.5656395 | 6.64456e-05 | 0 | 0.565706 | -14.69692 | 215.9995
708.7 | 417 | 438.0681 | 528.6319 | -21.06811 | 0.4794362 | 5.193608e-05 | 0 | 0.4794881 | -21.5476 | 464.2991
708.75 | 407 | 438.005 | 528.5819 | -31.00501 | 0.4055439 | 4.051241e-05 | 0 | 0.4055844 | -31.41059 | 986.6254
708.8 | 414 | 437.9419 | 528.5319 | -23.94191 | 0.3423425 | 3.153718e-05 | 0 | 0.342374 | -24.28428 | 589.7263
708.85 | 434 | 437.8788 | 528.4819 | -3.878802 | 0.288403 | 2.450043e-05 | 0 | 0.2884275 | -4.16723 | 17.36581
708.9 | 397 | 437.8157 | 528.4319 | -40.8157 | 0.2424681 | 1.899505e-05 | 0 | 0.2424871 | -41.05819 | 1685.775
708.95 | 458 | 437.7526 | 528.3819 | 20.2474 | 0.2034348 | 1.469681e-05 | 0 | 0.2034495 | 20.04395 | 401.7601
709 | 446 | 437.6895 | 528.3319 | 8.310508 | 0.1703382 | 1.134806e-05 | 0 | 0.1703496 | 8.140158 | 66.26218
709.05 | 454 | 437.6264 | 528.2819 | 16.37361 | 0.142336 | 8.744526e-06 | 0 | 0.1423447 | 16.23127 | 263.454
709.1 | 436 | 437.5633 | 528.2319 | -1.563285 | 0.1186953 | 6.724605e-06 | 0 | 0.118702 | -1.681987 | 2.829081
709.15 | 423 | 437.5002 | 528.1819 | -14.50018 | 0.09877976 | 5.160755e-06 | 0 | 0.09878492 | -14.59897 | 213.1298
709.2 | 461 | 437.4371 | 528.1319 | 23.56292 | 0.08203865 | 3.952534e-06 | 0 | 0.0820426 | 23.48088 | 551.3517
709.25 | 429 | 437.374 | 528.0819 | -8.373975 | 0.06799625 | 3.021023e-06 | 0 | 0.06799927 | -8.441974 | 71.26693
709.3 | 410 | 437.3109 | 528.0319 | -27.31087 | 0.05624286 | 2.304349e-06 | 0 | 0.05624516 | -27.36712 | 748.9591
709.35 | 450 | 437.2478 | 527.9819 | 12.75223 | 0.04642647 | 1.754117e-06 | 0 | 0.04642823 | 12.7058 | 161.4374
709.4 | 435 | 437.1847 | 527.9319 | -2.184665 | 0.03824547 | 1.332554e-06 | 0 | 0.0382468 | -2.222911 | 4.941335
709.45 | 414 | 437.1216 | 527.8819 | -23.12156 | 0.03144201 | 1.010245e-06 | 0 | 0.03144302 | -23.153 | 536.0616
709.5 | 435 | 437.0585 | 527.8319 | -2.058458 | 0.02579624 | 7.643369e-07 | 0 | 0.02579701 | -2.084255 | 4.344118
709.55 | 412 | 436.9954 | 527.7819 | -24.99535 | 0.0211212 | 5.771103e-07 | 0 | 0.02112178 | -25.01648 | 625.8241
709.6 | 424 | 436.9323 | 527.7319 | -12.93225 | 0.01725825 | 4.348593e-07 | 0 | 0.01725868 | -12.94951 | 167.6898
709.65 | 459 | 436.8691 | 527.6819 | 22.13085 | 0.01407313 | 3.270052e-07 | 0 | 0.01407346 | 22.11678 | 489.1519
709.7 | 443 | 436.806 | 527.6319 | 6.193956 | 0.01145251 | 2.454011e-07 | 0 | 0.01145275 | 6.182503 | 38.22335
709.75 | 442 | 436.7429 | 527.5819 | 5.257059 | 0.009300933 | 1.837868e-07 | 0 | 0.009301117 | 5.247758 | 27.53897
709.8 | 445 | 436.6798 | 527.5319 | 8.320163 | 0.007538213 | 1.373625e-07 | 0 | 0.00753835 | 8.312625 | 69.09973
709.85 | 440 | 436.6167 | 527.4819 | 3.383266 | 0.00609714 | 1.024561e-07 | 0 | 0.006097243 | 3.377169 | 11.40527
709.9 | 441 | 436.5536 | 527.4319 | 4.44637 | 0.004921528 | 7.626467e-08 | 0 | 0.004921604 | 4.441448 | 19.72646
709.95 | 452 | 436.4905 | 527.3819 | 15.50947 | 0.003964511 | 5.665326e-08 | 0 | 0.003964567 | 15.50551 | 240.4208
710 | 427 | 436.4274 | 527.3319 | -9.427423 | 0.003187097 | 4.199934e-08 | 0 | 0.003187139 | -9.43061 | 88.93641
710.05 | 413 | 436.3643 | 527.2819 | -23.36432 | 0.002556918 | 3.107248e-08 | 0 | 0.002556949 | -23.36688 | 546.0109
710.1 | 428 | 436.3012 | 527.2319 | -8.301216 | 0.002047172 | 2.294168e-08 | 0 | 0.002047195 | -8.303264 | 68.94419
710.15 | 441 | 436.2381 | 527.1819 | 4.761887 | 0.001635716 | 1.690405e-08 | 0 | 0.001635733 | 4.760251 | 22.65999
710.2 | 443 | 436.175 | 527.1319 | 6.82499 | 0.001304299 | 1.243002e-08 | 0 | 0.001304312 | 6.823686 | 46.56269
710.25 | 427 | 436.1119 | 527.0819 | -9.111906 | 0.001037917 | 9.121561e-09 | 0 | 0.001037926 | -9.112944 | 83.04575
710.3 | 418 | 436.0488 | 527.0319 | -18.0488 | 0.0008242593 | 6.680091e-09 | 0 | 0.000824266 | -18.04963 | 325.789
710.35 | 424 | 435.9857 | 526.9819 | -11.9857 | 0.0006532525 | 4.882154e-09 | 0 | 0.0006532574 | -11.98635 | 143.6726
710.4 | 401 | 435.9226 | 526.9319 | -34.9226 | 0.0005166712 | 3.560874e-09 | 0 | 0.0005166748 | -34.92311 | 1219.624
710.45 | 471 | 435.8595 | 526.8819 | 35.14051 | 0.0004078152 | 2.591896e-09 | 0 | 0.0004078178 | 35.1401 | 1234.827
710.5 | 441 | 435.7964 | 526.8319 | 5.203611 | 0.0003212392 | 1.882758e-09 | 0 | 0.0003212411 | 5.20329 | 27.07422
710.55 | 431 | 435.7333 | 526.7819 | -4.733286 | 0.000252528 | 1.364858e-09 | 0 | 0.0002525294 | -4.733538 | 22.40638
710.6 | 422 | 435.6702 | 526.7319 | -13.67018 | 0.00019811 | 9.874071e-10 | 0 | 0.000198111 | -13.67038 | 186.8793
710.65 | 415 | 435.6071 | 526.6819 | -20.60708 | 0.0001551027 | 7.128876e-10 | 0 | 0.0001551034 | -20.60723 | 424.6581
710.7 | 468 | 435.544 | 526.6319 | 32.45602 | 0.0001211848 | 5.136435e-10 | 0 | 0.0001211853 | 32.4559 | 1053.386
710.75 | 418 | 435.4809 | 526.5819 | -17.48087 | 9.449157e-05 | 3.693333e-10 | 0 | 9.449194e-05 | -17.48097 | 305.5842
710.8 | 483 | 435.4178 | 526.5319 | 47.58223 | 7.352818e-05 | 2.650276e-10 | 0 | 7.352844e-05 | 47.58216 | 2264.062
710.85 | 443 | 435.3547 | 526.4819 | 7.645335 | 5.709926e-05 | 1.897928e-10 | 0 | 5.709945e-05 | 7.645278 | 58.45028
710.9 | 420 | 435.2916 | 526.4319 | -15.29156 | 4.4251e-05 | 1.356389e-10 | 0 | 4.425114e-05 | -15.29161 | 233.8332
710.95 | 457 | 435.2285 | 526.3819 | 21.77154 | 3.422407e-05 | 9.673968e-11 | 0 | 3.422417e-05 | 21.77151 | 473.9985
711 | 433 | 435.1654 | 526.3319 | -2.165355 | 2.641534e-05 | 6.885588e-11 | 0 | 2.641541e-05 | -2.165381 | 4.688875
711.05 | 450 | 435.1023 | 526.2819 | 14.89775 | 2.034683e-05 | 4.890952e-11 | 0 | 2.034688e-05 | 14.89773 | 221.9423
711.1 | 428 | 435.0391 | 526.2319 | -7.039148 | 1.564059e-05 | 3.467063e-11 | 0 | 1.564062e-05 | -7.039163 | 49.54982
711.15 | 424 | 434.976 | 526.1819 | -10.97604 | 1.199846e-05 | 2.452708e-11 | 0 | 1.199848e-05 | -10.97606 | 120.4738
711.2 | 431 | 434.9129 | 526.1319 | -3.912941 | 9.185732e-06 | 1.731594e-11 | 0 | 9.185749e-06 | -3.91295 | 15.31118
711.25 | 434 | 434.8498 | 526.0819 | -0.8498374 | 7.018075e-06 | 1.220007e-11 | 0 | 7.018088e-06 | -0.8498444 | 0.7222355
711.3 | 436 | 434.7867 | 526.0319 | 1.213266 | 5.35104e-06 | 8.578163e-12 | 0 | 5.351049e-06 | 1.213261 | 1.472002
711.35 | 465 | 434.7236 | 525.9819 | 30.27637 | 4.071687e-06 | 6.019249e-12 | 0 | 4.071693e-06 | 30.27637 | 916.6583
711.4 | 470 | 434.6605 | 525.9319 | 35.33947 | 3.091907e-06 | 4.215084e-12 | 0 | 3.091911e-06 | 35.33947 | 1248.878
711.45 | 451 | 434.5974 | 525.8819 | 16.40258 | 2.34312e-06 | 2.945684e-12 | 0 | 2.343123e-06 | 16.40257 | 269.0444
711.5 | 405 | 434.5343 | 525.8319 | -29.53432 | 1.77206e-06 | 2.054386e-12 | 0 | 1.772062e-06 | -29.53432 | 872.2762
711.55 | 435 | 434.4712 | 525.7819 | 0.5287832 | 1.337452e-06 | 1.429861e-12 | 0 | 1.337454e-06 | 0.5287819 | 0.2796103
711.6 | 413 | 434.4081 | 525.7319 | -21.40811 | 1.007382e-06 | 9.931654e-13 | 0 | 1.007383e-06 | -21.40811 | 458.3074
711.65 | 503 | 434.345 | 525.6819 | 68.65499 | 7.572269e-07 | 6.884387e-13 | 0 | 7.572275e-07 | 68.65499 | 4713.508
711.7 | 424 | 434.2819 | 525.6319 | -10.28191 | 5.680332e-07 | 4.762389e-13 | 0 | 5.680337e-07 | -10.28191 | 105.7176
711.75 | 476 | 434.2188 | 525.5819 | 41.7812 | 4.252433e-07 | 3.287763e-13 | 0 | 4.252436e-07 | 41.7812 | 1745.668
711.8 | 477 | 434.1557 | 525.5319 | 42.8443 | 3.176999e-07 | 2.265124e-13 | 0 | 3.177001e-07 | 42.8443 | 1835.634
711.85 | 462 | 434.0926 | 525.4819 | 27.9074 | 2.368714e-07 | 1.557397e-13 | 0 | 2.368716e-07 | 27.9074 | 778.8232
711.9 | 417 | 434.0295 | 525.4319 | -17.02949 | 1.76248e-07 | 1.068619e-13 | 0 | 1.762481e-07 | -17.02949 | 290.0036
711.95 | 437 | 433.9664 | 525.3819 | 3.033611 | 1.308735e-07 | 7.317491e-14 | 0 | 1.308736e-07 | 3.033611 | 9.202793
712 | 487 | 433.9033 | 525.3319 | 53.09671 | 9.698288e-08 | 5.000547e-14 | 0 | 9.698293e-08 | 53.09671 | 2819.261
712.05 | 457 | 433.8402 | 525.2819 | 23.15982 | 7.172234e-08 | 3.41027e-14 | 0 | 7.172237e-08 | 23.15982 | 536.3771
712.1 | 487 | 433.7771 | 525.2319 | 53.22292 | 5.29334e-08 | 2.321004e-14 | 0 | 5.293342e-08 | 53.22292 | 2832.679
712.15 | 471 | 433.714 | 525.1819 | 37.28602 | 3.898711e-08 | 1.576446e-14 | 0 | 3.898712e-08 | 37.28602 | 1390.248
712.2 | 437 | 433.6509 | 525.1319 | 3.349128 | 2.865683e-08 | 1.068558e-14 | 0 | 2.865684e-08 | 3.349128 | 11.21666
712.25 | 481 | 433.5878 | 525.0819 | 47.41223 | 2.10209e-08 | 7.22825e-15 | 0 | 2.102091e-08 | 47.41223 | 2247.92
712.3 | 480 | 433.5247 | 525.0319 | 46.47533 | 1.538829e-08 | 4.879599e-15 | 0 | 1.53883e-08 | 46.47533 | 2159.957
712.35 | 457 | 433.4616 | 524.9819 | 23.53844 | 1.124205e-08 | 3.287388e-15 | 0 | 1.124205e-08 | 23.53844 | 554.0581
712.4 | 454 | 433.3985 | 524.9319 | 20.60154 | 8.196273e-09 | 2.210212e-15 | 0 | 8.196275e-09 | 20.60154 | 424.4235
712.45 | 482 | 433.3354 | 524.8819 | 48.66465 | 5.963529e-09 | 1.482971e-15 | 0 | 5.963531e-09 | 48.66465 | 2368.248
712.5 | 507 | 433.2723 | 524.8319 | 73.72775 | 4.330183e-09 | 9.929958e-16 | 0 | 4.330184e-09 | 73.72775 | 5435.781
712.55 | 493 | 433.2091 | 524.7819 | 59.79085 | 3.137798e-09 | 6.635568e-16 | 0 | 3.137799e-09 | 59.79085 | 3574.946
712.6 | 491 | 433.146 | 524.7319 | 57.85396 | 2.269132e-09 | 4.425117e-16 | 0 | 2.269132e-09 | 57.85396 | 3347.08
712.65 | 477 | 433.0829 | 524.6819 | 43.91706 | 1.63761e-09 | 2.945014e-16 | 0 | 1.63761e-09 | 43.91706 | 1928.708
712.7 | 474 | 433.0198 | 524.6319 | 40.98016 | 1.179443e-09 | 1.955986e-16 | 0 | 1.179444e-09 | 40.98016 | 1679.374
712.75 | 484 | 432.9567 | 524.5819 | 51.04327 | 8.477342e-10 | 1.296464e-16 | 0 | 8.477343e-10 | 51.04327 | 2605.415
712.8 | 457 | 432.8936 | 524.5319 | 24.10637 | 6.080765e-10 | 8.575722e-17 | 0 | 6.080766e-10 | 24.10637 | 581.117
712.85 | 442 | 432.8305 | 524.4819 | 9.169473 | 4.35284e-10 | 5.661051e-17 | 0 | 4.352841e-10 | 9.169473 | 84.07923
712.9 | 477 | 432.7674 | 524.4319 | 44.23258 | 3.10959e-10 | 3.729403e-17 | 0 | 3.10959e-10 | 44.23258 | 1956.521
712.95 | 492 | 432.7043 | 524.3819 | 59.29568 | 2.216917e-10 | 2.451871e-17 | 0 | 2.216918e-10 | 59.29568 | 3515.978
713 | 448 | 432.6412 | 524.3319 | 15.35878 | 1.577291e-10 | 1.608688e-17 | 0 | 1.577291e-10 | 15.35878 | 235.8922
713.05 | 492 | 432.5781 | 524.2819 | 59.42189 | 1.119928e-10 | 1.053324e-17 | 0 | 1.119928e-10 | 59.42189 | 3530.961
713.1 | 446 | 432.515 | 524.2319 | 13.48499 | 7.935682e-11 | 6.882845e-18 | 0 | 7.935683e-11 | 13.48499 | 181.845
713.15 | 431 | 432.4519 | 524.1819 | -1.451907 | 5.611699e-11 | 4.488384e-18 | 0 | 5.6117e-11 | -1.451907 | 2.108033
713.2 | 502 | 432.3888 | 524.1319 | 69.6112 | 3.960231e-11 | 2.920976e-18 | 0 | 3.960231e-11 | 69.6112 | 4845.719
713.25 | 462 | 432.3257 | 524.0819 | 29.6743 | 2.78909e-11 | 1.897064e-18 | 0 | 2.78909e-11 | 29.6743 | 880.5641
713.3 | 459 | 432.2626 | 524.0319 | 26.7374 | 1.960291e-11 | 1.229566e-18 | 0 | 1.960291e-11 | 26.7374 | 714.8888
713.35 | 486 | 432.1995 | 523.9819 | 53.80051 | 1.374974e-11 | 7.953121e-19 | 0 | 1.374974e-11 | 53.80051 | 2894.495
713.4 | 414 | 432.1364 | 523.9319 | -18.13639 | 9.624635e-12 | 5.133804e-19 | 0 | 9.624636e-12 | -18.13639 | 328.9286
713.45 | 469 | 432.0733 | 523.8819 | 36.92671 | 6.723418e-12 | 3.307174e-19 | 0 | 6.723418e-12 | 36.92671 | 1363.582
713.5 | 478 | 432.0102 | 523.8319 | 45.98982 | 4.687182e-12 | 2.126134e-19 | 0 | 4.687182e-12 | 45.98982 | 2115.063
713.55 | 471 | 431.9471 | 523.7819 | 39.05292 | 3.260991e-12 | 1.364081e-19 | 0 | 3.260991e-12 | 39.05292 | 1525.131
713.6 | 437 | 431.884 | 523.7319 | 5.116024 | 2.26414e-12 | 8.73385e-20 | 0 | 2.26414e-12 | 5.116024 | 26.1737
713.65 | 442 | 431.8209 | 523.6819 | 10.17913 | 1.568819e-12 | 5.580681e-20 | 0 | 1.568819e-12 | 10.17913 | 103.6146
713.7 | 494 | 431.7578 | 523.6319 | 62.24223 | 1.084822e-12 | 3.558645e-20 | 0 | 1.084822e-12 | 62.24223 | 3874.095
713.75 | 441 | 431.6947 | 523.5819 | 9.305335 | 7.486172e-13 | 2.264634e-20 | 0 | 7.486172e-13 | 9.305335 | 86.58925
713.8 | 440 | 431.6316 | 523.5319 | 8.368438 | 5.155576e-13 | 1.438227e-20 | 0 | 5.155576e-13 | 8.368438 | 70.03075
713.85 | 450 | 431.5685 | 523.4819 | 18.43154 | 3.543322e-13 | 9.115333e-21 | 0 | 3.543322e-13 | 18.43154 | 339.7217
713.9 | 470 | 431.5054 | 523.4319 | 38.49464 | 2.4303e-13 | 5.765457e-21 | 0 | 2.4303e-13 | 38.49464 | 1481.838
713.95 | 415 | 431.4423 | 523.3819 | -16.44225 | 1.663509e-13 | 3.639241e-21 | 0 | 1.663509e-13 | -16.44225 | 270.3476
714 | 497 | 431.3791 | 523.3319 | 65.62085 | 1.136335e-13 | 2.292472e-21 | 0 | 1.136335e-13 | 65.62085 | 4306.096
714.05 | 439 | 431.316 | 523.2819 | 7.683955 | 7.746464e-14 | 1.441163e-21 | 0 | 7.746464e-14 | 7.683955 | 59.04317
714.1 | 442 | 431.2529 | 523.2319 | 10.74706 | 5.270073e-14 | 9.041447e-22 | 0 | 5.270073e-14 | 10.74706 | 115.4993
714.15 | 470 | 431.1898 | 523.1819 | 38.81016 | 3.578044e-14 | 5.660814e-22 | 0 | 3.578044e-14 | 38.81016 | 1506.229
714.2 | 456 | 431.1267 | 523.1319 | 24.87327 | 2.424324e-14 | 3.537005e-22 | 0 | 2.424324e-14 | 24.87327 | 618.6793
714.25 | 433 | 431.0636 | 523.0819 | 1.936369 | 1.639274e-14 | 2.205507e-22 | 0 | 1.639274e-14 | 1.936369 | 3.749525
714.3 | 473 | 431.0005 | 523.0319 | 41.99947 | 1.106187e-14 | 1.372452e-22 | 0 | 1.106187e-14 | 41.99947 | 1763.956
714.35 | 427 | 430.9374 | 522.9819 | -3.937424 | 7.449399e-15 | 8.523186e-23 | 0 | 7.449399e-15 | -3.937424 | 15.50331
714.4 | 428 | 430.8743 | 522.9319 | -2.874321 | 5.006451e-15 | 5.282295e-23 | 0 | 5.006451e-15 | -2.874321 | 8.26172
714.45 | 460 | 430.8112 | 522.8819 | 29.18878 | 3.357799e-15 | 3.267076e-23 | 0 | 3.357799e-15 | 29.18878 | 851.985
714.5 | 437 | 430.7481 | 522.8319 | 6.251886 | 2.247477e-15 | 2.016563e-23 | 0 | 2.247477e-15 | 6.251886 | 39.08608
714.55 | 459 | 430.685 | 522.7819 | 28.31499 | 1.501246e-15 | 1.242168e-23 | 0 | 1.501246e-15 | 28.31499 | 801.7386
714.6 | 459 | 430.6219 | 522.7319 | 28.37809 | 1.000747e-15 | 7.635977e-24 | 0 | 1.000747e-15 | 28.37809 | 805.3162
714.65 | 413 | 430.5588 | 522.6819 | -17.5588 | 6.657527e-16 | 4.684519e-24 | 0 | 6.657527e-16 | -17.5588 | 308.3116
714.7 | 507 | 430.4957 | 522.6319 | 76.5043 | 4.41995e-16 | 2.868014e-24 | 0 | 4.41995e-16 | 76.5043 | 5852.908
714.75 | 438 | 430.4326 | 522.5819 | 7.567403 | 2.92845e-16 | 1.75232e-24 | 0 | 2.92845e-16 | 7.567403 | 57.26559
714.8 | 410 | 430.3695 | 522.5319 | -20.36949 | 1.936306e-16 | 1.068469e-24 | 0 | 1.936306e-16 | -20.36949 | 414.9163
714.85 | 472 | 430.3064 | 522.4819 | 41.69361 | 1.277692e-16 | 6.501684e-25 | 0 | 1.277692e-16 | 41.69361 | 1738.357
714.9 | 463 | 430.2433 | 522.4319 | 32.75671 | 8.413845e-17 | 3.948262e-25 | 0 | 8.413845e-17 | 32.75671 | 1073.002
714.95 | 443 | 430.1802 | 522.3819 | 12.81982 | 5.529408e-17 | 2.392776e-25 | 0 | 5.529408e-17 | 12.81982 | 164.3477
715 | 454 | 430.1171 | 522.3319 | 23.88292 | 3.626426e-17 | 1.447151e-25 | 0 | 3.626426e-17 | 23.88292 | 570.3939
4
CAE

## Sheet1
DATA
FRR
MW345
2019-12-06
690
715
0.05
501
1
1
5000
467
472
490
507
517
458
464
437
477
489
511
460
537
490
451
472
470
508
502
502
522
501
486
478
525
489
488
466
456
462
447
474
507
518
475
475
490
480
483
474
486
520
456
480
496
465
457
482
444
473
475
449
447
464
479
514
486
485
489
441
437
443
474
466
477
419
452
490
459
449
428
461
458
462
453
470
483
440
422
420
472
477
456
447
471
437
449
477
469
480
500
449
451
480
439
439
492
432
494
447
470
493
473
472
447
427
437
436
466
436
475
467
434
455
471
416
464
427
446
492
459
465
440
441
444
444
479
431
474
460
485
415
466
479
457
425
458
461
438
446
456
455
493
449
478
447
443
454
463
453
415
466
484
421
435
445
453
450
434
452
458
450
441
450
421
459
471
456
453
445
434
465
459
471
481
453
452
480
492
501
437
452
401
490
502
486
470
480
429
458
480
510
517
459
460
471
495
472
466
493
468
481
463
467
485
495
505
509
497
478
460
530
494
481
500
500
491
517
508
524
524
536
559
533
490
490
515
541
528
535
553
525
554
540
574
568
574
544
565
646
553
585
607
627
640
645
618
627
648
669
599
639
642
688
633
656
701
681
666
698
709
784
719
751
757
792
777
791
816
852
793
801
836
836
817
920
841
855
872
867
870
895
940
882
911
872
885
927
926
916
814
929
888
866
909
904
911
889
850
870
798
877
835
843
783
780
755
759
785
729
751
704
675
677
674
659
633
677
627
571
627
643
602
579
570
636
546
574
532
522
522
562
506
516
518
498
483
473
524
462
476
471
477
447
495
469
472
468
461
491
484
431
448
438
500
447
456
470
421
435
430
436
451
431
418
452
460
476
419
419
420
475
449
424
417
407
414
434
397
458
446
454
436
423
461
429
410
450
435
414
435
412
424
459
443
442
445
440
441
452
427
413
428
441
443
427
418
424
401
471
441
431
422
415
468
418
483
443
420
457
433
450
428
424
431
434
436
465
470
451
405
435
413
503
424
476
477
462
417
437
487
457
487
471
437
481
480
457
454
482
507
493
491
477
474
484
457
442
477
492
448
492
446
431
502
462
459
486
414
469
478
471
437
442
494
441
440
450
470
415
497
439
442
470
456
433
473
427
428
460
437
459
459
413
507
438
410
472
463
443
454
4
CAE