## A750CR
DATA
FRR
| MW348 |  |  |  | 0.822058
| 2019-12-06 | [7 empty] | Carbon peak |  | Offset
| 825 | starting ke |  | a | 0 | 59.55714 | 131.6659 |  | 285 |  | 16.06009
| 850 | finishing ke |  | b | 400.4864 | 398.757 | 400.6199
| 0.05 | step size |  | c | 0.9460868 | 0.9460868 | 0.9460868
| 501 | no. of points |  | FWHM | 2.227864 | 2.227864 | 2.227864
| 1 | ignore |  | Area | 0 | 141.239 | 312.244 |  |  | total
| 1 | ignore |  | Total |  |  | 453.483 |  |  | 195161.5
ke | 5000 | bg | BE | minus bg | Gauss1 | Gauss2 | Gauss 3 | sum | diff | diff sq
825 | 372 | 378.6321 | 412.5399 | -6.6321 | 0 | 4.87636e-45 | 4.455151e-33 | 4.455151e-33 | -6.6321 | 43.98475 | 825 | 372 | 0.03514628 | 349.6364
825.05 | 429 | 378.6339 | 412.4899 | 50.36614 | 0 | 1.051635e-44 | 8.658398e-33 | 8.658398e-33 | 50.36614 | 2536.748 | 825.05 | 429 | 0.250674 | 209.961
825.1 | 401 | 378.6356 | 412.4399 | 22.36439 | 0 | 2.261627e-44 | 1.67803e-32 | 1.67803e-32 | 22.36439 | 500.1657 | 825.1 | 401 | 0.0004912096 | 19.50084
825.15 | 376 | 378.6374 | 412.3899 | -2.637372 | 0 | 4.85025e-44 | 3.243013e-32 | 3.243013e-32 | -2.637372 | 6.955731 | 825.15 | 376
825.2 | 367 | 378.6391 | 412.3399 | -11.63913 | 0 | 1.037276e-43 | 6.250069e-32 | 6.250069e-32 | -11.63913 | 135.4693 | 825.2 | 367
825.25 | 341 | 378.6409 | 412.2899 | -37.64089 | 0 | 2.212134e-43 | 1.201179e-31 | 1.201179e-31 | -37.64089 | 1416.836 | 825.25 | 341
825.3 | 363 | 378.6426 | 412.2399 | -15.64264 | 0 | 4.704522e-43 | 2.302067e-31 | 2.302067e-31 | -15.64264 | 244.6923 | 825.3 | 363
825.35 | 354 | 378.6444 | 412.1899 | -24.6444 | 0 | 9.977152e-43 | 4.399619e-31 | 4.399619e-31 | -24.6444 | 607.3465 | 825.35 | 354
825.4 | 375 | 378.6462 | 412.1399 | -3.646159 | 0 | 2.110011e-42 | 8.384924e-31 | 8.384924e-31 | -3.646159 | 13.29447 | 825.4 | 375
825.45 | 360 | 378.6479 | 412.0899 | -18.64792 | 0 | 4.449895e-42 | 1.593566e-30 | 1.593566e-30 | -18.64792 | 347.7448 | 825.45 | 360
825.5 | 372 | 378.6497 | 412.0399 | -6.649673 | 0 | 9.358406e-42 | 3.020148e-30 | 3.020148e-30 | -6.649673 | 44.21815 | 825.5 | 372
825.55 | 379 | 378.6514 | 411.9899 | 0.3485694 | 0 | 1.962641e-41 | 5.70786e-30 | 5.70786e-30 | 0.3485694 | 0.1215007 | 825.55 | 379
825.6 | 381 | 378.6532 | 411.9399 | 2.346812 | 0 | 4.104564e-41 | 1.075735e-29 | 1.075735e-29 | 2.346812 | 5.507527 | 825.6 | 381
825.65 | 375 | 378.6549 | 411.8899 | -3.654945 | 0 | 8.560125e-41 | 2.021736e-29 | 2.021736e-29 | -3.654945 | 13.35862 | 825.65 | 375
825.7 | 420 | 378.6567 | 411.8399 | 41.3433 | 0 | 1.780247e-40 | 3.789051e-29 | 3.789051e-29 | 41.3433 | 1709.268 | 825.7 | 420
825.75 | 397 | 378.6585 | 411.7899 | 18.34154 | 0 | 3.692047e-40 | 7.081471e-29 | 7.081471e-29 | 18.34154 | 336.4121 | 825.75 | 397
825.8 | 384 | 378.6602 | 411.7399 | 5.339783 | 0 | 7.635568e-40 | 1.319786e-28 | 1.319786e-28 | 5.339783 | 28.51328 | 825.8 | 384
825.85 | 357 | 378.662 | 411.6899 | -21.66197 | 0 | 1.574717e-39 | 2.452847e-28 | 2.452847e-28 | -21.66197 | 469.2411 | 825.85 | 357
825.9 | 389 | 378.6637 | 411.6399 | 10.33627 | 0 | 3.238549e-39 | 4.545949e-28 | 4.545949e-28 | 10.33627 | 106.8384 | 825.9 | 389
825.95 | 371 | 378.6655 | 411.5899 | -7.665489 | 0 | 6.641796e-39 | 8.401669e-28 | 8.401669e-28 | -7.665489 | 58.75972 | 825.95 | 371
826 | 388 | 378.6672 | 411.5399 | 9.332754 | 0 | 1.358337e-38 | 1.548437e-27 | 1.548437e-27 | 9.332754 | 87.10029 | 826 | 388
826.05 | 389 | 378.669 | 411.4899 | 10.331 | 0 | 2.770235e-38 | 2.845828e-27 | 2.845828e-27 | 10.331 | 106.7295 | 849 | 369
826.1 | 334 | 378.6708 | 411.4399 | -44.67076 | 0 | 5.633946e-38 | 5.215676e-27 | 5.215676e-27 | -44.67076 | 1995.477 | 849.05 | 391
826.15 | 374 | 378.6725 | 411.3899 | -4.672518 | 0 | 1.142604e-37 | 9.532341e-27 | 9.532341e-27 | -4.672518 | 21.83243 | 849.1 | 375
826.2 | 365 | 378.6743 | 411.3399 | -13.67428 | 0 | 2.310818e-37 | 1.737303e-26 | 1.737303e-26 | -13.67428 | 186.9858 | 849.15 | 380
826.25 | 370 | 378.676 | 411.2899 | -8.676033 | 0 | 4.660395e-37 | 3.157465e-26 | 3.157465e-26 | -8.676033 | 75.27355 | 849.2 | 430
826.3 | 391 | 378.6778 | 411.2399 | 12.32221 | 0 | 9.372744e-37 | 5.722536e-26 | 5.722536e-26 | 12.32221 | 151.8369 | 849.25 | 367
826.35 | 373 | 378.6795 | 411.1899 | -5.679548 | 0 | 1.87974e-36 | 1.03425e-25 | 1.03425e-25 | -5.679548 | 32.25726 | 849.3 | 368
826.4 | 383 | 378.6813 | 411.1399 | 4.318695 | 0 | 3.759376e-36 | 1.864016e-25 | 1.864016e-25 | 4.318695 | 18.65113 | 849.35 | 363
826.45 | 362 | 378.6831 | 411.0899 | -16.68306 | 0 | 7.497575e-36 | 3.350121e-25 | 3.350121e-25 | -16.68306 | 278.3246 | 849.4 | 375
826.5 | 373 | 378.6848 | 411.0399 | -5.68482 | 0 | 1.491121e-35 | 6.004246e-25 | 6.004246e-25 | -5.68482 | 32.31717 | 849.45 | 379
826.55 | 385 | 378.6866 | 410.9899 | 6.313423 | 0 | 2.957276e-35 | 1.073108e-24 | 1.073108e-24 | 6.313423 | 39.85931 | 849.5 | 389
826.6 | 416 | 378.6883 | 410.9399 | 37.31167 | 0 | 5.84868e-35 | 1.912562e-24 | 1.912562e-24 | 37.31167 | 1392.16 | 849.55 | 377
826.65 | 398 | 378.6901 | 410.8899 | 19.30991 | 0 | 1.153482e-34 | 3.399182e-24 | 3.399182e-24 | 19.30991 | 372.8726 | 849.6 | 391
826.7 | 380 | 378.6918 | 410.8399 | 1.308151 | 0 | 2.268563e-34 | 6.024491e-24 | 6.024491e-24 | 1.308151 | 1.71126 | 849.65 | 379
826.75 | 408 | 378.6936 | 410.7899 | 29.30639 | 0 | 4.449158e-34 | 1.064764e-23 | 1.064764e-23 | 29.30639 | 858.8647 | 849.7 | 407
826.8 | 375 | 378.6954 | 410.7399 | -3.695363 | 0 | 8.701453e-34 | 1.876607e-23 | 1.876607e-23 | -3.695363 | 13.65571 | 849.75 | 364
826.85 | 397 | 378.6971 | 410.6899 | 18.30288 | 0 | 1.697043e-33 | 3.298224e-23 | 3.298224e-23 | 18.30288 | 334.9954 | 849.8 | 396
826.9 | 376 | 378.6989 | 410.6399 | -2.698878 | 0 | 3.300508e-33 | 5.780616e-23 | 5.780616e-23 | -2.698878 | 7.283943 | 849.85 | 385
826.95 | 392 | 378.7006 | 410.5899 | 13.29936 | 0 | 6.401116e-33 | 1.010311e-22 | 1.010311e-22 | 13.29936 | 176.8731 | 849.9 | 367
827 | 385 | 378.7024 | 410.5399 | 6.297607 | 0 | 1.237991e-32 | 1.760852e-22 | 1.760852e-22 | 6.297607 | 39.65986 | 849.95 | 376
827.05 | 390 | 378.7041 | 410.4899 | 11.29585 | 0 | 2.387628e-32 | 3.060398e-22 | 3.060398e-22 | 11.29585 | 127.5962 | 850 | 342
827.1 | 381 | 378.7059 | 410.4399 | 2.294093 | 0 | 4.592007e-32 | 5.304199e-22 | 5.304199e-22 | 2.294093 | 5.262861
827.15 | 338 | 378.7077 | 410.3899 | -40.70766 | 0 | 8.80695e-32 | 9.167454e-22 | 9.167454e-22 | -40.70766 | 1657.114
827.2 | 345 | 378.7094 | 410.3399 | -33.70942 | 0 | 1.684362e-31 | 1.580027e-21 | 1.580027e-21 | -33.70942 | 1136.325
827.25 | 381 | 378.7112 | 410.2899 | 2.288821 | 0 | 3.212421e-31 | 2.715611e-21 | 2.715611e-21 | 2.288821 | 5.238701
827.3 | 397 | 378.7129 | 410.2399 | 18.28706 | 0 | 6.10965e-31 | 4.654333e-21 | 4.654333e-21 | 18.28706 | 334.4167
827.35 | 380 | 378.7147 | 410.1899 | 1.285306 | 0 | 1.158743e-30 | 7.954893e-21 | 7.954893e-21 | 1.285306 | 1.652012
827.4 | 350 | 378.7165 | 410.1399 | -28.71645 | 0 | 2.191519e-30 | 1.355808e-20 | 1.355808e-20 | -28.71645 | 824.6346
827.45 | 400 | 378.7182 | 410.0899 | 21.28179 | 0 | 4.133235e-30 | 2.304354e-20 | 2.304354e-20 | 21.28179 | 452.9147
827.5 | 364 | 378.72 | 410.0399 | -14.71997 | 0 | 7.773598e-30 | 3.905593e-20 | 3.905593e-20 | -14.71997 | 216.6774
827.55 | 367 | 378.7217 | 409.9899 | -11.72172 | 0 | 1.457944e-29 | 6.601033e-20 | 6.601033e-20 | -11.72172 | 137.3988
827.6 | 351 | 378.7235 | 409.9399 | -27.72348 | 0 | 2.72676e-29 | 1.112561e-19 | 1.112561e-19 | -27.72348 | 768.5914
827.65 | 364 | 378.7252 | 409.8899 | -14.72524 | 0 | 5.085572e-29 | 1.869918e-19 | 1.869918e-19 | -14.72524 | 216.8326
827.7 | 399 | 378.727 | 409.8399 | 20.273 | 0 | 9.458444e-29 | 3.134069e-19 | 3.134069e-19 | 20.273 | 410.9947
827.75 | 362 | 378.7288 | 409.7899 | -16.72875 | 0 | 1.75423e-28 | 5.238192e-19 | 5.238192e-19 | -16.72875 | 279.8512
827.8 | 373 | 378.7305 | 409.7399 | -5.73051 | 0 | 3.244446e-28 | 8.730543e-19 | 8.730543e-19 | -5.73051 | 32.83874
827.85 | 398 | 378.7323 | 409.6899 | 19.26773 | 0 | 5.98386e-28 | 1.451069e-18 | 1.451069e-18 | 19.26773 | 371.2455
827.9 | 380 | 378.734 | 409.6399 | 1.265976 | 0 | 1.100549e-27 | 2.405038e-18 | 2.405038e-18 | 1.265976 | 1.602694
827.95 | 399 | 378.7358 | 409.5899 | 20.26422 | 0 | 2.018479e-27 | 3.975052e-18 | 3.975052e-18 | 20.26422 | 410.6385
828 | 389 | 378.7375 | 409.5399 | 10.26246 | 0 | 3.691697e-27 | 6.55165e-18 | 6.55165e-18 | 10.26246 | 105.3181
828.05 | 395 | 378.7393 | 409.4899 | 16.2607 | 0 | 6.733098e-27 | 1.076826e-17 | 1.076826e-17 | 16.2607 | 264.4105
828.1 | 394 | 378.7411 | 409.4399 | 15.25895 | 0 | 1.22459e-26 | 1.764929e-17 | 1.764929e-17 | 15.25895 | 232.8354
828.15 | 374 | 378.7428 | 409.3899 | -4.742811 | 0 | 2.221026e-26 | 2.88467e-17 | 2.88467e-17 | -4.742811 | 22.49426
828.2 | 377 | 378.7446 | 409.3399 | -1.744568 | 0 | 4.017016e-26 | 4.701668e-17 | 4.701668e-17 | -1.744568 | 3.043518
828.25 | 357 | 378.7463 | 409.2899 | -21.74633 | 0 | 7.245033e-26 | 7.641785e-17 | 7.641785e-17 | -21.74633 | 472.9027
828.3 | 389 | 378.7481 | 409.2399 | 10.25192 | 0 | 1.303059e-25 | 1.238582e-16 | 1.238582e-16 | 10.25192 | 105.1018
828.35 | 369 | 378.7498 | 409.1899 | -9.74984 | 0 | 2.337088e-25 | 2.001896e-16 | 2.001896e-16 | -9.74984 | 95.05938
828.4 | 369 | 378.7516 | 409.1399 | -9.751597 | 0 | 4.179968e-25 | 3.226601e-16 | 3.226601e-16 | -9.751597 | 95.09365
828.45 | 390 | 378.7534 | 409.0899 | 11.24665 | 0 | 7.455173e-25 | 5.186042e-16 | 5.186042e-16 | 11.24665 | 126.487
828.5 | 367 | 378.7551 | 409.0399 | -11.75511 | 0 | 1.325957e-24 | 8.312159e-16 | 8.312159e-16 | -11.75511 | 138.1827
828.55 | 381 | 378.7569 | 408.9899 | 2.243131 | 0 | 2.351735e-24 | 1.328552e-15 | 1.328552e-15 | 2.243131 | 5.031635
828.6 | 384 | 378.7586 | 408.9399 | 5.241373 | 0 | 4.159434e-24 | 2.117534e-15 | 2.117534e-15 | 5.241373 | 27.47199
828.65 | 385 | 378.7604 | 408.8899 | 6.239616 | 0 | 7.336131e-24 | 3.365652e-15 | 3.365652e-15 | 6.239616 | 38.93281
828.7 | 384 | 378.7621 | 408.8399 | 5.237859 | 0 | 1.290289e-23 | 5.334516e-15 | 5.334516e-15 | 5.237859 | 27.43516
828.75 | 354 | 378.7639 | 408.7899 | -24.7639 | 0 | 2.263048e-23 | 8.431557e-15 | 8.431557e-15 | -24.7639 | 613.2507
828.8 | 385 | 378.7657 | 408.7399 | 6.234344 | 0 | 3.958107e-23 | 1.328947e-14 | 1.328947e-14 | 6.234344 | 38.86705
828.85 | 381 | 378.7674 | 408.6899 | 2.232587 | 0 | 6.903484e-23 | 2.088788e-14 | 2.088788e-14 | 2.232587 | 4.984444
828.9 | 367 | 378.7692 | 408.6399 | -11.76917 | 0 | 1.200704e-22 | 3.27392e-14 | 3.27392e-14 | -11.76917 | 138.5134
828.95 | 366 | 378.7709 | 408.5899 | -12.77093 | 0 | 2.082528e-22 | 5.117159e-14 | 5.117159e-14 | -12.77093 | 163.0966
829 | 371 | 378.7727 | 408.5399 | -7.772685 | 0 | 3.601909e-22 | 7.975844e-14 | 7.975844e-14 | -7.772685 | 60.41464
829.05 | 351 | 378.7744 | 408.4899 | -27.77444 | 0 | 6.21243e-22 | 1.239685e-13 | 1.239685e-13 | -27.77444 | 771.4197
829.1 | 348 | 378.7762 | 408.4399 | -30.7762 | 0 | 1.068507e-21 | 1.921468e-13 | 1.921468e-13 | -30.7762 | 947.1745
829.15 | 397 | 378.778 | 408.3899 | 18.22204 | 0 | 1.832652e-21 | 2.9699e-13 | 2.9699e-13 | 18.22204 | 332.0428
829.2 | 396 | 378.7797 | 408.3399 | 17.22029 | 0 | 3.134511e-21 | 4.577598e-13 | 4.577598e-13 | 17.22029 | 296.5382
829.25 | 347 | 378.7815 | 408.2899 | -31.78147 | 0 | 5.346217e-21 | 7.035911e-13 | 7.035911e-13 | -31.78147 | 1010.062
829.3 | 392 | 378.7832 | 408.2399 | 13.21677 | 0 | 9.093067e-21 | 1.078425e-12 | 1.078425e-12 | 13.21677 | 174.683
829.35 | 373 | 378.785 | 408.1899 | -5.784986 | 0 | 1.542273e-20 | 1.64834e-12 | 1.64834e-12 | -5.784986 | 33.46607
829.4 | 380 | 378.7867 | 408.1399 | 1.213256 | 0 | 2.608548e-20 | 2.51241e-12 | 2.51241e-12 | 1.213256 | 1.471991
829.45 | 384 | 378.7885 | 408.0899 | 5.211499 | 0 | 4.399706e-20 | 3.81875e-12 | 3.81875e-12 | 5.211499 | 27.15972
829.5 | 359 | 378.7903 | 408.0399 | -19.79026 | 0 | 7.400063e-20 | 5.788139e-12 | 5.788139e-12 | -19.79026 | 391.6543
829.55 | 388 | 378.792 | 407.9899 | 9.207984 | 0 | 1.241178e-19 | 8.748703e-12 | 8.748703e-12 | 9.207984 | 84.78698
829.6 | 359 | 378.7938 | 407.9399 | -19.79377 | 0 | 2.075964e-19 | 1.318668e-11 | 1.318668e-11 | -19.79377 | 391.7934
829.65 | 395 | 378.7955 | 407.8899 | 16.20447 | 0 | 3.462523e-19 | 1.982048e-11 | 1.982048e-11 | 16.20447 | 262.5848
829.7 | 366 | 378.7973 | 407.8399 | -12.79729 | 0 | 5.75907e-19 | 2.970844e-11 | 2.970844e-11 | -12.79729 | 163.7706
829.75 | 370 | 378.799 | 407.7899 | -8.799045 | 0 | 9.552105e-19 | 4.440506e-11 | 4.440506e-11 | -8.799045 | 77.42319
829.8 | 343 | 378.8008 | 407.7399 | -35.8008 | 0 | 1.579912e-18 | 6.618692e-11 | 6.618692e-11 | -35.8008 | 1281.697
829.85 | 371 | 378.8026 | 407.6899 | -7.80256 | 0 | 2.605875e-18 | 9.83782e-11 | 9.83782e-11 | -7.80256 | 60.87994
829.9 | 392 | 378.8043 | 407.6399 | 13.19568 | 0 | 4.28609e-18 | 1.458185e-10 | 1.458185e-10 | 13.19568 | 174.1261
829.95 | 370 | 378.8061 | 407.5899 | -8.806074 | 0 | 7.03001e-18 | 2.155327e-10 | 2.155327e-10 | -8.806074 | 77.54694
830 | 383 | 378.8078 | 407.5399 | 4.192169 | 0 | 1.149841e-17 | 3.176881e-10 | 3.176881e-10 | 4.192169 | 17.57428
830.05 | 410 | 378.8096 | 407.4899 | 31.19041 | 0 | 1.875454e-17 | 4.669556e-10 | 4.669556e-10 | 31.19041 | 972.8418
830.1 | 393 | 378.8113 | 407.4399 | 14.18865 | 0 | 3.050437e-17 | 6.844429e-10 | 6.844429e-10 | 14.18865 | 201.3179
830.15 | 372 | 378.8131 | 407.3899 | -6.813103 | 0 | 4.947716e-17 | 1.000428e-09 | 1.000428e-09 | -6.813103 | 46.41838
830.2 | 358 | 378.8149 | 407.3399 | -20.81486 | 0 | 8.002661e-17 | 1.458215e-09 | 1.458215e-09 | -20.81486 | 433.2584
830.25 | 385 | 378.8166 | 407.2899 | 6.183382 | 0 | 1.290777e-16 | 2.119553e-09 | 2.119553e-09 | 6.183382 | 38.23421
830.3 | 377 | 378.8184 | 407.2399 | -1.818375 | 0 | 2.076131e-16 | 3.072231e-09 | 3.072231e-09 | -1.818375 | 3.306489
830.35 | 385 | 378.8201 | 407.1899 | 6.179867 | 0 | 3.33001e-16 | 4.44069e-09 | 4.440691e-09 | 6.179867 | 38.19076
830.4 | 373 | 378.8219 | 407.1399 | -5.82189 | 0 | 5.32627e-16 | 6.400798e-09 | 6.400798e-09 | -5.82189 | 33.8944
830.45 | 381 | 378.8236 | 407.0899 | 2.176353 | 0 | 8.495478e-16 | 9.200358e-09 | 9.200359e-09 | 2.176353 | 4.736511
830.5 | 356 | 378.8254 | 407.0399 | -22.8254 | 0 | 1.351262e-15 | 1.31875e-08 | 1.31875e-08 | -22.8254 | 520.9991
830.55 | 422 | 378.8272 | 406.9899 | 43.17284 | 0 | 2.143276e-15 | 1.884981e-08 | 1.884981e-08 | 43.17284 | 1863.894
830.6 | 351 | 378.8289 | 406.9399 | -27.82892 | 0 | 3.390032e-15 | 2.68682e-08 | 2.686821e-08 | -27.82892 | 774.4487
830.65 | 360 | 378.8307 | 406.8899 | -18.83068 | 0 | 5.347077e-15 | 3.819067e-08 | 3.819067e-08 | -18.83068 | 354.5944
830.7 | 389 | 378.8324 | 406.8399 | 10.16757 | 0 | 8.410389e-15 | 5.413309e-08 | 5.41331e-08 | 10.16757 | 103.3794
830.75 | 371 | 378.8342 | 406.7899 | -7.834191 | 0 | 1.319176e-14 | 7.651656e-08 | 7.651658e-08 | -7.834191 | 61.37455
830.8 | 394 | 378.8359 | 406.7399 | 15.16405 | 0 | 2.063367e-14 | 1.078537e-07 | 1.078537e-07 | 15.16405 | 229.9485
830.85 | 396 | 378.8377 | 406.6899 | 17.16229 | 0 | 3.218378e-14 | 1.516009e-07 | 1.516009e-07 | 17.16229 | 294.5443
830.9 | 407 | 378.8395 | 406.6399 | 28.16054 | 0 | 5.005929e-14 | 2.124982e-07 | 2.124983e-07 | 28.16054 | 793.0158
830.95 | 383 | 378.8412 | 406.5899 | 4.15878 | 0 | 7.764603e-14 | 2.970269e-07 | 2.97027e-07 | 4.158779 | 17.29544
831 | 373 | 378.843 | 406.5399 | -5.842978 | 0 | 1.200994e-13 | 4.14022e-07 | 4.140221e-07 | -5.842978 | 34.14039
831.05 | 390 | 378.8447 | 406.4899 | 11.15526 | 0 | 1.852463e-13 | 5.754903e-07 | 5.754905e-07 | 11.15526 | 124.4399
831.1 | 354 | 378.8465 | 406.4399 | -24.84649 | 0 | 2.849346e-13 | 7.977e-07 | 7.977003e-07 | -24.84649 | 617.3482
831.15 | 402 | 378.8482 | 406.3899 | 23.15175 | 0 | 4.370466e-13 | 1.102626e-06 | 1.102626e-06 | 23.15175 | 536.0035
831.2 | 372 | 378.85 | 406.3399 | -6.850007 | 0 | 6.684937e-13 | 1.519861e-06 | 1.519861e-06 | -6.850009 | 46.92262
831.25 | 382 | 378.8518 | 406.2899 | 3.148236 | 0 | 1.019657e-12 | 2.089134e-06 | 2.089135e-06 | 3.148234 | 9.911375
831.3 | 358 | 378.8535 | 406.2399 | -20.85352 | 0 | 1.550949e-12 | 2.863623e-06 | 2.863625e-06 | -20.85352 | 434.8695
831.35 | 352 | 378.8553 | 406.1899 | -26.85528 | 0 | 2.352492e-12 | 3.914285e-06 | 3.914287e-06 | -26.85528 | 721.2062
831.4 | 407 | 378.857 | 406.1399 | 28.14296 | 0 | 3.558326e-12 | 5.33551e-06 | 5.335514e-06 | 28.14296 | 792.0261
831.45 | 376 | 378.8588 | 406.0899 | -2.858794 | 0 | 5.367231e-12 | 7.25248e-06 | 7.252485e-06 | -2.858801 | 8.172742
831.5 | 338 | 378.8606 | 406.0399 | -40.86055 | 0 | 8.073129e-12 | 9.830691e-06 | 9.8307e-06 | -40.86056 | 1669.585
831.55 | 366 | 378.8623 | 405.9899 | -12.86231 | 0 | 1.210934e-11 | 1.328827e-05 | 1.328829e-05 | -12.86232 | 165.4393
831.6 | 367 | 378.8641 | 405.9399 | -11.86407 | 0 | 1.811282e-11 | 1.791184e-05 | 1.791186e-05 | -11.86408 | 140.7565
831.65 | 345 | 378.8658 | 405.8899 | -33.86582 | 0 | 2.701709e-11 | 2.407679e-05 | 2.407682e-05 | -33.86585 | 1146.896
831.7 | 380 | 378.8676 | 405.8399 | 1.13242 | 0 | 4.018631e-11 | 3.227336e-05 | 3.22734e-05 | 1.132388 | 1.282302
831.75 | 384 | 378.8693 | 405.7899 | 5.130663 | 0 | 5.960802e-11 | 4.313966e-05 | 4.313972e-05 | 5.130619 | 26.32326
831.8 | 360 | 378.8711 | 405.7399 | -18.87109 | 0 | 8.816947e-11 | 5.750376e-05 | 5.750385e-05 | -18.87115 | 356.1204
831.85 | 353 | 378.8729 | 405.6899 | -25.87285 | 0 | 1.300525e-10 | 7.643684e-05 | 7.643697e-05 | -25.87293 | 669.4084
831.9 | 361 | 378.8746 | 405.6399 | -17.87461 | 0 | 1.912962e-10 | 0.0001013203 | 0.0001013204 | -17.87471 | 319.5053
831.95 | 368 | 378.8764 | 405.5899 | -10.87637 | 0 | 2.805956e-10 | 0.0001339297 | 0.0001339299 | -10.8765 | 118.2983
832 | 382 | 378.8781 | 405.5399 | 3.121876 | 0 | 4.104331e-10 | 0.0001765405 | 0.0001765409 | 3.121699 | 9.745007
832.05 | 353 | 378.8799 | 405.4899 | -25.87988 | 0 | 5.986748e-10 | 0.0002320592 | 0.0002320598 | -25.88011 | 669.7803
832.1 | 381 | 378.8816 | 405.4399 | 2.118361 | 0 | 8.708162e-10 | 0.0003041867 | 0.0003041876 | 2.118057 | 4.486166
832.15 | 376 | 378.8834 | 405.3899 | -2.883396 | 0 | 1.263133e-09 | 0.0003976205 | 0.0003976217 | -2.883794 | 8.316266
832.2 | 390 | 378.8852 | 405.3399 | 11.11485 | 0 | 1.827084e-09 | 0.0005183036 | 0.0005183054 | 11.11433 | 123.5283
832.25 | 372 | 378.8869 | 405.2899 | -6.886911 | 0 | 2.635452e-09 | 0.0006737313 | 0.0006737339 | -6.887584 | 47.43882
832.3 | 371 | 378.8887 | 405.2399 | -7.888668 | 0 | 3.790867e-09 | 0.0008733256 | 0.0008733294 | -7.889541 | 62.24486
832.35 | 370 | 378.8904 | 405.1899 | -8.890425 | 0 | 5.437622e-09 | 0.001128893 | 0.001128898 | -8.891554 | 79.05974
832.4 | 360 | 378.8922 | 405.1399 | -18.89218 | 0 | 7.777975e-09 | 0.001455178 | 0.001455186 | -18.89364 | 356.9695
832.45 | 364 | 378.8939 | 405.0899 | -14.89394 | 0 | 1.109458e-08 | 0.001870538 | 0.001870549 | -14.89581 | 221.8852
832.5 | 385 | 378.8957 | 405.0399 | 6.104303 | 0 | 1.578129e-08 | 0.002397751 | 0.002397767 | 6.101905 | 37.23325
832.55 | 378 | 378.8975 | 404.9899 | -0.8974545 | 0 | 2.23852e-08 | 0.003064986 | 0.003065008 | -0.9005195 | 0.8109354
832.6 | 366 | 378.8992 | 404.9399 | -12.89921 | 0 | 3.166405e-08 | 0.003906969 | 0.003907 | -12.90312 | 166.4905
832.65 | 347 | 378.901 | 404.8899 | -31.90097 | 0 | 4.466414e-08 | 0.004966362 | 0.004966407 | -31.90594 | 1017.989
832.7 | 383 | 378.9027 | 404.8399 | 4.097274 | 0 | 6.282586e-08 | 0.006295407 | 0.00629547 | 4.090978 | 16.7361
832.75 | 364 | 378.9045 | 404.7899 | -14.90448 | 0 | 8.812618e-08 | 0.007957859 | 0.007957948 | -14.91244 | 222.3809
832.8 | 359 | 378.9062 | 404.7399 | -19.90624 | 0 | 1.232703e-07 | 0.01003126 | 0.01003139 | -19.91627 | 396.6579
832.85 | 392 | 378.908 | 404.6899 | 13.092 | 0 | 1.719487e-07 | 0.01260962 | 0.0126098 | 13.07939 | 171.0705
832.9 | 386 | 378.9098 | 404.6399 | 7.090244 | 0 | 2.391808e-07 | 0.01580649 | 0.01580673 | 7.074438 | 50.04767
832.95 | 403 | 378.9115 | 404.5899 | 24.08849 | 0 | 3.317728e-07 | 0.01975859 | 0.01975892 | 24.06873 | 579.3037
833 | 373 | 378.9133 | 404.5399 | -5.91327 | 0 | 4.589255e-07 | 0.02462994 | 0.0246304 | -5.937901 | 35.25866
833.05 | 333 | 378.915 | 404.4899 | -45.91503 | 0 | 6.330393e-07 | 0.03061666 | 0.03061729 | -45.94564 | 2111.002
833.1 | 370 | 378.9168 | 404.4399 | -8.916785 | 0 | 8.707753e-07 | 0.0379524 | 0.03795327 | -8.954738 | 80.18734
833.15 | 385 | 378.9185 | 404.3899 | 6.081458 | 0 | 1.194452e-06 | 0.04691456 | 0.04691575 | 6.034542 | 36.4157
833.2 | 386 | 378.9203 | 404.3399 | 7.0797 | 0 | 1.633872e-06 | 0.05783131 | 0.05783294 | 7.021867 | 49.30662
833.25 | 340 | 378.9221 | 404.2899 | -38.92206 | 0 | 2.228714e-06 | 0.07108949 | 0.07109172 | -38.99315 | 1520.466
833.3 | 377 | 378.9238 | 404.2399 | -1.923814 | 0 | 3.031641e-06 | 0.08714346 | 0.08714649 | -2.010961 | 4.043963
833.35 | 378 | 378.9256 | 404.1899 | -0.9255715 | 0 | 4.112333e-06 | 0.1065249 | 0.106529 | -1.032101 | 1.065232
833.4 | 383 | 378.9273 | 404.1399 | 4.072671 | 0 | 5.5627e-06 | 0.1298538 | 0.1298593 | 3.942812 | 15.54577
833.45 | 350 | 378.9291 | 404.0899 | -28.92909 | 0 | 7.503607e-06 | 0.1578501 | 0.1578576 | -29.08694 | 846.0503
833.5 | 360 | 378.9308 | 404.0399 | -18.93084 | 0 | 1.009349e-05 | 0.1913473 | 0.1913574 | -19.1222 | 365.6586
833.55 | 368 | 378.9326 | 403.9899 | -10.9326 | 0 | 1.353941e-05 | 0.2313059 | 0.2313194 | -11.16392 | 124.6331
833.6 | 409 | 378.9344 | 403.9399 | 30.06564 | 0 | 1.811112e-05 | 0.2788291 | 0.2788472 | 29.78679 | 887.2531
833.65 | 370 | 378.9361 | 403.8899 | -8.936115 | 0 | 2.415893e-05 | 0.3351787 | 0.3352028 | -9.271318 | 85.95734
833.7 | 370 | 378.9379 | 403.8399 | -8.937873 | 0 | 3.213639e-05 | 0.4017924 | 0.4018246 | -9.339697 | 87.22995
833.75 | 371 | 378.9396 | 403.7899 | -7.93963 | 0 | 4.262884e-05 | 0.4803017 | 0.4803443 | -8.419974 | 70.89597
833.8 | 398 | 378.9414 | 403.7399 | 19.05861 | 0 | 5.638932e-05 | 0.57255 | 0.5726064 | 18.48601 | 341.7324
833.85 | 418 | 378.9431 | 403.6899 | 39.05686 | 0 | 7.43836e-05 | 0.6806123 | 0.6806867 | 38.37617 | 1472.73
833.9 | 391 | 378.9449 | 403.6399 | 12.0551 | 0 | 9.784634e-05 | 0.8068134 | 0.8069113 | 11.24819 | 126.5217
833.95 | 376 | 378.9467 | 403.5899 | -2.946659 | 0 | 0.0001283509 | 0.9537476 | 0.953876 | -3.900535 | 15.21418
834 | 384 | 378.9484 | 403.5399 | 5.051583 | 0 | 0.000167896 | 1.124296 | 1.124464 | 3.927119 | 15.42227
834.05 | 369 | 378.9502 | 403.4899 | -9.950174 | 0 | 0.0002190124 | 1.321646 | 1.321865 | -11.27204 | 127.0589
834.1 | 344 | 378.9519 | 403.4399 | -34.95193 | 0 | 0.0002848945 | 1.549303 | 1.549588 | -36.50152 | 1332.361
834.15 | 422 | 378.9537 | 403.3899 | 43.04631 | 0 | 0.0003695612 | 1.81111 | 1.811479 | 41.23483 | 1700.311
834.2 | 373 | 378.9554 | 403.3399 | -5.955446 | 0 | 0.0004780527 | 2.111252 | 2.11173 | -8.067176 | 65.07933
834.25 | 363 | 378.9572 | 403.2899 | -15.9572 | 0 | 0.000616669 | 2.45427 | 2.454887 | -18.41209 | 339.0051
834.3 | 393 | 378.959 | 403.2399 | 14.04104 | 0 | 0.0007932598 | 2.845062 | 2.845855 | 11.19518 | 125.3322
834.35 | 384 | 378.9607 | 403.1899 | 5.039282 | 0 | 0.001017573 | 3.28888 | 3.289897 | 1.749385 | 3.060348
834.4 | 411 | 378.9625 | 403.1399 | 32.03752 | 0 | 0.001301677 | 3.791327 | 3.792629 | 28.2449 | 797.7741
834.45 | 378 | 378.9642 | 403.0899 | -0.9642324 | 0 | 0.001660456 | 4.358345 | 4.360005 | -5.324237 | 28.3475
834.5 | 367 | 378.966 | 403.0399 | -11.96599 | 0 | 0.002112218 | 4.996189 | 4.998301 | -16.96429 | 287.7872
834.55 | 375 | 378.9677 | 402.9899 | -3.967747 | 0 | 0.002679397 | 5.711407 | 5.714087 | -9.681834 | 93.7379
834.6 | 337 | 378.9695 | 402.9399 | -41.9695 | 0 | 0.003389396 | 6.510801 | 6.51419 | -48.48369 | 2350.669
834.65 | 400 | 378.9713 | 402.8899 | 21.02874 | 0 | 0.004275576 | 7.40138 | 7.405655 | 13.62308308 | 185.5884
834.7 | 382 | 378.973 | 402.8399 | 3.026981 | 0 | 0.005378411 | 8.390309 | 8.395687 | -5.368706 | 28.82301
834.75 | 413 | 378.9748 | 402.7899 | 34.02522 | 0 | 0.006746838 | 9.484845 | 9.491591 | 24.53363 | 601.8991
834.8 | 391 | 378.9765 | 402.7399 | 12.02347 | 0 | 0.008439828 | 10.69226 | 10.7007 | 1.322767 | 1.749713
834.85 | 399 | 378.9783 | 402.6899 | 20.02171 | 0 | 0.01052819 | 12.01976 | 12.03029 | 7.991423 | 63.86283
834.9 | 419 | 378.98 | 402.6399 | 40.01995 | 0 | 0.01309668 | 13.47439 | 13.48748 | 26.53247 | 703.9719
834.95 | 385 | 378.9818 | 402.5899 | 6.018194 | 0 | 0.01624634 | 15.06292 | 15.07917 | -9.060974 | 82.10125
835 | 394 | 378.9836 | 402.5399 | 15.01644 | 0 | 0.02009725 | 16.79177 | 16.81187 | -1.79543 | 3.22357
835.05 | 435 | 378.9853 | 402.4899 | 56.01468 | 0 | 0.02479162 | 18.66684 | 18.69163 | 37.32305 | 1393.01
835.1 | 415 | 378.9871 | 402.4399 | 36.01292 | 0 | 0.03049722 | 20.6934 | 20.7239 | 15.28902 | 233.7541
835.15 | 387 | 378.9888 | 402.3899 | 8.011165 | 0 | 0.03741128 | 22.87601 | 22.91342 | -14.90225 | 222.0771
835.2 | 396 | 378.9906 | 402.3399 | 17.00941 | 0 | 0.04576482 | 25.21828 | 25.26404 | -8.254634 | 68.13898
835.25 | 353 | 378.9923 | 402.2899 | -25.99235 | 0 | 0.05582748 | 27.72283 | 27.77866 | -53.77101 | 2891.322
835.3 | 447 | 378.9941 | 402.2399 | 68.00589 | 0 | 0.06791275 | 30.39113 | 30.45904 | 37.54685 | 1409.766
835.35 | 384 | 378.9959 | 402.1899 | 5.004136 | 0 | 0.08238375 | 33.22332 | 33.30571 | -28.30157 | 800.9789
835.4 | 438 | 378.9976 | 402.1399 | 59.00238 | 0 | 0.09965952 | 36.21815 | 36.31781 | 22.68457 | 514.5896
835.45 | 444 | 378.9994 | 402.0899 | 65.00062 | 0 | 0.1202217 | 39.37282 | 39.49304 | 25.50758 | 650.6368
835.5 | 422 | 379.0011 | 402.0399 | 42.99886 | 0 | 0.144622 | 42.68288 | 42.8275 | 0.1713653 | 0.02936607
835.55 | 445 | 379.0029 | 401.9899 | 65.99711 | 0 | 0.1734892 | 46.14216 | 46.31564 | 19.68146 | 387.3599
835.6 | 428 | 379.0047 | 401.9399 | 48.99535 | 0 | 0.207538 | 49.74267 | 49.95021 | -0.9548562 | 0.9117504
835.65 | 446 | 379.0064 | 401.8899 | 66.99359 | 0 | 0.2475768 | 53.47456 | 53.72214 | 13.27145 | 176.1314
835.7 | 452 | 379.0082 | 401.8399 | 72.99183 | 0 | 0.2945162 | 57.32611 | 57.62062 | 15.37121 | 236.2742
835.75 | 423 | 379.0099 | 401.7899 | 43.99008 | 0 | 0.3493779 | 61.28365 | 61.63303 | -17.64295 | 311.2737
835.8 | 479 | 379.0117 | 401.7399 | 99.98832 | 0 | 0.413303 | 65.33168 | 65.74498 | 34.24334 | 1172.606
835.85 | 431 | 379.0134 | 401.6899 | 51.98656 | 0 | 0.4875608 | 69.45283 | 69.94039 | -17.95383 | 322.3401
835.9 | 454 | 379.0152 | 401.6399 | 74.98481 | 0 | 0.5735562 | 73.62802 | 74.20158 | 0.7832269 | 0.6134443
835.95 | 465 | 379.017 | 401.5899 | 85.98305 | 0 | 0.6728375 | 77.8365 | 78.50934 | 7.473711 | 55.85635
836 | 443 | 379.0187 | 401.5399 | 63.98129 | 0 | 0.7871027 | 82.05602 | 82.84312 | -18.86183 | 355.7688
836.05 | 460 | 379.0205 | 401.4899 | 80.97953 | 0 | 0.9182048 | 86.26301 | 87.18122 | -6.201682 | 38.46086
836.1 | 484 | 379.0222 | 401.4399 | 104.9778 | 0 | 1.068156 | 90.43275 | 91.50091 | 13.47687 | 181.6259
836.15 | 481 | 379.024 | 401.3899 | 101.976 | 0 | 1.23913 | 94.53963 | 95.77876 | 6.197257 | 38.406
836.2 | 471 | 379.0257 | 401.3399 | 91.97426 | 0 | 1.433462 | 98.55736 | 99.99082 | -8.016557 | 64.26518
836.25 | 491 | 379.0275 | 401.2899 | 111.9725 | 0 | 1.653645 | 102.4593 | 104.1129 | 7.859607 | 61.77342
836.3 | 471 | 379.0293 | 401.2399 | 91.97075 | 0 | 1.902328 | 106.2185 | 108.1209 | -16.15012 | 260.8263
836.35 | 479 | 379.031 | 401.1899 | 99.96899 | 0 | 2.182306 | 109.8086 | 111.9909 | -12.02194 | 144.527
836.4 | 478 | 379.0328 | 401.1399 | 98.96723 | 0 | 2.496507 | 113.2034 | 115.6999 | -16.7327 | 279.9832
836.45 | 477 | 379.0345 | 401.0899 | 97.96548 | 0 | 2.84798 | 116.3777 | 119.2257 | -21.26018 | 451.9954
836.5 | 505 | 379.0363 | 401.0399 | 125.9637 | 0 | 3.239874 | 119.3072 | 122.5471 | 3.416603 | 11.67318
836.55 | 494 | 379.038 | 400.9899 | 114.962 | 0 | 3.675414 | 121.9694 | 125.6448 | -10.68286 | 114.1235
836.6 | 493 | 379.0398 | 400.9399 | 113.9602 | 0 | 4.157874 | 124.3432 | 128.5011 | -14.54087 | 211.4368
836.65 | 515 | 379.0416 | 400.8899 | 135.9584 | 0 | 4.690547 | 126.4096 | 131.1002 | 4.85828 | 23.60288
836.7 | 498 | 379.0433 | 400.8399 | 118.9567 | 0 | 5.276703 | 128.152 | 133.4287 | -14.47196 | 209.4378
836.75 | 529 | 379.0451 | 400.7899 | 149.9549 | 0 | 5.919551 | 129.5559 | 135.4755 | 14.47944 | 209.6543
836.8 | 490 | 379.0468 | 400.7399 | 110.9532 | 0 | 6.622194 | 130.61 | 137.2322 | -26.27901 | 690.5865
836.85 | 510 | 379.0486 | 400.6899 | 130.9514 | 0 | 7.387577 | 131.3054 | 138.6929 | -7.741531 | 59.9313
836.9 | 490 | 379.0503 | 400.6399 | 110.9497 | 0 | 8.218435 | 131.6363 | 139.8547 | -28.90505 | 835.5017
836.95 | 531 | 379.0521 | 400.5899 | 151.9479 | 0 | 9.117237 | 131.5999 | 140.7172 | 11.23074 | 126.1295
837 | 533 | 379.0539 | 400.5399 | 153.9461 | 0 | 10.08612 | 131.1966 | 141.2828 | 12.66338 | 160.3611
837.05 | 520 | 379.0556 | 400.4899 | 140.9444 | 0 | 11.12686 | 130.4298 | 141.5566 | -0.6122558 | 0.3748571
837.1 | 544 | 379.0574 | 400.4399 | 164.9426 | 0 | 12.24074 | 129.3058 | 141.5465 | 23.39614 | 547.3794
837.15 | 521 | 379.0591 | 400.3899 | 141.9409 | 0 | 13.42857 | 127.8339 | 141.2624 | 0.6784444 | 0.4602868
837.2 | 516 | 379.0609 | 400.3399 | 136.9391 | 0 | 14.69057 | 126.0262 | 140.7168 | -3.777693 | 14.27097
837.25 | 542 | 379.0626 | 400.2899 | 162.9374 | 0 | 16.02636 | 123.8976 | 139.924 | 23.01337 | 529.615
837.3 | 530 | 379.0644 | 400.2399 | 150.9356 | 0 | 17.43484 | 121.4653 | 138.9001 | 12.03551 | 144.8535
837.35 | 546 | 379.0662 | 400.1899 | 166.9338 | 0 | 18.9142 | 118.7485 | 137.6627 | 29.27115 | 856.8003
837.4 | 526 | 379.0679 | 400.1399 | 146.9321 | 0 | 20.46186 | 115.7687 | 136.2306 | 10.70153 | 114.5228
837.45 | 492 | 379.0697 | 400.0899 | 112.9303 | 0 | 22.07441 | 112.5489 | 134.6233 | -21.69296 | 470.5846
837.5 | 523 | 379.0714 | 400.0399 | 143.9286 | 0 | 23.74762 | 109.1134 | 132.8611 | 11.06752 | 122.4899
837.55 | 458 | 379.0732 | 399.9899 | 78.92681 | 0 | 25.47641 | 105.4878 | 130.9642 | -52.0374 | 2707.891
837.6 | 501 | 379.0749 | 399.9399 | 121.9251 | 0 | 27.25482 | 101.6982 | 128.953 | -7.027959 | 49.3922
837.65 | 546 | 379.0767 | 399.8899 | 166.9233 | 0 | 29.07605 | 97.77127 | 126.8473 | 40.07598 | 1606.084
837.7 | 516 | 379.0785 | 399.8399 | 136.9215 | 0 | 30.93245 | 93.73381 | 124.6663 | 12.25527 | 150.1918
837.75 | 515 | 379.0802 | 399.7899 | 135.9198 | 0 | 32.81561 | 89.61244 | 122.428 | 13.49174 | 182.0271
837.8 | 530 | 379.082 | 399.7399 | 150.918 | 0 | 34.7163 | 85.43332 | 120.1496 | 30.7684 | 946.6946
837.85 | 491 | 379.0837 | 399.6899 | 111.9163 | 0 | 36.62465 | 81.22193 | 117.8466 | -5.93031 | 35.16857
837.9 | 518 | 379.0855 | 399.6399 | 138.9145 | 0 | 38.53014 | 77.00276 | 115.5329 | 23.38162 | 546.7001
837.95 | 486 | 379.0872 | 399.5899 | 106.9128 | 0 | 40.4217 | 72.79915 | 113.2208 | -6.308088 | 39.79198
838 | 489 | 379.089 | 399.5399 | 109.911 | 0 | 42.28785 | 68.63305 | 110.9209 | -1.009894 | 1.019886
838.05 | 525 | 379.0908 | 399.4899 | 145.9092 | 0 | 44.11676 | 64.52489 | 108.6416 | 37.2676 | 1388.874
838.1 | 476 | 379.0925 | 399.4399 | 96.90748 | 0 | 45.8964 | 60.49343 | 106.3898 | -9.482348 | 89.91492
838.15 | 487 | 379.0943 | 399.3899 | 107.9057 | 0 | 47.61465 | 56.55568 | 104.1703 | 3.735397 | 13.95319
838.2 | 455 | 379.096 | 399.3399 | 75.90397 | 0 | 49.25946 | 52.72677 | 101.9862 | -26.08226 | 680.2842
838.25 | 495 | 379.0978 | 399.2899 | 115.9022 | 0 | 50.81894 | 49.01998 | 99.83892 | 16.06329 | 258.0292
838.3 | 471 | 379.0995 | 399.2399 | 91.90045 | 0 | 52.28157 | 45.44667 | 97.72824 | -5.827788 | 33.96312
838.35 | 488 | 379.1013 | 399.1899 | 108.8987 | 0 | 53.63627 | 42.01632 | 95.6526 | 13.2461 | 175.4591
838.4 | 451 | 379.1031 | 399.1399 | 71.89694 | 0 | 54.87261 | 38.73656 | 93.60916 | -21.71222 | 471.4207
838.45 | 507 | 379.1048 | 399.0899 | 127.8952 | 0 | 55.98086 | 35.6132 | 91.59406 | 36.30112 | 1317.772
838.5 | 440 | 379.1066 | 399.0399 | 60.89343 | 0 | 56.95221 | 32.65035 | 89.60256 | -28.70914 | 824.2145
838.55 | 436 | 379.1083 | 398.9899 | 56.89167 | 0 | 57.7788 | 29.85052 | 87.62932 | -30.73765 | 944.8031
838.6 | 455 | 379.1101 | 398.9399 | 75.88991 | 0 | 58.4539 | 27.21465 | 85.66855 | -9.778642 | 95.62184
838.65 | 475 | 379.1118 | 398.8899 | 95.88815 | 0 | 58.97195 | 24.74234 | 83.71428 | 12.17387 | 148.2031
838.7 | 454 | 379.1136 | 398.8399 | 74.8864 | 0 | 59.32864 | 22.43188 | 81.76052 | -6.874127 | 47.25362
838.75 | 429 | 379.1154 | 398.7899 | 49.88464 | 0 | 59.52102 | 20.28045 | 79.80147 | -29.91683 | 895.0169
838.8 | 426 | 379.1171 | 398.7399 | 46.88288 | 0 | 59.54747 | 18.28422 | 77.83169 | -30.94881 | 957.8291
838.85 | 461 | 379.1189 | 398.6899 | 81.88112 | 0 | 59.40777 | 16.43851 | 75.84628 | 6.034841 | 36.41931
838.9 | 412 | 379.1206 | 398.6399 | 32.87937 | 0 | 59.1031 | 14.73789 | 73.84099 | -40.96162 | 1677.854
838.95 | 402 | 379.1224 | 398.5899 | 22.87761 | 0 | 58.63598 | 13.17635 | 71.81233 | -48.93472 | 2394.607
839 | 480 | 379.1241 | 398.5399 | 100.8759 | 0 | 58.0103 | 11.74741 | 69.75771 | 31.11814 | 968.3388
839.05 | 425 | 379.1259 | 398.4899 | 45.87409 | 0 | 57.23122 | 10.44422 | 67.67544 | -21.80135 | 475.2988
839.1 | 440 | 379.1277 | 398.4399 | 60.87234 | 0 | 56.30513 | 9.2597 | 65.56483 | -4.692492 | 22.01948
839.15 | 427 | 379.1294 | 398.3899 | 47.87058 | 0 | 55.23952 | 8.186623 | 63.42614 | -15.55556 | 241.9755
839.2 | 412 | 379.1312 | 398.3399 | 32.86882 | 0 | 54.04292 | 7.217714 | 61.26063 | -28.39181 | 806.0949
839.25 | 419 | 379.1329 | 398.2899 | 39.86707 | 0 | 52.72477 | 6.345729 | 59.0705 | -19.20344 | 368.772
839.3 | 395 | 379.1347 | 398.2399 | 15.86531 | 0 | 51.29531 | 5.56353 | 56.85884 | -40.99353 | 1680.469
839.35 | 409 | 379.1364 | 398.1899 | 29.86355 | 0 | 49.7654 | 4.864143 | 54.62955 | -24.766 | 613.3546
839.4 | 395 | 379.1382 | 398.1399 | 15.86179 | 0 | 48.14647 | 4.240813 | 52.38728 | -36.52549 | 1334.111
839.45 | 420 | 379.14 | 398.0899 | 40.86004 | 0 | 46.45028 | 3.68705 | 50.13733 | -9.277294 | 86.06818
839.5 | 443 | 379.1417 | 398.0399 | 63.85828 | 0 | 44.68885 | 3.196656 | 47.88551 | 15.97277 | 255.1293
839.55 | 433 | 379.1435 | 397.9899 | 53.85652 | 0 | 42.87431 | 2.763756 | 45.63806 | 8.218458 | 67.54305
839.6 | 391 | 379.1452 | 397.9399 | 11.85476 | 0 | 41.01871 | 2.382816 | 43.40153 | -31.54676 | 995.1982
839.65 | 389 | 379.147 | 397.8899 | 9.853007 | 0 | 39.13397 | 2.048653 | 41.18262 | -31.32961 | 981.5447
839.7 | 409 | 379.1488 | 397.8399 | 29.85125 | 0 | 37.23169 | 1.75644 | 38.98813 | -9.136881 | 83.48259
839.75 | 404 | 379.1505 | 397.7899 | 24.84949 | 0 | 35.32309 | 1.501707 | 36.82479 | -11.9753 | 143.4078
839.8 | 429 | 379.1523 | 397.7399 | 49.84773 | 0 | 33.41885 | 1.280336 | 34.69919 | 15.14855 | 229.4786
839.85 | 407 | 379.154 | 397.6899 | 27.84598 | 0 | 31.52908 | 1.088553 | 32.61764 | -4.77166 | 22.76874
839.9 | 382 | 379.1558 | 397.6399 | 2.84422 | 0 | 29.66321 | 0.9229169 | 30.58613 | -27.74191 | 769.6136
839.95 | 392 | 379.1575 | 397.5899 | 12.84246 | 0 | 27.82993 | 0.7803014 | 28.61023 | -15.76777 | 248.6224
840 | 369 | 379.1593 | 397.5399 | -10.15929 | 0 | 26.03712 | 0.6578839 | 26.695 | -36.8543 | 1358.239
840.05 | 371 | 379.1611 | 397.4899 | -8.161052 | 0 | 24.29186 | 0.5531247 | 24.84498 | -33.00604 | 1089.398
840.1 | 372 | 379.1628 | 397.4399 | -7.162809 | 0 | 22.60037 | 0.4637499 | 23.06412 | -30.22693 | 913.6674
840.15 | 386 | 379.1646 | 397.3899 | 6.835434 | 0 | 20.96802 | 0.387732 | 21.35575 | -14.52032 | 210.8397
840.2 | 420 | 379.1663 | 397.3399 | 40.83368 | 0 | 19.39931 | 0.3232708 | 19.72258 | 21.1111 | 445.6784
840.25 | 382 | 379.1681 | 397.2899 | 2.831919 | 0 | 17.8979 | 0.2687746 | 18.16668 | -15.33476 | 235.1548
840.3 | 395 | 379.1698 | 397.2399 | 15.83016 | 0 | 16.46664 | 0.222842 | 16.68948 | -0.8593179 | 0.7384272
840.35 | 368 | 379.1716 | 397.1899 | -11.1716 | 0 | 15.10757 | 0.1842438 | 15.29182 | -26.46341 | 700.3123
840.4 | 388 | 379.1734 | 397.1399 | 8.826647 | 0 | 13.82202 | 0.1519062 | 13.97393 | -5.147281 | 26.4945
840.45 | 410 | 379.1751 | 397.0899 | 30.82489 | 0 | 12.61059 | 0.1248951 | 12.73548 | 18.08941 | 327.2266
840.5 | 366 | 379.1769 | 397.0399 | -13.17687 | 0 | 11.47324 | 0.1024005 | 11.57564 | -24.75251 | 612.6868
840.55 | 389 | 379.1786 | 396.9899 | 9.821375 | 0 | 10.40936 | 0.08372322 | 10.49308 | -0.671707 | 0.4511902
840.6 | 350 | 379.1804 | 396.9399 | -29.18038 | 0 | 9.417785 | 0.06826163 | 9.486047 | -38.66643 | 1495.093
840.65 | 382 | 379.1821 | 396.8899 | 2.817861 | 0 | 8.496901 | 0.05550019 | 8.552402 | -5.734541 | 32.88496
840.7 | 390 | 379.1839 | 396.8399 | 10.8161 | 0 | 7.644681 | 0.04499862 | 7.68968 | 3.126424 | 9.774525
840.75 | 354 | 379.1857 | 396.7899 | -25.18565 | 0 | 6.858753 | 0.03638237 | 6.895135 | -32.08079 | 1029.177
840.8 | 356 | 379.1874 | 396.7399 | -23.18741 | 0 | 6.13646 | 0.02933389 | 6.165794 | -29.35321 | 861.6107
840.85 | 346 | 379.1892 | 396.6899 | -33.18917 | 0 | 5.474919 | 0.02358498 | 5.498504 | -38.68767 | 1496.736
840.9 | 425 | 379.1909 | 396.6399 | 45.80907 | 0 | 4.871071 | 0.01890985 | 4.889981 | 40.91909 | 1674.372
840.95 | 373 | 379.1927 | 396.5899 | -6.192683 | 0 | 4.321736 | 0.01511917 | 4.336855 | -10.52954 | 110.8712
841 | 350 | 379.1944 | 396.5399 | -29.19444 | 0 | 3.823658 | 0.01205465 | 3.835712 | -33.03015 | 1090.991
841.05 | 382 | 379.1962 | 396.4899 | 2.803802 | 0 | 3.373547 | 0.009584476 | 3.383132 | -0.5793295 | 0.3356226
841.1 | 355 | 379.198 | 396.4399 | -24.19796 | 0 | 2.968121 | 0.007599221 | 2.97572 | -27.17367 | 738.4086
841.15 | 396 | 379.1997 | 396.3899 | 16.80029 | 0 | 2.604134 | 0.006008372 | 2.610142 | 14.19015 | 201.3602
841.2 | 360 | 379.2015 | 396.3399 | -19.20147 | 0 | 2.278411 | 0.004737307 | 2.283148 | -21.48462 | 461.5888
841.25 | 349 | 379.2032 | 396.2899 | -30.20323 | 0 | 1.987869 | 0.003724716 | 1.991594 | -32.19482 | 1036.506
841.3 | 352 | 379.205 | 396.2399 | -27.20498 | 0 | 1.72954 | 0.002920397 | 1.73246 | -28.93744 | 837.3757
841.35 | 366 | 379.2067 | 396.1899 | -13.20674 | 0 | 1.500584 | 0.002283377 | 1.502867 | -14.70961 | 216.3726
841.4 | 380 | 379.2085 | 396.1399 | 0.7915009 | 0 | 1.298306 | 0.001780329 | 1.300086 | -0.5085851 | 0.2586588
841.45 | 409 | 379.2103 | 396.0899 | 29.78974 | 0 | 1.120162 | 0.001384236 | 1.121546 | 28.6682 | 821.8656
841.5 | 398 | 379.212 | 396.0399 | 18.78799 | 0 | 0.9637656 | 0.001073264 | 0.9648389 | 17.82315 | 317.6646
841.55 | 369 | 379.2138 | 395.9899 | -10.21377 | 0 | 0.8268927 | 0.0008298324 | 0.8277225 | -11.04149 | 121.9146
841.6 | 398 | 379.2155 | 395.9399 | 18.78447 | 0 | 0.7074795 | 0.0006398248 | 0.7081193 | 18.07635 | 326.7545
841.65 | 355 | 379.2173 | 395.8899 | -24.21729 | 0 | 0.6036227 | 0.0004919475 | 0.6041147 | -24.8214 | 616.1019
841.7 | 346 | 379.219 | 395.8399 | -33.21904 | 0 | 0.5135755 | 0.0003771928 | 0.5139527 | -33.733 | 1137.915
841.75 | 377 | 379.2208 | 395.7899 | -2.2208 | 0 | 0.4357426 | 0.0002883999 | 0.436031 | -2.656831 | 7.058752
841.8 | 375 | 379.2226 | 395.7399 | -4.222558 | 0 | 0.3686741 | 0.0002198942 | 0.368894 | -4.591452 | 21.08143
841.85 | 369 | 379.2243 | 395.6899 | -10.22431 | 0 | 0.3110587 | 0.0001671935 | 0.3112259 | -10.53554 | 110.9976
841.9 | 366 | 379.2261 | 395.6399 | -13.22607 | 0 | 0.2617153 | 0.0001267687 | 0.261842 | -13.48791 | 181.9238
841.95 | 337 | 379.2278 | 395.5899 | -42.22783 | 0 | 0.219585 | 9.58499e-05 | 0.2196809 | -42.44751 | 1801.791
842 | 365 | 379.2296 | 395.5399 | -14.22959 | 0 | 0.1837229 | 7.227005e-05 | 0.1837952 | -14.41338 | 207.7456
842.05 | 370 | 379.2313 | 395.4899 | -9.231344 | 0 | 0.153289 | 5.433904e-05 | 0.1533434 | -9.384688 | 88.07236
842.1 | 366 | 379.2331 | 395.4399 | -13.2331 | 0 | 0.1275398 | 4.074296e-05 | 0.1275805 | -13.36068 | 178.5078
842.15 | 379 | 379.2349 | 395.3899 | -0.2348588 | 0 | 0.1058199 | 3.046353e-05 | 0.1058504 | -0.3407091 | 0.1160827
842.2 | 374 | 379.2366 | 395.3399 | -5.236616 | 0 | 0.08755402 | 2.271406e-05 | 0.08757673 | -5.324193 | 28.34703
842.25 | 376 | 379.2384 | 395.2899 | -3.238373 | 0 | 0.072239 | 1.688871e-05 | 0.07225589 | -3.310629 | 10.96027
842.3 | 351 | 379.2401 | 395.2399 | -28.24013 | 0 | 0.05943666 | 1.252233e-05 | 0.05944918 | -28.29958 | 800.8662
842.35 | 378 | 379.2419 | 395.1899 | -1.241888 | 0 | 0.04876678 | 9.258928e-06 | 0.04877603 | -1.290664 | 1.665814
842.4 | 392 | 379.2436 | 395.1399 | 12.75635 | 0 | 0.03990072 | 6.826897e-06 | 0.03990754 | 12.71645 | 161.708
842.45 | 352 | 379.2454 | 395.0899 | -27.2454 | 0 | 0.0325555 | 5.019644e-06 | 0.03256052 | -27.27796 | 744.0873
842.5 | 343 | 379.2472 | 395.0399 | -36.24716 | 0 | 0.02648835 | 3.680523e-06 | 0.02649203 | -36.27365 | 1315.778
842.55 | 358 | 379.2489 | 394.9899 | -21.24892 | 0 | 0.02149179 | 2.69112e-06 | 0.02149448 | -21.27041 | 452.4304
842.6 | 374 | 379.2507 | 394.9399 | -5.250675 | 0 | 0.0173891 | 1.962202e-06 | 0.01739107 | -5.268066 | 27.75252
842.65 | 343 | 379.2524 | 394.8899 | -36.25243 | 0 | 0.01403036 | 1.426728e-06 | 0.01403179 | -36.26646 | 1315.256
842.7 | 348 | 379.2542 | 394.8399 | -31.25419 | 0 | 0.01128879 | 1.034489e-06 | 0.01128983 | -31.26548 | 977.5302
842.75 | 380 | 379.2559 | 394.7899 | 0.7440535 | 0 | 0.009057599 | 7.479929e-07 | 0.009058347 | 0.7349951 | 0.5402178
842.8 | 387 | 379.2577 | 394.7399 | 7.742296 | 0 | 0.007247124 | 5.393318e-07 | 0.007247663 | 7.735048 | 59.83098
842.85 | 343 | 379.2595 | 394.6899 | -36.25946 | 0 | 0.005782362 | 3.877945e-07 | 0.00578275 | -36.26524 | 1315.168
842.9 | 366 | 379.2612 | 394.6399 | -13.26122 | 0 | 0.004600784 | 2.780572e-07 | 0.004601063 | -13.26582 | 175.982
842.95 | 370 | 379.263 | 394.5899 | -9.262976 | 0 | 0.003650442 | 1.988171e-07 | 0.003650641 | -9.266626 | 85.87037
843 | 369 | 379.2647 | 394.5399 | -10.26473 | 0 | 0.002888325 | 1.417622e-07 | 0.002888467 | -10.26762 | 105.4241
843.05 | 383 | 379.2665 | 394.4899 | 3.73351 | 0 | 0.002278944 | 1.007985e-07 | 0.002279045 | 3.731231 | 13.92208
843.1 | 342 | 379.2682 | 394.4399 | -37.26825 | 0 | 0.001793115 | 7.147175e-08 | 0.001793187 | -37.27004 | 1389.056
843.15 | 396 | 379.27 | 394.3899 | 16.72999 | 0 | 0.001406921 | 5.053613e-08 | 0.001406972 | 16.72859 | 279.8457
843.2 | 392 | 379.2718 | 394.3399 | 12.72824 | 0 | 0.001100825 | 3.563334e-08 | 0.001100861 | 12.72714 | 161.98
843.25 | 363 | 379.2735 | 394.2899 | -16.27352 | 0 | 0.0008589225 | 2.505521e-08 | 0.0008589476 | -16.27438 | 264.8554
843.3 | 359 | 379.2753 | 394.2399 | -20.27528 | 0 | 0.0006683078 | 1.756817e-08 | 0.0006683254 | -20.27595 | 411.114
843.35 | 426 | 379.277 | 394.1899 | 46.72297 | 0 | 0.0005185446 | 1.228406e-08 | 0.0005185569 | 46.72245 | 2182.987
843.4 | 383 | 379.2788 | 394.1399 | 3.721208 | 0 | 0.0004012201 | 8.56534e-09 | 0.0004012287 | 3.720807 | 13.84441
843.45 | 362 | 379.2805 | 394.0899 | -17.28055 | 0 | 0.0003095752 | 5.955718e-09 | 0.0003095812 | -17.28086 | 298.6281
843.5 | 398 | 379.2823 | 394.0399 | 18.71769 | 0 | 0.0002381973 | 4.129625e-09 | 0.0002382014 | 18.71746 | 350.3431
843.55 | 333 | 379.2841 | 393.9899 | -46.28406 | 0 | 0.0001827655 | 2.855447e-09 | 0.0001827684 | -46.28425 | 2142.231
843.6 | 395 | 379.2858 | 393.9399 | 15.71418 | 0 | 0.0001398424 | 1.968905e-09 | 0.0001398444 | 15.71404 | 246.931
843.65 | 363 | 379.2876 | 393.8899 | -16.28758 | 0 | 0.0001067015 | 1.353824e-09 | 0.0001067028 | -16.28768 | 265.2887
843.7 | 385 | 379.2893 | 393.8399 | 5.710665 | 0 | 8.118746e-05 | 9.282964e-10 | 8.118838e-05 | 5.710583 | 32.61076
843.75 | 384 | 379.2911 | 393.7899 | 4.708907 | 0 | 6.160195e-05 | 6.347434e-10 | 6.160259e-05 | 4.708846 | 22.17323
843.8 | 432 | 379.2929 | 393.7399 | 52.70715 | 0 | 4.661085e-05 | 4.328094e-10 | 4.661128e-05 | 52.7071 | 2778.039
843.85 | 378 | 379.2946 | 393.6899 | -1.294607 | 0 | 3.516953e-05 | 2.942945e-10 | 3.516982e-05 | -1.294643 | 1.676099
843.9 | 399 | 379.2964 | 393.6399 | 19.70364 | 0 | 2.646263e-05 | 1.995513e-10 | 2.646283e-05 | 19.70361 | 388.2322
843.95 | 386 | 379.2981 | 393.5899 | 6.701878 | 0 | 1.985576e-05 | 1.349317e-10 | 1.98559e-05 | 6.701858 | 44.9149
844 | 376 | 379.2999 | 393.5399 | -3.299879 | 0 | 1.485686e-05 | 9.098307e-11 | 1.485695e-05 | -3.299894 | 10.8893
844.05 | 358 | 379.3016 | 393.4899 | -21.30164 | 0 | 1.108548e-05 | 6.117783e-11 | 1.108554e-05 | -21.30165 | 453.7602
844.1 | 346 | 379.3034 | 393.4399 | -33.30339 | 0 | 8.248387e-06 | 4.102178e-11 | 8.248428e-06 | -33.3034 | 1109.117
844.15 | 378 | 379.3052 | 393.3899 | -1.305151 | 0 | 6.120269e-06 | 2.742976e-11 | 6.120297e-06 | -1.305157 | 1.703436
844.2 | 354 | 379.3069 | 393.3399 | -25.30691 | 0 | 4.528549e-06 | 1.829011e-11 | 4.528567e-06 | -25.30691 | 640.4399
844.25 | 412 | 379.3087 | 393.2899 | 32.69133 | 0 | 3.341447e-06 | 1.21618e-11 | 3.341459e-06 | 32.69133 | 1068.723
844.3 | 382 | 379.3104 | 393.2399 | 2.689577 | 0 | 2.458652e-06 | 8.064293e-12 | 2.45866e-06 | 2.689574 | 7.23381
844.35 | 391 | 379.3122 | 393.1899 | 11.68782 | 0 | 1.804041e-06 | 5.332388e-12 | 1.804047e-06 | 11.68782 | 136.6051
844.4 | 404 | 379.3139 | 393.1399 | 24.68606 | 0 | 1.320027e-06 | 3.516124e-12 | 1.320031e-06 | 24.68606 | 609.4016
844.45 | 388 | 379.3157 | 393.0899 | 8.684305 | 0 | 9.631777e-07 | 2.312031e-12 | 9.6318e-07 | 8.684304 | 75.41713
844.5 | 379 | 379.3175 | 393.0399 | -0.3174525 | 0 | 7.008368e-07 | 1.516038e-12 | 7.008383e-07 | -0.3174532 | 0.1007765
844.55 | 371 | 379.3192 | 392.9899 | -8.31921 | 0 | 5.085274e-07 | 9.913191e-13 | 5.085284e-07 | -8.31921 | 69.20926
844.6 | 377 | 379.321 | 392.9399 | -2.320967 | 0 | 3.679585e-07 | 6.464038e-13 | 3.679591e-07 | -2.320968 | 5.38689
844.65 | 381 | 379.3227 | 392.8899 | 1.677276 | 0 | 2.655035e-07 | 4.203212e-13 | 2.655039e-07 | 1.677275 | 2.813252
844.7 | 373 | 379.3245 | 392.8399 | -6.324482 | 0 | 1.910419e-07 | 2.725497e-13 | 1.910422e-07 | -6.324482 | 39.99907
844.75 | 400 | 379.3262 | 392.7899 | 20.67376 | 0 | 1.3708e-07 | 1.76237e-13 | 1.370802e-07 | 20.67376 | 427.4044
844.8 | 375 | 379.328 | 392.7399 | -4.327996 | 0 | 9.80859e-08 | 1.136411e-13 | 9.808601e-08 | -4.327996 | 18.73155
844.85 | 419 | 379.3298 | 392.6899 | 39.67025 | 0 | 6.998839e-08 | 7.307368e-14 | 6.998846e-08 | 39.67025 | 1573.728
844.9 | 365 | 379.3315 | 392.6399 | -14.33151 | 0 | 4.980036e-08 | 4.685688e-14 | 4.98004e-08 | -14.33151 | 205.3922
844.95 | 384 | 379.3333 | 392.5899 | 4.666732 | 0 | 3.533669e-08 | 2.996213e-14 | 3.533672e-08 | 4.666732 | 21.77838
845 | 387 | 379.335 | 392.5399 | 7.664974 | 0 | 2.500382e-08 | 1.910553e-14 | 2.500383e-08 | 7.664974 | 58.75183
845.05 | 373 | 379.3368 | 392.4899 | -6.336783 | 0 | 1.764305e-08 | 1.214878e-14 | 1.764306e-08 | -6.336783 | 40.15482
845.1 | 368 | 379.3385 | 392.4399 | -11.33854 | 0 | 1.241447e-08 | 7.703585e-15 | 1.241448e-08 | -11.33854 | 128.5625
845.15 | 376 | 379.3403 | 392.3899 | -3.340298 | 0 | 8.71103e-09 | 4.871248e-15 | 8.711035e-09 | -3.340298 | 11.15759
845.2 | 393 | 379.3421 | 392.3399 | 13.65795 | 0 | 6.09534e-09 | 3.071671e-15 | 6.095343e-09 | 13.65795 | 186.5395
845.25 | 364 | 379.3438 | 392.2899 | -15.34381 | 0 | 4.253176e-09 | 1.931506e-15 | 4.253178e-09 | -15.34381 | 235.4326
845.3 | 364 | 379.3456 | 392.2399 | -15.34557 | 0 | 2.959482e-09 | 1.211168e-15 | 2.959483e-09 | -15.34557 | 235.4865
845.35 | 373 | 379.3473 | 392.1899 | -6.347327 | 0 | 2.053549e-09 | 7.573554e-16 | 2.05355e-09 | -6.347327 | 40.28856
845.4 | 388 | 379.3491 | 392.1399 | 8.650916 | 0 | 1.420959e-09 | 4.72261e-16 | 1.420959e-09 | 8.650916 | 74.83834
845.45 | 393 | 379.3508 | 392.0899 | 13.64916 | 0 | 9.804939e-10 | 2.936645e-16 | 9.804942e-10 | 13.64916 | 186.2995
845.5 | 382 | 379.3526 | 392.0399 | 2.647401 | 0 | 6.74676e-10 | 1.820991e-16 | 6.746762e-10 | 2.647401 | 7.008733
845.55 | 393 | 379.3544 | 391.9899 | 13.64564 | 0 | 4.629485e-10 | 1.126033e-16 | 4.629486e-10 | 13.64564 | 186.2036
845.6 | 364 | 379.3561 | 391.9399 | -15.35611 | 0 | 3.167795e-10 | 6.943548e-17 | 3.167795e-10 | -15.35611 | 235.8102
845.65 | 390 | 379.3579 | 391.8899 | 10.64213 | 0 | 2.161565e-10 | 4.269714e-17 | 2.161566e-10 | 10.64213 | 113.2549
845.7 | 373 | 379.3596 | 391.8399 | -6.359628 | 0 | 1.470844e-10 | 2.618202e-17 | 1.470845e-10 | -6.359628 | 40.44487
845.75 | 395 | 379.3614 | 391.7899 | 15.63861 | 0 | 9.980495e-11 | 1.601011e-17 | 9.980497e-11 | 15.63861 | 244.5663
845.8 | 373 | 379.3631 | 391.7399 | -6.363143 | 0 | 6.753431e-11 | 9.762763e-18 | 6.753432e-11 | -6.363143 | 40.48958
845.85 | 410 | 379.3649 | 391.6899 | 30.6351 | 0 | 4.55705e-11 | 5.936604e-18 | 4.557051e-11 | 30.6351 | 938.5094
845.9 | 372 | 379.3667 | 391.6399 | -7.366657 | 0 | 3.066409e-11 | 3.599899e-18 | 3.06641e-11 | -7.366657 | 54.26764
845.95 | 395 | 379.3684 | 391.5899 | 15.63159 | 0 | 2.057612e-11 | 2.176856e-18 | 2.057612e-11 | 15.63159 | 244.3465
846 | 411 | 379.3702 | 391.5399 | 31.62983 | 0 | 1.376841e-11 | 1.312671e-18 | 1.376841e-11 | 31.62983 | 1000.446
846.05 | 390 | 379.3719 | 391.4899 | 10.62807 | 0 | 9.187369e-12 | 7.893494e-19 | 9.18737e-12 | 10.62807 | 112.9559
846.1 | 385 | 379.3737 | 391.4399 | 5.626313 | 0 | 6.113438e-12 | 4.73336e-19 | 6.113438e-12 | 5.626313 | 31.6554
846.15 | 389 | 379.3754 | 391.3899 | 9.624556 | 0 | 4.056643e-12 | 2.830459e-19 | 4.056643e-12 | 9.624556 | 92.63208
846.2 | 384 | 379.3772 | 391.3399 | 4.622799 | 0 | 2.684325e-12 | 1.687839e-19 | 2.684325e-12 | 4.622799 | 21.37027
846.25 | 388 | 379.379 | 391.2899 | 8.621041 | 0 | 1.771293e-12 | 1.003673e-19 | 1.771293e-12 | 8.621041 | 74.32236
846.3 | 404 | 379.3807 | 391.2399 | 24.61928 | 0 | 1.165555e-12 | 5.951695e-20 | 1.165555e-12 | 24.61928 | 606.1092
846.35 | 398 | 379.3825 | 391.1899 | 18.61753 | 0 | 7.64825e-13 | 3.519459e-20 | 7.64825e-13 | 18.61753 | 346.6123
846.4 | 402 | 379.3842 | 391.1399 | 22.61577 | 0 | 5.004703e-13 | 2.075383e-20 | 5.004704e-13 | 22.61577 | 511.473
846.45 | 395 | 379.386 | 391.0899 | 15.61401 | 0 | 3.26574e-13 | 1.220415e-20 | 3.26574e-13 | 15.61401 | 243.7974
846.5 | 388 | 379.3877 | 391.0399 | 8.612255 | 0 | 2.125064e-13 | 7.156551e-21 | 2.125064e-13 | 8.612255 | 74.17093
846.55 | 385 | 379.3895 | 390.9899 | 5.610498 | 0 | 1.378952e-13 | 4.184918e-21 | 1.378952e-13 | 5.610498 | 31.47768
846.6 | 374 | 379.3913 | 390.9399 | -5.39126 | 0 | 8.923054e-14 | 2.440379e-21 | 8.923054e-14 | -5.39126 | 29.06568
846.65 | 363 | 379.393 | 390.8899 | -16.39302 | 0 | 5.757909e-14 | 1.419105e-21 | 5.757909e-14 | -16.39302 | 268.731
846.7 | 355 | 379.3948 | 390.8399 | -24.39477 | 0 | 3.705127e-14 | 8.229221e-22 | 3.705127e-14 | -24.39477 | 595.105
846.75 | 395 | 379.3965 | 390.7899 | 15.60347 | 0 | 2.377543e-14 | 4.758718e-22 | 2.377543e-14 | 15.60347 | 243.4682
846.8 | 371 | 379.3983 | 390.7399 | -8.398289 | 0 | 1.52139e-14 | 2.744152e-22 | 1.52139e-14 | -8.398289 | 70.53126
846.85 | 373 | 379.4 | 390.6899 | -6.400046 | 0 | 9.708226e-15 | 1.578023e-22 | 9.708226e-15 | -6.400046 | 40.96059
846.9 | 399 | 379.4018 | 390.6399 | 19.5982 | 0 | 6.17769e-15 | 9.049106e-23 | 6.17769e-15 | 19.5982 | 384.0893
846.95 | 407 | 379.4036 | 390.5899 | 27.59644 | 0 | 3.92012e-15 | 5.174696e-23 | 3.92012e-15 | 27.59644 | 761.5635
847 | 381 | 379.4053 | 390.5399 | 1.594682 | 0 | 2.480617e-15 | 2.950877e-23 | 2.480617e-15 | 1.594682 | 2.54301
847.05 | 377 | 379.4071 | 390.4899 | -2.407076 | 0 | 1.565334e-15 | 1.678048e-23 | 1.565334e-15 | -2.407076 | 5.794013
847.1 | 394 | 379.4088 | 390.4399 | 14.59117 | 0 | 9.850111e-16 | 9.515783e-24 | 9.850111e-16 | 14.59117 | 212.9022
847.15 | 357 | 379.4106 | 390.3899 | -22.41059 | 0 | 6.181052e-16 | 5.381108e-24 | 6.181052e-16 | -22.41059 | 502.2346
847.2 | 378 | 379.4123 | 390.3399 | -1.412347 | 0 | 3.867859e-16 | 3.034491e-24 | 3.867859e-16 | -1.412347 | 1.994725
847.25 | 341 | 379.4141 | 390.2899 | -38.4141 | 0 | 2.413603e-16 | 1.706425e-24 | 2.413603e-16 | -38.4141 | 1475.643
847.3 | 394 | 379.4159 | 390.2399 | 14.58414 | 0 | 1.501924e-16 | 9.569193e-25 | 1.501924e-16 | 14.58414 | 212.6971
847.35 | 413 | 379.4176 | 390.1899 | 33.58238 | 0 | 9.320029e-17 | 5.351191e-25 | 9.320029e-17 | 33.58238 | 1127.776
847.4 | 375 | 379.4194 | 390.1399 | -4.419377 | 0 | 5.767313e-17 | 2.984095e-25 | 5.767313e-17 | -4.419377 | 19.53089
847.45 | 394 | 379.4211 | 390.0899 | 14.57887 | 0 | 3.558907e-17 | 1.659441e-25 | 3.558907e-17 | 14.57887 | 212.5433
847.5 | 351 | 379.4229 | 390.0399 | -28.42289 | 0 | 2.190014e-17 | 9.202335e-26 | 2.190014e-17 | -28.42289 | 807.8608
847.55 | 358 | 379.4246 | 389.9899 | -21.42465 | 0 | 1.343891e-17 | 5.088868e-26 | 1.343891e-17 | -21.42465 | 459.0156
847.6 | 373 | 379.4264 | 389.9399 | -6.426406 | 0 | 8.22372e-18 | 2.806282e-26 | 8.22372e-18 | -6.426406 | 41.29869
847.65 | 336 | 379.4282 | 389.8899 | -43.42816 | 0 | 5.018333e-18 | 1.543222e-26 | 5.018333e-18 | -43.42816 | 1886.005
847.7 | 389 | 379.4299 | 389.8399 | 9.570079 | 0 | 3.05378e-18 | 8.462772e-27 | 3.05378e-18 | 9.570079 | 91.58642
847.75 | 380 | 379.4317 | 389.7899 | 0.5683221 | 0 | 1.853117e-18 | 4.627898e-27 | 1.853117e-18 | 0.5683221 | 0.32299
847.8 | 367 | 379.4334 | 389.7399 | -12.43344 | 0 | 1.121386e-18 | 2.523725e-27 | 1.121386e-18 | -12.43344 | 154.5903
847.85 | 382 | 379.4352 | 389.6899 | 2.564807 | 0 | 6.76697e-19 | 1.37242e-27 | 6.76697e-19 | 2.564807 | 6.578237
847.9 | 375 | 379.4369 | 389.6399 | -4.43695 | 0 | 4.072119e-19 | 7.442507e-28 | 4.072119e-19 | -4.43695 | 19.68652
847.95 | 390 | 379.4387 | 389.5899 | 10.56129 | 0 | 2.443619e-19 | 4.024745e-28 | 2.443619e-19 | 10.56129 | 111.5409
848 | 363 | 379.4405 | 389.5399 | -16.44046 | 0 | 1.462291e-19 | 2.170424e-28 | 1.462291e-19 | -16.44046 | 270.2889
848.05 | 363 | 379.4422 | 389.4899 | -16.44222 | 0 | 8.726114e-20 | 1.167179e-28 | 8.726114e-20 | -16.44222 | 270.3467
848.1 | 399 | 379.444 | 389.4399 | 19.55602 | 0 | 5.192722e-20 | 6.259185e-29 | 5.192722e-20 | 19.55602 | 382.438
848.15 | 394 | 379.4457 | 389.3899 | 14.55426 | 0 | 3.081458e-20 | 3.347225e-29 | 3.081458e-20 | 14.55426 | 211.8266
848.2 | 353 | 379.4475 | 389.3399 | -26.44749 | 0 | 1.823494e-20 | 1.785003e-29 | 1.823494e-20 | -26.44749 | 699.4699
848.25 | 372 | 379.4493 | 389.2899 | -7.449251 | 0 | 1.076067e-20 | 9.492489e-30 | 1.076067e-20 | -7.449251 | 55.49134
848.3 | 381 | 379.451 | 389.2399 | 1.548992 | 0 | 6.332302e-21 | 5.033942e-30 | 6.332302e-21 | 1.548992 | 2.399375
848.35 | 408 | 379.4528 | 389.1899 | 28.54723 | 0 | 3.715958e-21 | 2.662093e-30 | 3.715958e-21 | 28.54723 | 814.9446
848.4 | 319 | 379.4545 | 389.1399 | -60.45452 | 0 | 2.174538e-21 | 1.403865e-30 | 2.174538e-21 | -60.45452 | 3654.749
848.45 | 377 | 379.4563 | 389.0899 | -2.45628 | 0 | 1.268966e-21 | 7.382688e-31 | 1.268966e-21 | -2.45628 | 6.033313
848.5 | 340 | 379.458 | 389.0399 | -39.45804 | 0 | 7.384484e-22 | 3.871601e-31 | 7.384484e-22 | -39.45804 | 1556.937
848.55 | 386 | 379.4598 | 388.9899 | 6.540205 | 0 | 4.285261e-22 | 2.024667e-31 | 4.285261e-22 | 6.540205 | 42.77428
848.6 | 364 | 379.4616 | 388.9399 | -15.46155 | 0 | 2.479827e-22 | 1.055854e-31 | 2.479827e-22 | -15.46155 | 239.0596
848.65 | 396 | 379.4633 | 388.8899 | 16.53669 | 0 | 1.431042e-22 | 5.490866e-32 | 1.431042e-22 | 16.53669 | 273.4621
848.7 | 376 | 379.4651 | 388.8399 | -3.465067 | 0 | 8.235133e-23 | 2.847508e-32 | 8.235133e-23 | -3.465067 | 12.00669
848.75 | 384 | 379.4668 | 388.7899 | 4.533176 | 0 | 4.725804e-23 | 1.47257e-32 | 4.725804e-23 | 4.533176 | 20.54968
848.8 | 388 | 379.4686 | 388.7399 | 8.531418 | 0 | 2.70438e-23 | 7.59406e-33 | 2.70438e-23 | 8.531418 | 72.7851
848.85 | 375 | 379.4703 | 388.6899 | -4.470339 | 0 | 1.543288e-23 | 3.905342e-33 | 1.543288e-23 | -4.470339 | 19.98393
848.9 | 393 | 379.4721 | 388.6399 | 13.5279 | 0 | 8.782395e-24 | 2.00277e-33 | 8.782395e-24 | 13.5279 | 183.0042
848.95 | 390 | 379.4739 | 388.5899 | 10.52615 | 0 | 4.983863e-24 | 1.024213e-33 | 4.983863e-24 | 10.52615 | 110.7998
849 | 369 | 379.4756 | 388.5399 | -10.47561 | 0 | 2.82037e-24 | 5.223195e-34 | 2.82037e-24 | -10.47561 | 109.7384
849.05 | 391 | 379.4774 | 388.4899 | 11.52263 | 0 | 1.591597e-24 | 2.656252e-34 | 1.591597e-24 | 11.52263 | 132.771
849.1 | 375 | 379.4791 | 388.4399 | -4.479125 | 0 | 8.956685e-25 | 1.347067e-34 | 8.956685e-25 | -4.479125 | 20.06256
849.15 | 380 | 379.4809 | 388.3899 | 0.5191173 | 0 | 5.026299e-25 | 6.81234e-35 | 5.026299e-25 | 0.5191173 | 0.2694828
849.2 | 430 | 379.4826 | 388.3399 | 50.51736 | 0 | 2.812784e-25 | 3.435503e-35 | 2.812784e-25 | 50.51736 | 2552.004
849.25 | 367 | 379.4844 | 388.2899 | -12.4844 | 0 | 1.569681e-25 | 1.727712e-35 | 1.569681e-25 | -12.4844 | 155.8602
849.3 | 368 | 379.4862 | 388.2399 | -11.48615 | 0 | 8.735213e-26 | 8.664418e-36 | 8.735213e-26 | -11.48615 | 131.9317
849.35 | 363 | 379.4879 | 388.1899 | -16.48791 | 0 | 4.847553e-26 | 4.333057e-36 | 4.847553e-26 | -16.48791 | 271.8512
849.4 | 375 | 379.4897 | 388.1399 | -4.489669 | 0 | 2.682617e-26 | 2.160909e-36 | 2.682617e-26 | -4.489669 | 20.15713
849.45 | 379 | 379.4914 | 388.0899 | -0.4914266 | 0 | 1.480409e-26 | 1.074646e-36 | 1.480409e-26 | -0.4914266 | 0.2415001
849.5 | 389 | 379.4932 | 388.0399 | 9.506816 | 0 | 8.146887e-27 | 5.329438e-37 | 8.146887e-27 | 9.506816 | 90.37955
849.55 | 377 | 379.4949 | 387.9899 | -2.494941 | 0 | 4.470836e-27 | 2.63563e-37 | 4.470836e-27 | -2.494941 | 6.224732
849.6 | 391 | 379.4967 | 387.9399 | 11.5033 | 0 | 2.446655e-27 | 1.299794e-37 | 2.446655e-27 | 11.5033 | 132.3259
849.65 | 379 | 379.4985 | 387.8899 | -0.4984558 | 0 | 1.335192e-27 | 6.392215e-38 | 1.335192e-27 | -0.4984558 | 0.2484582
849.7 | 407 | 379.5002 | 387.8399 | 27.49979 | 0 | 7.266107e-28 | 3.13484e-38 | 7.266107e-28 | 27.49979 | 756.2383
849.75 | 364 | 379.502 | 387.7899 | -15.50197 | 0 | 3.943182e-28 | 1.533085e-38 | 3.943182e-28 | -15.50197 | 240.3111
849.8 | 396 | 379.5037 | 387.7399 | 16.49627 | 0 | 2.133923e-28 | 7.476603e-39 | 2.133923e-28 | 16.49627 | 272.127
849.85 | 385 | 379.5055 | 387.6899 | 5.494515 | 0 | 1.15159e-28 | 3.636045e-39 | 1.15159e-28 | 5.494515 | 30.18969
849.9 | 367 | 379.5072 | 387.6399 | -12.50724 | 0 | 6.197319e-29 | 1.763361e-39 | 6.197319e-29 | -12.50724 | 156.4311
849.95 | 376 | 379.509 | 387.5899 | -3.509 | 0 | 3.325805e-29 | 8.527863e-40 | 3.325805e-29 | -3.509 | 12.31308
850 | 342 | 379.5108 | 387.5399 | -37.51076 | 0 | 1.779823e-29 | 4.112692e-40 | 1.779823e-29 | -37.51076 | 1407.057
4
CAE

## Sheet1
DATA
FRR
MW348
2019-12-06
825
850
0.05
501
1
1
5000
372
429
401
376
367
341
363
354
375
360
372
379
381
375
420
397
384
357
389
371
388
389
334
374
365
370
391
373
383
362
373
385
416
398
380
408
375
397
376
392
385
390
381
338
345
381
397
380
350
400
364
367
351
364
399
362
373
398
380
399
389
395
394
374
377
357
389
369
369
390
367
381
384
385
384
354
385
381
367
366
371
351
348
397
396
347
392
373
380
384
359
388
359
395
366
370
343
371
392
370
383
410
393
372
358
385
377
385
373
381
356
422
351
360
389
371
394
396
407
383
373
390
354
402
372
382
358
352
407
376
338
366
367
345
380
384
360
353
361
368
382
353
381
376
390
372
371
370
360
364
385
378
366
347
383
364
359
392
386
403
373
333
370
385
386
340
377
378
383
350
360
368
409
370
370
371
398
418
391
376
384
369
344
422
373
363
393
384
411
378
367
375
337
400
382
413
391
399
419
385
394
435
415
387
396
353
447
384
438
444
422
445
428
446
452
423
479
431
454
465
443
460
484
481
471
491
471
479
478
477
505
494
493
515
498
529
490
510
490
531
533
520
544
521
516
542
530
546
526
492
523
458
501
546
516
515
530
491
518
486
489
525
476
487
455
495
471
488
451
507
440
436
455
475
454
429
426
461
412
402
480
425
440
427
412
419
395
409
395
420
443
433
391
389
409
404
429
407
382
392
369
371
372
386
420
382
395
368
388
410
366
389
350
382
390
354
356
346
425
373
350
382
355
396
360
349
352
366
380
409
398
369
398
355
346
377
375
369
366
337
365
370
366
379
374
376
351
378
392
352
343
358
374
343
348
380
387
343
366
370
369
383
342
396
392
363
359
426
383
362
398
333
395
363
385
384
432
378
399
386
376
358
346
378
354
412
382
391
404
388
379
371
377
381
373
400
375
419
365
384
387
373
368
376
393
364
364
373
388
393
382
393
364
390
373
395
373
410
372
395
411
390
385
389
384
388
404
398
402
395
388
385
374
363
355
395
371
373
399
407
381
377
394
357
378
341
394
413
375
394
351
358
373
336
389
380
367
382
375
390
363
363
399
394
353
372
381
408
319
377
340
386
364
396
376
384
388
375
393
390
369
391
375
380
430
367
368
363
375
379
389
377
391
379
407
364
396
385
367
376
342
4
CAE