## A750CR
DATA
FRR
MW348
| 2019-12-06 | [7 empty] | Carbon peak |  | Offset
| 690 | starting ke |  | a | 298.9275 | 79.44062 | 0 |  | 285 |  | 16.06009
| 715 | finishing ke |  | b | 532.7179 | 535.2243 | 0
| 0.05 | step size |  | c | 1.193801 | 1.193801 | 1.193801
| 501 | no. of points |  | FWHM | 2.811186 | 2.811186 | 2.811186
| 1 | ignore |  | Area | 894.5151 | 237.7193 | 0 |  |  | total
| 1 | ignore |  | Total |  |  | 1132.234 |  |  | 259893.8
ke | 5000 | bg | BE | minus bg | Gauss1 | Gauss2 | Gauss 3 | sum | diff | diff sq
690 | 424 | 449.0751 | 547.5399 | -25.07508 | 1.003832e-31 | 6.165911e-22 | 0 | 6.165911e-22 | -25.07508 | 628.7598 | 690 | 424 | -1.46655 | 1460.995
690.05 | 421 | 449.0018 | 547.4899 | -28.00176 | 1.687014e-31 | 9.489975e-22 | 0 | 9.489975e-22 | -28.00176 | 784.0984 | 690.05 | 421 | 0.4209799 | 294.4998
690.1 | 387 | 448.9284 | 547.4399 | -61.92843 | 2.830184e-31 | 1.458045e-21 | 0 | 1.458045e-21 | -61.92843 | 3835.13 | 690.1 | 387 | 0.232774 | 24.56824
690.15 | 437 | 448.8551 | 547.3899 | -11.8551 | 4.739678e-31 | 2.236224e-21 | 0 | 2.236224e-21 | -11.8551 | 140.5434 | 690.15 | 437
690.2 | 506 | 448.7818 | 547.3399 | 57.21823 | 7.923575e-31 | 3.423715e-21 | 0 | 3.423715e-21 | 57.21823 | 3273.925 | 690.2 | 506
690.25 | 472 | 448.7084 | 547.2899 | 23.29155 | 1.322305e-30 | 5.232606e-21 | 0 | 5.232606e-21 | 23.29155 | 542.4965 | 690.25 | 472
690.3 | 472 | 448.6351 | 547.2399 | 23.36488 | 2.202827e-30 | 7.983194e-21 | 0 | 7.983194e-21 | 23.36488 | 545.9177 | 690.3 | 472
690.35 | 427 | 448.5618 | 547.1899 | -21.56179 | 3.663255e-30 | 1.215832e-20 | 0 | 1.215832e-20 | -21.56179 | 464.9109 | 690.35 | 427
690.4 | 448 | 448.4885 | 547.1399 | -0.488464 | 6.08124e-30 | 1.848453e-20 | 0 | 1.848453e-20 | -0.488464 | 0.238597 | 690.4 | 448
690.45 | 424 | 448.4151 | 547.0899 | -24.41514 | 1.007756e-29 | 2.805315e-20 | 0 | 2.805315e-20 | -24.41514 | 596.0989 | 690.45 | 424
690.5 | 467 | 448.3418 | 547.0399 | 18.65819 | 1.667081e-29 | 4.25004e-20 | 0 | 4.25004e-20 | 18.65819 | 348.1281 | 690.5 | 467
690.55 | 447 | 448.2685 | 546.9899 | -1.268481 | 2.752936e-29 | 6.427506e-20 | 0 | 6.427506e-20 | -1.268481 | 1.609045 | 690.55 | 447
690.6 | 460 | 448.1952 | 546.9399 | 11.80485 | 4.538097e-29 | 9.703538e-20 | 0 | 9.703538e-20 | 11.80485 | 139.3544 | 690.6 | 460
690.65 | 468 | 448.1218 | 546.8899 | 19.87817 | 7.467747e-29 | 1.462366e-19 | 0 | 1.462366e-19 | 19.87817 | 395.1418 | 690.65 | 468
690.7 | 441 | 448.0485 | 546.8399 | -7.048499 | 1.226715e-28 | 2.199986e-19 | 0 | 2.199986e-19 | -7.048499 | 49.68134 | 690.7 | 441
690.75 | 468 | 447.9752 | 546.7899 | 20.02483 | 2.011573e-28 | 3.303863e-19 | 0 | 3.303863e-19 | 20.02483 | 400.9938 | 690.75 | 468
690.8 | 454 | 447.9018 | 546.7399 | 6.098156 | 3.292805e-28 | 4.952932e-19 | 0 | 4.952932e-19 | 6.098156 | 37.18751 | 690.8 | 454
690.85 | 448 | 447.8285 | 546.6899 | 0.1714836 | 5.380647e-28 | 7.412093e-19 | 0 | 7.412093e-19 | 0.1714836 | 0.02940663 | 690.85 | 448
690.9 | 445 | 447.7552 | 546.6399 | -2.755189 | 8.776901e-28 | 1.10728e-18 | 0 | 1.10728e-18 | -2.755189 | 7.591066 | 690.9 | 445
690.95 | 451 | 447.6819 | 546.5899 | 3.318139 | 1.429177e-27 | 1.651248e-18 | 0 | 1.651248e-18 | 3.318139 | 11.01004 | 690.95 | 451
691 | 448 | 447.6085 | 546.5399 | 0.3914662 | 2.323106e-27 | 2.458133e-18 | 0 | 2.458133e-18 | 0.3914662 | 0.1532457 | 691 | 448
691.05 | 442 | 447.5352 | 546.4899 | -5.535206 | 3.769555e-27 | 3.652889e-18 | 0 | 3.652889e-18 | -5.535206 | 30.63851 | 708 | 433
691.1 | 421 | 447.4619 | 546.4399 | -26.46188 | 6.105896e-27 | 5.418833e-18 | 0 | 5.418833e-18 | -26.46188 | 700.231 | 708.05 | 428
691.15 | 468 | 447.3886 | 546.3899 | 20.61145 | 9.872949e-27 | 8.024412e-18 | 0 | 8.024412e-18 | 20.61145 | 424.8318 | 708.1 | 437
691.2 | 431 | 447.3152 | 546.3399 | -16.31522 | 1.593612e-26 | 1.186203e-17 | 0 | 1.186203e-17 | -16.31522 | 266.1865 | 708.15 | 445
691.25 | 426 | 447.2419 | 546.2899 | -21.2419 | 2.567771e-26 | 1.750422e-17 | 0 | 1.750422e-17 | -21.2419 | 451.2182 | 708.2 | 442
691.3 | 412 | 447.1686 | 546.2399 | -35.16857 | 4.130174e-26 | 2.578485e-17 | 0 | 2.578485e-17 | -35.16857 | 1236.828 | 708.25 | 453
691.35 | 478 | 447.0952 | 546.1899 | 30.90476 | 6.631602e-26 | 3.79162e-17 | 0 | 3.79162e-17 | 30.90476 | 955.1041 | 708.3 | 446
691.4 | 470 | 447.0219 | 546.1399 | 22.97809 | 1.062935e-25 | 5.565742e-17 | 0 | 5.565742e-17 | 22.97809 | 527.9924 | 708.35 | 393
691.45 | 451 | 446.9486 | 546.0899 | 4.051414 | 1.700722e-25 | 8.155668e-17 | 0 | 8.155668e-17 | 4.051414 | 16.41395 | 708.4 | 381
691.5 | 456 | 446.8753 | 546.0399 | 9.124741 | 2.716426e-25 | 1.192983e-16 | 0 | 1.192983e-16 | 9.124741 | 83.2609 | 708.45 | 429
691.55 | 436 | 446.8019 | 545.9899 | -10.80193 | 4.331125e-25 | 1.741995e-16 | 0 | 1.741995e-16 | -10.80193 | 116.6817 | 708.5 | 412
691.6 | 458 | 446.7286 | 545.9399 | 11.2714 | 6.89353e-25 | 2.539206e-16 | 0 | 2.539206e-16 | 11.2714 | 127.0444 | 708.55 | 437
691.65 | 431 | 446.6553 | 545.8899 | -15.65528 | 1.095269e-24 | 3.694767e-16 | 0 | 3.694767e-16 | -15.65528 | 245.0877 | 708.6 | 406
691.7 | 459 | 446.5819 | 545.8399 | 12.41805 | 1.737153e-24 | 5.366787e-16 | 0 | 5.366787e-16 | 12.41805 | 154.208 | 708.65 | 438
691.75 | 469 | 446.5086 | 545.7899 | 22.49138 | 2.750385e-24 | 7.781796e-16 | 0 | 7.781796e-16 | 22.49138 | 505.8621 | 708.7 | 372
691.8 | 455 | 446.4353 | 545.7399 | 8.564706 | 4.346975e-24 | 1.126376e-15 | 0 | 1.126376e-15 | 8.564706 | 73.35419 | 708.75 | 428
691.85 | 418 | 446.362 | 545.6899 | -28.36197 | 6.858339e-24 | 1.627516e-15 | 0 | 1.627516e-15 | -28.36197 | 804.4011 | 708.8 | 401
691.9 | 425 | 446.2886 | 545.6399 | -21.28864 | 1.080162e-23 | 2.347498e-15 | 0 | 2.347498e-15 | -21.28864 | 453.2061 | 708.85 | 417
691.95 | 424 | 446.2153 | 545.5899 | -22.21531 | 1.698232e-23 | 3.380052e-15 | 0 | 3.380052e-15 | -22.21531 | 493.52 | 708.9 | 420
692 | 426 | 446.142 | 545.5399 | -20.14198 | 2.665283e-23 | 4.858248e-15 | 0 | 4.858248e-15 | -20.14198 | 405.6995 | 708.95 | 384
692.05 | 464 | 446.0687 | 545.4899 | 17.93134 | 4.175686e-23 | 6.970663e-15 | 0 | 6.970663e-15 | 17.93134 | 321.5331 | 709 | 459
692.1 | 470 | 445.9953 | 545.4399 | 24.00467 | 6.53056e-23 | 9.984049e-15 | 0 | 9.984049e-15 | 24.00467 | 576.2242
692.15 | 462 | 445.922 | 545.3899 | 16.078 | 1.019556e-22 | 1.427505e-14 | 0 | 1.427505e-14 | 16.078 | 258.502
692.2 | 444 | 445.8487 | 545.3399 | -1.848674 | 1.58895e-22 | 2.037448e-14 | 0 | 2.037448e-14 | -1.848674 | 3.417594
692.25 | 481 | 445.7753 | 545.2899 | 35.22465 | 2.471993e-22 | 2.90291e-14 | 0 | 2.90291e-14 | 35.22465 | 1240.776
692.3 | 437 | 445.702 | 545.2399 | -8.702019 | 3.839039e-22 | 4.128753e-14 | 0 | 4.128753e-14 | -8.702019 | 75.72513
692.35 | 429 | 445.6287 | 545.1899 | -16.62869 | 5.951631e-22 | 5.861953e-14 | 0 | 5.861953e-14 | -16.62869 | 276.5134
692.4 | 464 | 445.5554 | 545.1399 | 18.44464 | 9.210594e-22 | 8.308142e-14 | 0 | 8.308142e-14 | 18.44464 | 340.2046
692.45 | 463 | 445.482 | 545.0899 | 17.51796 | 1.42291e-21 | 1.175449e-13 | 0 | 1.175449e-13 | 17.51796 | 306.8791
692.5 | 438 | 445.4087 | 545.0399 | -7.408709 | 2.194347e-21 | 1.660128e-13 | 0 | 1.660128e-13 | -7.408709 | 54.88896
692.55 | 423 | 445.3354 | 544.9899 | -22.33538 | 3.378092e-21 | 2.340549e-13 | 0 | 2.340549e-13 | -22.33538 | 498.8692
692.6 | 485 | 445.2621 | 544.9399 | 39.73795 | 5.191296e-21 | 3.294064e-13 | 0 | 3.294064e-13 | 39.73795 | 1579.104
692.65 | 419 | 445.1887 | 544.8899 | -26.18873 | 7.963761e-21 | 4.627906e-13 | 0 | 4.627906e-13 | -26.18873 | 685.8494
692.7 | 446 | 445.1154 | 544.8399 | 0.8846015 | 1.219548e-20 | 6.490454e-13 | 0 | 6.490455e-13 | 0.8846015 | 0.7825198
692.75 | 482 | 445.0421 | 544.7899 | 36.95793 | 1.864308e-20 | 9.086652e-13 | 0 | 9.086652e-13 | 36.95793 | 1365.889
692.8 | 460 | 444.9687 | 544.7399 | 15.03126 | 2.844949e-20 | 1.269904e-12 | 0 | 1.269904e-12 | 15.03126 | 225.9387
692.85 | 424 | 444.8954 | 544.6899 | -20.89542 | 4.333808e-20 | 1.771642e-12 | 0 | 1.771642e-12 | -20.89542 | 436.6184
692.9 | 449 | 444.8221 | 544.6399 | 4.177912 | 6.590266e-20 | 2.467284e-12 | 0 | 2.467284e-12 | 4.177912 | 17.45494
692.95 | 439 | 444.7488 | 544.5899 | -5.748761 | 1.000402e-19 | 3.430051e-12 | 0 | 3.430052e-12 | -5.748761 | 33.04825
693 | 427 | 444.6754 | 544.5399 | -17.67543 | 1.515947e-19 | 4.760146e-12 | 0 | 4.760146e-12 | -17.67543 | 312.4209
693.05 | 432 | 444.6021 | 544.4899 | -12.60211 | 2.293146e-19 | 6.594441e-12 | 0 | 6.594442e-12 | -12.60211 | 158.8131
693.1 | 439 | 444.5288 | 544.4399 | -5.528778 | 3.462722e-19 | 9.119561e-12 | 0 | 9.119562e-12 | -5.528778 | 30.56739
693.15 | 450 | 444.4555 | 544.3899 | 5.544549 | 5.219655e-19 | 1.258949e-11 | 0 | 1.258949e-11 | 5.544549 | 30.74202
693.2 | 434 | 444.3821 | 544.3399 | -10.38212 | 7.854238e-19 | 1.734923e-11 | 0 | 1.734924e-11 | -10.38212 | 107.7885
693.25 | 464 | 444.3088 | 544.2899 | 19.6912 | 1.179789e-18 | 2.386661e-11 | 0 | 2.386661e-11 | 19.6912 | 387.7435
693.3 | 408 | 444.2355 | 544.2399 | -36.23547 | 1.769062e-18 | 3.277475e-11 | 0 | 3.277475e-11 | -36.23547 | 1313.009
693.35 | 410 | 444.1621 | 544.1899 | -34.16214 | 2.648011e-18 | 4.492893e-11 | 0 | 4.492894e-11 | -34.16214 | 1167.052
693.4 | 421 | 444.0888 | 544.1399 | -23.08881 | 3.956715e-18 | 6.148243e-11 | 0 | 6.148244e-11 | -23.08881 | 533.0933
693.45 | 452 | 444.0155 | 544.0899 | 7.984514 | 5.901846e-18 | 8.39874e-11 | 0 | 8.39874e-11 | 7.984514 | 63.75247
693.5 | 394 | 443.9422 | 544.0399 | -49.94216 | 8.787779e-18 | 1.14529e-10 | 0 | 1.14529e-10 | -49.94216 | 2494.219
693.55 | 447 | 443.8688 | 543.9899 | 3.131169 | 1.306197e-17 | 1.559031e-10 | 0 | 1.559031e-10 | 3.131169 | 9.80422
693.6 | 379 | 443.7955 | 543.9399 | -64.7955 | 1.9381e-17 | 2.118519e-10 | 0 | 2.118519e-10 | -64.7955 | 4198.457
693.65 | 409 | 443.7222 | 543.8899 | -34.72218 | 2.870661e-17 | 2.873745e-10 | 0 | 2.873745e-10 | -34.72218 | 1205.629
693.7 | 459 | 443.6488 | 543.8399 | 15.35115 | 4.244493e-17 | 3.891366e-10 | 0 | 3.891367e-10 | 15.35115 | 235.6579
693.75 | 471 | 443.5755 | 543.7899 | 27.42448 | 6.264811e-17 | 5.260102e-10 | 0 | 5.260103e-10 | 27.42448 | 752.1021
693.8 | 452 | 443.5022 | 543.7399 | 8.497807 | 9.230563e-17 | 7.097811e-10 | 0 | 7.097812e-10 | 8.497807 | 72.21272
693.85 | 398 | 443.4289 | 543.6899 | -45.42887 | 1.357646e-16 | 9.56077e-10 | 0 | 9.560771e-10 | -45.42887 | 2063.782
693.9 | 436 | 443.3555 | 543.6399 | -7.355538 | 1.993348e-16 | 1.285581e-09 | 0 | 1.285581e-09 | -7.355538 | 54.10394
693.95 | 409 | 443.2822 | 543.5899 | -34.28221 | 2.921581e-16 | 1.725616e-09 | 0 | 1.725616e-09 | -34.28221 | 1175.27
694 | 454 | 443.2089 | 543.5399 | 10.79112 | 4.274555e-16 | 2.312209e-09 | 0 | 2.31221e-09 | 10.79112 | 116.4482
694.05 | 420 | 443.1356 | 543.4899 | -23.13556 | 6.243124e-16 | 3.092774e-09 | 0 | 3.092775e-09 | -23.13556 | 535.2539
694.1 | 456 | 443.0622 | 543.4399 | 12.93777 | 9.102301e-16 | 4.129595e-09 | 0 | 4.129596e-09 | 12.93777 | 167.3859
694.15 | 421 | 442.9889 | 543.3899 | -21.9889 | 1.324764e-15 | 5.504335e-09 | 0 | 5.504336e-09 | -21.9889 | 483.5118
694.2 | 430 | 442.9156 | 543.3399 | -12.91557 | 1.924705e-15 | 7.323867e-09 | 0 | 7.323869e-09 | -12.91557 | 166.812
694.25 | 434 | 442.8422 | 543.2899 | -8.842246 | 2.791438e-15 | 9.72779e-09 | 0 | 9.727793e-09 | -8.842246 | 78.18531
694.3 | 401 | 442.7689 | 543.2399 | -41.76892 | 4.041382e-15 | 1.289811e-08 | 0 | 1.289811e-08 | -41.76892 | 1744.643
694.35 | 457 | 442.6956 | 543.1899 | 14.30441 | 5.840768e-15 | 1.707168e-08 | 0 | 1.707168e-08 | 14.30441 | 204.6161
694.4 | 425 | 442.6223 | 543.1399 | -17.62226 | 8.426519e-15 | 2.255612e-08 | 0 | 2.255613e-08 | -17.62226 | 310.5442
694.45 | 429 | 442.5489 | 543.0899 | -13.54894 | 1.213569e-14 | 2.975026e-08 | 0 | 2.975028e-08 | -13.54894 | 183.5737
694.5 | 428 | 442.4756 | 543.0399 | -14.47561 | 1.744694e-14 | 3.917016e-08 | 0 | 3.917018e-08 | -14.47561 | 209.5432
694.55 | 419 | 442.4023 | 542.9899 | -23.40228 | 2.503871e-14 | 5.148232e-08 | 0 | 5.148235e-08 | -23.40228 | 547.6667
694.6 | 450 | 442.329 | 542.9399 | 7.671047 | 3.587095e-14 | 6.754591e-08 | 0 | 6.754594e-08 | 7.671047 | 58.84496
694.65 | 413 | 442.2556 | 542.8899 | -29.25563 | 5.129935e-14 | 8.846635e-08 | 0 | 8.84664e-08 | -29.25563 | 855.8916
694.7 | 391 | 442.1823 | 542.8399 | -51.1823 | 7.323508e-14 | 1.156632e-07 | 0 | 1.156633e-07 | -51.1823 | 2619.628
694.75 | 438 | 442.109 | 542.7899 | -4.108971 | 1.043673e-13 | 1.509561e-07 | 0 | 1.509562e-07 | -4.108971 | 16.88364
694.8 | 443 | 442.0356 | 542.7399 | 0.9643569 | 1.484732e-13 | 1.966728e-07 | 0 | 1.96673e-07 | 0.9643567 | 0.9299839
694.85 | 435 | 441.9623 | 542.6899 | -6.962316 | 2.108482e-13 | 2.557856e-07 | 0 | 2.557858e-07 | -6.962316 | 48.47384
694.9 | 432 | 441.889 | 542.6399 | -9.888988 | 2.989026e-13 | 3.320825e-07 | 0 | 3.320828e-07 | -9.888988 | 97.79209
694.95 | 461 | 441.8157 | 542.5899 | 19.18434 | 4.229878e-13 | 4.303819e-07 | 0 | 4.303823e-07 | 19.18434 | 368.0389
695 | 429 | 441.7423 | 542.5399 | -12.74233 | 5.97536e-13 | 5.568013e-07 | 0 | 5.568019e-07 | -12.74233 | 162.3671
695.05 | 427 | 441.669 | 542.4899 | -14.66901 | 8.42633e-13 | 7.190923e-07 | 0 | 7.190931e-07 | -14.66901 | 215.1797
695.1 | 389 | 441.5957 | 542.4399 | -52.59568 | 1.186181e-12 | 9.270586e-07 | 0 | 9.270598e-07 | -52.59568 | 2766.305
695.15 | 441 | 441.5224 | 542.3899 | -0.5223505 | 1.66687e-12 | 1.193075e-06 | 0 | 1.193077e-06 | -0.5223517 | 0.2728513
695.2 | 481 | 441.449 | 542.3399 | 39.55098 | 2.338248e-12 | 1.532734e-06 | 0 | 1.532736e-06 | 39.55098 | 1564.28
695.25 | 423 | 441.3757 | 542.2899 | -18.3757 | 3.274294e-12 | 1.96564e-06 | 0 | 1.965643e-06 | -18.3757 | 337.6663
695.3 | 419 | 441.3024 | 542.2399 | -22.30237 | 4.577021e-12 | 2.516397e-06 | 0 | 2.516401e-06 | -22.30237 | 497.3957
695.35 | 441 | 441.229 | 542.1899 | -0.2290405 | 6.386844e-12 | 3.215826e-06 | 0 | 3.215832e-06 | -0.2290437 | 0.05246101
695.4 | 423 | 441.1557 | 542.1399 | -18.15571 | 8.896678e-12 | 4.102457e-06 | 0 | 4.102466e-06 | -18.15572 | 329.6301
695.45 | 419 | 441.0824 | 542.0899 | -22.08239 | 1.237108e-11 | 5.224368e-06 | 0 | 5.22438e-06 | -22.08239 | 487.632
695.5 | 435 | 441.0091 | 542.0399 | -6.009058 | 1.717218e-11 | 6.641431e-06 | 0 | 6.641448e-06 | -6.009065 | 36.10886
695.55 | 419 | 440.9357 | 541.9899 | -21.93573 | 2.379477e-11 | 8.428062e-06 | 0 | 8.428085e-06 | -21.93574 | 481.1766
695.6 | 425 | 440.8624 | 541.9399 | -15.8624 | 3.291363e-11 | 1.067657e-05 | 0 | 1.067661e-05 | -15.86241 | 251.6162
695.65 | 440 | 440.7891 | 541.8899 | -0.7890754 | 4.544731e-11 | 1.350126e-05 | 0 | 1.350131e-05 | -0.7890889 | 0.6226613
695.7 | 446 | 440.7157 | 541.8399 | 5.284252 | 6.264389e-11 | 1.704335e-05 | 0 | 1.704341e-05 | 5.284235 | 27.92314
695.75 | 456 | 440.6424 | 541.7899 | 15.35758 | 8.619606e-11 | 2.1477e-05 | 0 | 2.147708e-05 | 15.35756 | 235.8546
695.8 | 432 | 440.5691 | 541.7399 | -8.569093 | 1.183953e-10 | 2.701659e-05 | 0 | 2.70167e-05 | -8.56912 | 73.42982
695.85 | 433 | 440.4958 | 541.6899 | -7.495765 | 1.623377e-10 | 3.392544e-05 | 0 | 3.39256e-05 | -7.495799 | 56.18701
695.9 | 447 | 440.4224 | 541.6399 | 6.577562 | 2.221992e-10 | 4.252641e-05 | 0 | 4.252663e-05 | 6.57752 | 43.26376
695.95 | 421 | 440.3491 | 541.5899 | -19.34911 | 3.036015e-10 | 5.321451e-05 | 0 | 5.321482e-05 | -19.34916 | 374.3901
696 | 437 | 440.2758 | 541.5399 | -3.275783 | 4.140983e-10 | 6.647214e-05 | 0 | 6.647255e-05 | -3.275849 | 10.73119
696.05 | 447 | 440.2025 | 541.4899 | 6.797545 | 5.638209e-10 | 8.288718e-05 | 0 | 8.288774e-05 | 6.797462 | 46.20549
696.1 | 427 | 440.1291 | 541.4399 | -13.12913 | 7.663322e-10 | 0.0001031747 | 0 | 0.0001031755 | -13.12923 | 172.3767
696.15 | 443 | 440.0558 | 541.3899 | 2.9442 | 1.039755e-09 | 0.0001282027 | 0 | 0.0001282038 | 2.944071 | 8.667557
696.2 | 436 | 439.9825 | 541.3399 | -3.982473 | 1.408262e-09 | 0.0001590228 | 0 | 0.0001590242 | -3.982632 | 15.86136
696.25 | 521 | 439.9091 | 541.2899 | 81.09085 | 1.90403e-09 | 0.0001969064 | 0 | 0.0001969083 | 81.09066 | 6575.695
696.3 | 432 | 439.8358 | 541.2399 | -7.835818 | 2.569817e-09 | 0.0002433876 | 0 | 0.0002433901 | -7.836061 | 61.40385
696.35 | 426 | 439.7625 | 541.1899 | -13.76249 | 3.462334e-09 | 0.0003003137 | 0 | 0.0003003171 | -13.76279 | 189.4144
696.4 | 429 | 439.6892 | 541.1399 | -10.68916 | 4.656652e-09 | 0.0003699048 | 0 | 0.0003699094 | -10.68953 | 114.2661
696.45 | 441 | 439.6158 | 541.0899 | 1.384165 | 6.251969e-09 | 0.0004548236 | 0 | 0.0004548298 | 1.38371 | 1.914653
696.5 | 461 | 439.5425 | 541.0399 | 21.45749 | 8.379113e-09 | 0.000558257 | 0 | 0.0005582654 | 21.45693 | 460.4
696.55 | 438 | 439.4692 | 540.9899 | -1.46918 | 1.12103e-08 | 0.0006840117 | 0 | 0.0006840229 | -1.469864 | 2.160501
696.6 | 418 | 439.3959 | 540.9399 | -21.39585 | 1.497183e-08 | 0.0008366255 | 0 | 0.0008366404 | -21.39669 | 457.8183
696.65 | 461 | 439.3225 | 540.8899 | 21.67747 | 1.996046e-08 | 0.001021496 | 0 | 0.001021516 | 21.67645 | 469.8686
696.7 | 428 | 439.2492 | 540.8399 | -11.2492 | 2.656467e-08 | 0.001245032 | 0 | 0.001245059 | -11.25044 | 126.5725
696.75 | 445 | 439.1759 | 540.7899 | 5.82413 | 3.529202e-08 | 0.001514826 | 0 | 0.001514861 | 5.822615 | 33.90284
696.8 | 419 | 439.1025 | 540.7399 | -20.10254 | 4.680441e-08 | 0.001839852 | 0 | 0.001839899 | -20.10438 | 404.1862
696.85 | 442 | 439.0292 | 540.6899 | 2.970785 | 6.196338e-08 | 0.0022307 | 0 | 0.002230762 | 2.968554 | 8.812313
696.9 | 428 | 438.9559 | 540.6399 | -10.95589 | 8.188826e-08 | 0.002699838 | 0 | 0.00269992 | -10.95859 | 120.0906
696.95 | 383 | 438.8826 | 540.5899 | -55.88256 | 1.080305e-07 | 0.003261914 | 0 | 0.003262022 | -55.88582 | 3123.225
697 | 438 | 438.8092 | 540.5399 | -0.8092326 | 1.422686e-07 | 0.003934099 | 0 | 0.003934241 | -0.8131669 | 0.6612404
697.05 | 439 | 438.7359 | 540.4899 | 0.2640949 | 1.870295e-07 | 0.004736487 | 0 | 0.004736674 | 0.2593582 | 0.06726667
697.1 | 402 | 438.6626 | 540.4399 | -36.66258 | 2.454423e-07 | 0.005692532 | 0 | 0.005692778 | -36.66827 | 1344.562
697.15 | 374 | 438.5893 | 540.3899 | -64.58925 | 3.215339e-07 | 0.006829562 | 0 | 0.006829884 | -64.59608 | 4172.654
697.2 | 417 | 438.5159 | 540.3399 | -21.51592 | 4.20477e-07 | 0.008179342 | 0 | 0.008179763 | -21.5241 | 463.287
697.25 | 418 | 438.4426 | 540.2899 | -20.4426 | 5.489034e-07 | 0.009778721 | 0 | 0.00977927 | -20.45237 | 418.2996
697.3 | 438 | 438.3693 | 540.2399 | -0.3692676 | 7.152993e-07 | 0.01167035 | 0 | 0.01167107 | -0.3809387 | 0.1451143
697.35 | 422 | 438.2959 | 540.1899 | -16.29594 | 9.305031e-07 | 0.01390349 | 0 | 0.01390442 | -16.30984 | 266.011
697.4 | 424 | 438.2226 | 540.1399 | -14.22261 | 1.208331e-06 | 0.01653492 | 0 | 0.01653613 | -14.23915 | 202.7534
697.45 | 408 | 438.1493 | 540.0899 | -30.14929 | 1.566363e-06 | 0.01962992 | 0 | 0.01963148 | -30.16892 | 910.1635
697.5 | 416 | 438.076 | 540.0399 | -22.07596 | 2.026921e-06 | 0.02326339 | 0 | 0.02326542 | -22.09922 | 488.3757
697.55 | 400 | 438.0026 | 539.9899 | -38.00263 | 2.618301e-06 | 0.02752109 | 0 | 0.02752371 | -38.03015 | 1446.293
697.6 | 432 | 437.9293 | 539.9399 | -5.929303 | 3.376295e-06 | 0.03250098 | 0 | 0.03250436 | -5.961807 | 35.54314
697.65 | 443 | 437.856 | 539.8899 | 5.144025 | 4.346097e-06 | 0.03831471 | 0 | 0.03831905 | 5.105706 | 26.06823
697.7 | 428 | 437.7826 | 539.8399 | -9.782648 | 5.584658e-06 | 0.04508922 | 0 | 0.0450948 | -9.827742 | 96.58452
697.75 | 425 | 437.7093 | 539.7899 | -12.70932 | 7.16361e-06 | 0.05296854 | 0 | 0.05297571 | -12.7623 | 162.8762
697.8 | 441 | 437.636 | 539.7399 | 3.364008 | 9.172874e-06 | 0.06211572 | 0 | 0.0621249 | 3.301883 | 10.90243
697.85 | 441 | 437.5627 | 539.6899 | 3.437335 | 1.172512e-05 | 0.07271487 | 0 | 0.07272659 | 3.364608 | 11.32059
697.9 | 406 | 437.4893 | 539.6399 | -31.48934 | 1.496122e-05 | 0.08497341 | 0 | 0.08498837 | -31.57433 | 996.9381
697.95 | 427 | 437.416 | 539.5899 | -10.41601 | 1.905702e-05 | 0.09912451 | 0 | 0.09914357 | -10.51515 | 110.5685
698 | 411 | 437.3427 | 539.5399 | -26.34268 | 2.423155e-05 | 0.1154296 | 0 | 0.1154538 | -26.45814 | 700.033
698.05 | 449 | 437.2694 | 539.4899 | 11.73065 | 3.075711e-05 | 0.1341812 | 0 | 0.1342119 | 11.59643 | 134.4773
698.1 | 445 | 437.196 | 539.4399 | 7.803973 | 3.897158e-05 | 0.1557055 | 0 | 0.1557445 | 7.648228 | 58.49539
698.15 | 393 | 437.1227 | 539.3899 | -44.1227 | 4.929339e-05 | 0.180366 | 0 | 0.1804153 | -44.30312 | 1962.766
698.2 | 430 | 437.0494 | 539.3399 | -7.049372 | 6.22397e-05 | 0.208566 | 0 | 0.2086283 | -7.258001 | 52.67857
698.25 | 468 | 436.976 | 539.2899 | 31.02396 | 7.844847e-05 | 0.2407524 | 0 | 0.2408308 | 30.78312 | 947.6007
698.3 | 435 | 436.9027 | 539.2399 | -1.902717 | 9.870511e-05 | 0.2774187 | 0 | 0.2775174 | -2.180235 | 4.753424
698.35 | 410 | 436.8294 | 539.1899 | -26.82939 | 0.0001239747 | 0.319109 | 0 | 0.319233 | -27.14862 | 737.0477
698.4 | 451 | 436.7561 | 539.1399 | 14.24394 | 0.0001554406 | 0.3664212 | 0 | 0.3665766 | 13.87736 | 192.5811
698.45 | 437 | 436.6827 | 539.0899 | 0.3172651 | 0.0001945513 | 0.4200106 | 0 | 0.4202051 | -0.10294 | 0.01059664
698.5 | 442 | 436.6094 | 539.0399 | 5.390593 | 0.0002430759 | 0.4805937 | 0 | 0.4808367 | 4.909756 | 24.1057
698.55 | 437 | 436.5361 | 538.9899 | 0.4639202 | 0.0003031712 | 0.5489516 | 0 | 0.5492547 | -0.08533458 | 0.00728199
698.6 | 431 | 436.4628 | 538.9399 | -5.462752 | 0.000377461 | 0.6259335 | 0 | 0.626311 | -6.089063 | 37.07669
698.65 | 456 | 436.3894 | 538.8899 | 19.61058 | 0.0004691313 | 0.71246 | 0 | 0.7129292 | 18.89765 | 357.121
698.7 | 420 | 436.3161 | 538.8399 | -16.3161 | 0.0005820428 | 0.8095264 | 0 | 0.8101084 | -17.12621 | 293.3069
698.75 | 413 | 436.2428 | 538.7899 | -23.24277 | 0.0007208644 | 0.918205 | 0 | 0.9189259 | -24.1617 | 583.7875
698.8 | 429 | 436.1694 | 538.7399 | -7.169442 | 0.0008912313 | 1.039648 | 0 | 1.04054 | -8.209982 | 67.4038
698.85 | 450 | 436.0961 | 538.6899 | 13.90389 | 0.001099931 | 1.175091 | 0 | 1.176191 | 12.72769 | 161.9942
698.9 | 436 | 436.0228 | 538.6399 | -0.02278726 | 0.001355123 | 1.325851 | 0 | 1.327206 | -1.349993 | 1.822481
698.95 | 395 | 435.9495 | 538.5899 | -40.94946 | 0.001666594 | 1.493331 | 0 | 1.494997 | -42.44446 | 1801.532
699 | 451 | 435.8761 | 538.5399 | 15.12387 | 0.002046065 | 1.679018 | 0 | 1.681064 | 13.4428 | 180.709
699.05 | 409 | 435.8028 | 538.4899 | -26.8028 | 0.002507535 | 1.884487 | 0 | 1.886994 | -28.6898 | 823.1046
699.1 | 408 | 435.7295 | 538.4399 | -27.72948 | 0.0030677 | 2.111392 | 0 | 2.11446 | -29.84394 | 890.6606
699.15 | 422 | 435.6561 | 538.3899 | -13.65615 | 0.003746423 | 2.361472 | 0 | 2.365219 | -16.02137 | 256.6842
699.2 | 433 | 435.5828 | 538.3399 | -2.582822 | 0.004567294 | 2.636544 | 0 | 2.641111 | -5.223933 | 27.28948
699.25 | 417 | 435.5095 | 538.2899 | -18.50949 | 0.005558265 | 2.938497 | 0 | 2.944056 | -21.45355 | 460.2548
699.3 | 445 | 435.4362 | 538.2399 | 9.563833 | 0.006752394 | 3.269293 | 0 | 3.276045 | 6.287788 | 39.53627
699.35 | 429 | 435.3628 | 538.1899 | -6.36284 | 0.008188689 | 3.630951 | 0 | 3.63914 | -10.00198 | 100.0396
699.4 | 403 | 435.2895 | 538.1399 | -32.28951 | 0.009913094 | 4.02555 | 0 | 4.035463 | -36.32498 | 1319.504
699.45 | 387 | 435.2162 | 538.0899 | -48.21618 | 0.0119796 | 4.45521 | 0 | 4.46719 | -52.68337 | 2775.538
699.5 | 448 | 435.1429 | 538.0399 | 12.85714 | 0.01445151 | 4.922088 | 0 | 4.936539 | 7.920603 | 62.73596
699.55 | 431 | 435.0695 | 537.9899 | -4.06953 | 0.01740294 | 5.42836 | 0 | 5.445763 | -9.515293 | 90.5408
699.6 | 468 | 434.9962 | 537.9399 | 33.0038 | 0.02092041 | 5.976214 | 0 | 5.997134 | 27.00666 | 729.3599
699.65 | 454 | 434.9229 | 537.8899 | 19.07713 | 0.02510474 | 6.567828 | 0 | 6.592933 | 12.48419 | 155.8551
699.7 | 434 | 434.8495 | 537.8399 | -0.8495471 | 0.03007319 | 7.205358 | 0 | 7.235432 | -8.084979 | 65.36688
699.75 | 426 | 434.7762 | 537.7899 | -8.77622 | 0.03596181 | 7.890918 | 0 | 7.92688 | -16.7031 | 278.9935
699.8 | 465 | 434.7029 | 537.7399 | 30.29711 | 0.0429281 | 8.626561 | 0 | 8.669489 | 21.62762 | 467.7539
699.85 | 416 | 434.6296 | 537.6899 | -18.62956 | 0.05115404 | 9.414256 | 0 | 9.46541 | -28.09497 | 789.3276
699.9 | 426 | 434.5562 | 537.6399 | -8.556237 | 0.06084942 | 10.25587 | 0 | 10.31672 | -18.87296 | 356.1884
699.95 | 403 | 434.4829 | 537.5899 | -31.48291 | 0.07225552 | 11.15314 | 0 | 11.22539 | -42.7083 | 1823.999
700 | 435 | 434.4096 | 537.5399 | 0.590418 | 0.08564931 | 12.10765 | 0 | 12.1933 | -11.60288 | 134.6269
700.05 | 484 | 434.3363 | 537.4899 | 49.66375 | 0.1013479 | 13.12082 | 0 | 13.22216 | 36.44158 | 1327.989
700.1 | 407 | 434.2629 | 537.4399 | -27.26293 | 0.1197137 | 14.19384 | 0 | 14.31356 | -41.57648 | 1728.604
700.15 | 464 | 434.1896 | 537.3899 | 29.8104 | 0.1411599 | 15.32771 | 0 | 15.46887 | 14.34153 | 205.6795
700.2 | 454 | 434.1163 | 537.3399 | 19.88373 | 0.1661563 | 16.52315 | 0 | 16.6893 | 3.194426 | 10.20436
700.25 | 463 | 434.0429 | 537.2899 | 28.95706 | 0.1952362 | 17.7806 | 0 | 17.97583 | 10.98122 | 120.5872
700.3 | 469 | 433.9696 | 537.2399 | 35.03038 | 0.2290035 | 19.10021 | 0 | 19.32921 | 15.70117 | 246.5267
700.35 | 446 | 433.8963 | 537.1899 | 12.10371 | 0.2681403 | 20.4818 | 0 | 20.74994 | -8.646229 | 74.75727
700.4 | 464 | 433.823 | 537.1399 | 30.17704 | 0.3134153 | 21.92483 | 0 | 22.23824 | 7.938794 | 63.02444
700.45 | 473 | 433.7496 | 537.0899 | 39.25037 | 0.3656929 | 23.42839 | 0 | 23.79409 | 15.45628 | 238.8966
700.5 | 485 | 433.6763 | 537.0399 | 51.32369 | 0.4259425 | 24.99119 | 0 | 25.41713 | 25.90656 | 671.1498
700.55 | 461 | 433.603 | 536.9899 | 27.39702 | 0.495249 | 26.61151 | 0 | 27.10676 | 0.290258 | 0.0842497
700.6 | 464 | 433.5297 | 536.9399 | 30.47035 | 0.5748233 | 28.28723 | 0 | 28.86205 | 1.608299 | 2.586625
700.65 | 455 | 433.4563 | 536.8899 | 21.54368 | 0.6660139 | 30.01576 | 0 | 30.68177 | -9.138096 | 83.5048
700.7 | 488 | 433.383 | 536.8399 | 54.617 | 0.7703187 | 31.79409 | 0 | 32.56441 | 22.05259 | 486.3168
700.75 | 468 | 433.3097 | 536.7899 | 34.69033 | 0.8893971 | 33.61876 | 0 | 34.50816 | 0.182172 | 0.03318664
700.8 | 479 | 433.2363 | 536.7399 | 45.76366 | 1.025083 | 35.48585 | 0 | 36.51093 | 9.252729 | 85.613
700.85 | 501 | 433.163 | 536.6899 | 67.83699 | 1.179399 | 37.39097 | 0 | 38.57037 | 29.26661 | 856.5347
700.9 | 469 | 433.0897 | 536.6399 | 35.91031 | 1.354567 | 39.32933 | 0 | 40.6839 | -4.773584 | 22.78711
700.95 | 461 | 433.0164 | 536.5899 | 27.98364 | 1.553025 | 41.29567 | 0 | 42.84869 | -14.86505 | 220.9698
701 | 498 | 432.943 | 536.5399 | 65.05697 | 1.777439 | 43.28432 | 0 | 45.06176 | 19.99521 | 399.8084
701.05 | 497 | 432.8697 | 536.4899 | 64.1303 | 2.030715 | 45.28922 | 0 | 47.31994 | 16.81036 | 282.5881
701.1 | 480 | 432.7964 | 536.4399 | 47.20362 | 2.316015 | 47.30394 | 0 | 49.61996 | -2.416332 | 5.838662
701.15 | 476 | 432.723 | 536.3899 | 43.27695 | 2.636768 | 49.32169 | 0 | 51.95846 | -8.681505 | 75.36853
701.2 | 473 | 432.6497 | 536.3399 | 40.35028 | 2.996682 | 51.33537 | 0 | 54.33205 | -13.98177 | 195.49
701.25 | 499 | 432.5764 | 536.2899 | 66.42361 | 3.399755 | 53.33762 | 0 | 56.73738 | 9.68623 | 93.82305
701.3 | 527 | 432.5031 | 536.2399 | 94.49693 | 3.850284 | 55.32084 | 0 | 59.17112 | 35.32581 | 1247.913
701.35 | 466 | 432.4297 | 536.1899 | 33.57026 | 4.352873 | 57.27723 | 0 | 61.6301 | -28.05984 | 787.3548
701.4 | 488 | 432.3564 | 536.1399 | 55.64359 | 4.912442 | 59.19887 | 0 | 64.11132 | -8.467728 | 71.70242
701.45 | 484 | 432.2831 | 536.0899 | 51.71692 | 5.534228 | 61.07775 | 0 | 66.61198 | -14.89507 | 221.863
701.5 | 469 | 432.2098 | 536.0399 | 36.79024 | 6.223789 | 62.90582 | 0 | 69.12961 | -32.33936 | 1045.834
701.55 | 520 | 432.1364 | 535.9899 | 87.86357 | 6.987001 | 64.67505 | 0 | 71.66205 | 16.20152 | 262.4894
701.6 | 524 | 432.0631 | 535.9399 | 91.9369 | 7.830056 | 66.37749 | 0 | 74.20755 | 17.72935 | 314.3298
701.65 | 498 | 431.9898 | 535.8899 | 66.01023 | 8.759456 | 68.00535 | 0 | 76.76481 | -10.75458 | 115.6611
701.7 | 509 | 431.9164 | 535.8399 | 77.08355 | 9.781998 | 69.55103 | 0 | 79.33302 | -2.24947 | 5.060117
701.75 | 503 | 431.8431 | 535.7899 | 71.15688 | 10.90476 | 71.00716 | 0 | 81.91192 | -10.75504 | 115.6709
701.8 | 541 | 431.7698 | 535.7399 | 109.2302 | 12.13509 | 72.36672 | 0 | 84.50181 | 24.7284 | 611.4937
701.85 | 519 | 431.6965 | 535.6899 | 87.30354 | 13.48056 | 73.62305 | 0 | 87.10361 | 0.1999255 | 0.0399702
701.9 | 499 | 431.6231 | 535.6399 | 67.37686 | 14.94896 | 74.76992 | 0 | 89.71888 | -22.34202 | 499.1656
701.95 | 515 | 431.5498 | 535.5899 | 83.45019 | 16.54826 | 75.80156 | 0 | 92.34982 | -8.899629 | 79.2034
702 | 547 | 431.4765 | 535.5399 | 115.5235 | 18.28654 | 76.71276 | 0 | 94.9993 | 20.52422 | 421.2435
702.05 | 523 | 431.4032 | 535.4899 | 91.59685 | 20.17201 | 77.49884 | 0 | 97.67085 | -6.074003 | 36.89351
702.1 | 555 | 431.3298 | 535.4399 | 123.6702 | 22.21289 | 78.15575 | 0 | 100.3686 | 23.30154 | 542.9616
702.15 | 545 | 431.2565 | 535.3899 | 113.7435 | 24.41737 | 78.68009 | 0 | 103.0975 | 10.64604 | 113.3381
702.2 | 501 | 431.1832 | 535.3399 | 69.81683 | 26.7936 | 79.06913 | 0 | 105.8627 | -36.04589 | 1299.306
702.25 | 551 | 431.1098 | 535.2899 | 119.8902 | 29.34954 | 79.32082 | 0 | 108.6704 | 11.2198 | 125.8839
702.3 | 512 | 431.0365 | 535.2399 | 80.96348 | 32.09295 | 79.43385 | 0 | 111.5268 | -30.56332 | 934.1164
702.35 | 533 | 430.9632 | 535.1899 | 102.0368 | 35.0313 | 79.40762 | 0 | 114.4389 | -12.40211 | 153.8124
702.4 | 542 | 430.8899 | 535.1399 | 111.1101 | 38.17166 | 79.24228 | 0 | 117.4139 | -6.303794 | 39.73782
702.45 | 584 | 430.8165 | 535.0899 | 153.1835 | 41.52063 | 78.93868 | 0 | 120.4593 | 32.72416 | 1070.871
702.5 | 573 | 430.7432 | 535.0399 | 142.2568 | 45.08427 | 78.49842 | 0 | 123.5827 | 18.6741 | 348.7222
702.55 | 567 | 430.6699 | 534.9899 | 136.3301 | 48.86796 | 77.92381 | 0 | 126.7918 | 9.538346 | 90.98004
702.6 | 525 | 430.5966 | 534.9399 | 94.40345 | 52.87637 | 77.21783 | 0 | 130.0942 | -35.69076 | 1273.83
702.65 | 580 | 430.5232 | 534.8899 | 149.4768 | 57.1133 | 76.38414 | 0 | 133.4974 | 15.97934 | 255.3394
702.7 | 567 | 430.4499 | 534.8399 | 136.5501 | 61.5816 | 75.42701 | 0 | 137.0086 | -0.4585124 | 0.2102336
702.75 | 581 | 430.3766 | 534.7899 | 150.6234 | 66.28311 | 74.35134 | 0 | 140.6345 | 9.988975 | 99.77962
702.8 | 577 | 430.3032 | 534.7399 | 146.6968 | 71.21852 | 73.16256 | 0 | 144.3811 | 2.315674 | 5.362346
702.85 | 581 | 430.2299 | 534.6899 | 150.7701 | 76.38731 | 71.86661 | 0 | 148.2539 | 2.516171 | 6.331117
702.9 | 552 | 430.1566 | 534.6399 | 121.8434 | 81.78763 | 70.46988 | 0 | 152.2575 | -30.4141 | 925.0173
702.95 | 592 | 430.0833 | 534.5899 | 161.9167 | 87.41625 | 68.97919 | 0 | 156.3954 | 5.521294 | 30.48469
703 | 556 | 430.0099 | 534.5399 | 125.9901 | 93.26849 | 67.4017 | 0 | 160.6702 | -34.68012 | 1202.711
703.05 | 592 | 429.9366 | 534.4899 | 162.0634 | 99.3381 | 65.74485 | 0 | 165.0829 | -3.019552 | 9.117693
703.1 | 580 | 429.8633 | 534.4399 | 150.1367 | 105.6173 | 64.01634 | 0 | 169.6336 | -19.49687 | 380.1281
703.15 | 625 | 429.7899 | 534.3899 | 195.2101 | 112.0965 | 62.22402 | 0 | 174.3205 | 20.88951 | 436.3717
703.2 | 627 | 429.7166 | 534.3399 | 197.2834 | 118.7647 | 60.37588 | 0 | 179.1406 | 18.14276 | 329.1597
703.25 | 574 | 429.6433 | 534.2899 | 144.3567 | 125.6091 | 58.47995 | 0 | 184.0891 | -39.73235 | 1578.659
703.3 | 652 | 429.57 | 534.2399 | 222.43 | 132.6151 | 56.54429 | 0 | 189.1593 | 33.27069 | 1106.939
703.35 | 653 | 429.4966 | 534.1899 | 223.5034 | 139.7664 | 54.57687 | 0 | 194.3433 | 29.1601 | 850.3116
703.4 | 628 | 429.4233 | 534.1399 | 198.5767 | 147.0452 | 52.58558 | 0 | 199.6308 | -1.054077 | 1.111079
703.45 | 647 | 429.35 | 534.0899 | 217.65 | 154.4319 | 50.57815 | 0 | 205.0101 | 12.63996 | 159.7687
703.5 | 672 | 429.2767 | 534.0399 | 242.7233 | 161.9054 | 48.56209 | 0 | 210.4675 | 32.25583 | 1040.438
703.55 | 626 | 429.2033 | 533.9899 | 196.7967 | 169.4431 | 46.54466 | 0 | 215.9878 | -19.19113 | 368.2994
703.6 | 674 | 429.13 | 533.9399 | 244.87 | 177.021 | 44.53286 | 0 | 221.5538 | 23.31617 | 543.6438
703.65 | 628 | 429.0567 | 533.8899 | 198.9433 | 184.6136 | 42.53334 | 0 | 227.1469 | -28.20358 | 795.4417
703.7 | 717 | 428.9833 | 533.8399 | 288.0167 | 192.1944 | 40.5524 | 0 | 232.7468 | 55.26989 | 3054.76
703.75 | 644 | 428.91 | 533.7899 | 215.09 | 199.7358 | 38.59595 | 0 | 238.3317 | -23.24176 | 540.1793
703.8 | 665 | 428.8367 | 533.7399 | 236.1633 | 207.2093 | 36.66951 | 0 | 243.8788 | -7.715519 | 59.52923
703.85 | 684 | 428.7634 | 533.6899 | 255.2366 | 214.5857 | 34.77817 | 0 | 249.3639 | 5.872743 | 34.48912
703.9 | 654 | 428.69 | 533.6399 | 225.31 | 221.8352 | 32.92657 | 0 | 254.7618 | -29.45185 | 867.4112
703.95 | 671 | 428.6167 | 533.5899 | 242.3833 | 228.9277 | 31.11891 | 0 | 260.0467 | -17.66336 | 311.9943
704 | 709 | 428.5434 | 533.5399 | 280.4566 | 235.8329 | 29.35894 | 0 | 265.1919 | 15.26473 | 233.012
704.05 | 688 | 428.4701 | 533.4899 | 259.5299 | 242.5206 | 27.64996 | 0 | 270.1706 | -10.64066 | 113.2235
704.1 | 662 | 428.3967 | 533.4399 | 233.6033 | 248.9609 | 25.99483 | 0 | 274.9557 | -41.35242 | 1710.023
704.15 | 727 | 428.3234 | 533.3899 | 298.6766 | 255.1242 | 24.39594 | 0 | 279.5201 | 19.15648 | 366.9707
704.2 | 731 | 428.2501 | 533.3399 | 302.7499 | 260.9819 | 22.85526 | 0 | 283.8371 | 18.91279 | 357.6937
704.25 | 698 | 428.1767 | 533.2899 | 269.8233 | 266.5061 | 21.37436 | 0 | 287.8805 | -18.05725 | 326.0642
704.3 | 739 | 428.1034 | 533.2399 | 310.8966 | 271.6704 | 19.95438 | 0 | 291.6247 | 19.27184 | 371.4038
704.35 | 748 | 428.0301 | 533.1899 | 319.9699 | 276.4493 | 18.59608 | 0 | 295.0454 | 24.92454 | 621.2328
704.4 | 734 | 427.9568 | 533.1399 | 306.0432 | 280.8192 | 17.29987 | 0 | 298.1191 | 7.924134 | 62.79189
704.45 | 739 | 427.8834 | 533.0899 | 311.1166 | 284.7583 | 16.0658 | 0 | 300.8241 | 10.29246 | 105.9348
704.5 | 740 | 427.8101 | 533.0399 | 312.1899 | 288.2465 | 14.89361 | 0 | 303.1402 | 9.049739 | 81.89778
704.55 | 680 | 427.7368 | 532.9899 | 252.2632 | 291.2661 | 13.78275 | 0 | 305.0489 | -52.78566 | 2786.326
704.6 | 692 | 427.6635 | 532.9399 | 264.3365 | 293.8015 | 12.73239 | 0 | 306.5339 | -42.19735 | 1780.616
704.65 | 720 | 427.5901 | 532.8899 | 292.4099 | 295.8395 | 11.74146 | 0 | 307.581 | -15.17113 | 230.1632
704.7 | 687 | 427.5168 | 532.8399 | 259.4832 | 297.3696 | 10.80868 | 0 | 308.1783 | -48.69509 | 2371.212
704.75 | 746 | 427.4435 | 532.7899 | 318.5565 | 298.3837 | 9.932555 | 0 | 308.3163 | 10.24025 | 104.8627
704.8 | 783 | 427.3701 | 532.7399 | 355.6299 | 298.8765 | 9.111454 | 0 | 307.988 | 47.64186 | 2269.747
704.85 | 733 | 427.2968 | 532.6899 | 305.7032 | 298.8455 | 8.343582 | 0 | 307.1891 | -1.485886 | 2.207856
704.9 | 758 | 427.2235 | 532.6399 | 330.7765 | 298.2907 | 7.627032 | 0 | 305.9178 | 24.85876 | 617.9581
704.95 | 755 | 427.1502 | 532.5899 | 327.8498 | 297.2151 | 6.959801 | 0 | 304.1749 | 23.67489 | 560.5006
705 | 758 | 427.0768 | 532.5399 | 330.9232 | 295.6244 | 6.339809 | 0 | 301.9642 | 28.95894 | 838.6203
705.05 | 754 | 427.0035 | 532.4899 | 326.9965 | 293.5268 | 5.764925 | 0 | 299.2918 | 27.70472 | 767.5516
705.1 | 691 | 426.9302 | 532.4399 | 264.0698 | 290.9334 | 5.232984 | 0 | 296.1663 | -32.09652 | 1030.187
705.15 | 742 | 426.8568 | 532.3899 | 315.1432 | 287.8574 | 4.7418 | 0 | 292.5992 | 22.54396 | 508.23
705.2 | 664 | 426.7835 | 532.3399 | 237.2165 | 284.3148 | 4.28919 | 0 | 288.604 | -51.38748 | 2640.673
705.25 | 748 | 426.7102 | 532.2899 | 321.2898 | 280.3236 | 3.872982 | 0 | 284.1965 | 37.09326 | 1375.91
705.3 | 717 | 426.6369 | 532.2399 | 290.3631 | 275.904 | 3.491032 | 0 | 279.395 | 10.96812 | 120.2996
705.35 | 656 | 426.5635 | 532.1899 | 229.4365 | 271.0781 | 3.141234 | 0 | 274.2194 | -44.78291 | 2005.509
705.4 | 667 | 426.4902 | 532.1399 | 240.5098 | 265.8699 | 2.821532 | 0 | 268.6914 | -28.18165 | 794.2055
705.45 | 707 | 426.4169 | 532.0899 | 280.5831 | 260.3047 | 2.529926 | 0 | 262.8346 | 17.74847 | 315.0082
705.5 | 706 | 426.3436 | 532.0399 | 279.6564 | 254.4093 | 2.264482 | 0 | 256.6738 | 22.98262 | 528.2006
705.55 | 680 | 426.2702 | 531.9899 | 253.7298 | 248.2117 | 2.023336 | 0 | 250.235 | 3.494735 | 12.21317
705.6 | 671 | 426.1969 | 531.9399 | 244.8031 | 241.7406 | 1.804702 | 0 | 243.5453 | 1.257794 | 1.582045
705.65 | 656 | 426.1236 | 531.8899 | 229.8764 | 235.0256 | 1.606871 | 0 | 236.6324 | -6.756018 | 45.64377
705.7 | 678 | 426.0502 | 531.8399 | 251.9498 | 228.0966 | 1.428218 | 0 | 229.5248 | 22.42494 | 502.8779
705.75 | 658 | 425.9769 | 531.7899 | 232.0231 | 220.9839 | 1.267204 | 0 | 222.2511 | 9.771967 | 95.49134
705.8 | 616 | 425.9036 | 531.7399 | 190.0964 | 213.7178 | 1.122371 | 0 | 214.8402 | -24.74375 | 612.2532
705.85 | 646 | 425.8303 | 531.6899 | 220.1697 | 206.3283 | 0.9923495 | 0 | 207.3207 | 12.84906 | 165.0984
705.9 | 595 | 425.7569 | 531.6399 | 169.2431 | 198.8452 | 0.8758526 | 0 | 199.7211 | -30.47803 | 928.9102
705.95 | 625 | 425.6836 | 531.5899 | 199.3164 | 191.2977 | 0.771677 | 0 | 192.0694 | 7.247031 | 52.51946
706 | 598 | 425.6103 | 531.5399 | 172.3897 | 183.7141 | 0.6787006 | 0 | 184.3928 | -12.00304 | 144.0729
706.05 | 581 | 425.537 | 531.4899 | 155.463 | 176.1218 | 0.5958803 | 0 | 176.7177 | -21.25468 | 451.7615
706.1 | 548 | 425.4636 | 531.4399 | 122.5364 | 168.5475 | 0.5222495 | 0 | 169.0697 | -46.53335 | 2165.352
706.15 | 585 | 425.3903 | 531.3899 | 159.6097 | 161.0161 | 0.4569148 | 0 | 161.4731 | -1.863355 | 3.472093
706.2 | 602 | 425.317 | 531.3399 | 176.683 | 153.5517 | 0.399053 | 0 | 153.9508 | 22.73223 | 516.7543
706.25 | 600 | 425.2436 | 531.2899 | 174.7564 | 146.1767 | 0.3479077 | 0 | 146.5246 | 28.23171 | 797.0295
706.3 | 573 | 425.1703 | 531.2399 | 147.8297 | 138.9121 | 0.302786 | 0 | 139.2148 | 8.614843 | 74.21552
706.35 | 581 | 425.097 | 531.1899 | 155.903 | 131.777 | 0.2630544 | 0 | 132.0401 | 23.86291 | 569.4385
706.4 | 540 | 425.0237 | 531.1399 | 114.9763 | 124.7894 | 0.2281359 | 0 | 125.0176 | -10.04122 | 100.8261
706.45 | 586 | 424.9503 | 531.0899 | 161.0497 | 117.9652 | 0.1975058 | 0 | 118.1627 | 42.88695 | 1839.291
706.5 | 516 | 424.877 | 531.0399 | 91.12299 | 111.3187 | 0.1706884 | 0 | 111.4894 | -20.36643 | 414.7916
706.55 | 532 | 424.8037 | 530.9899 | 107.1963 | 104.8626 | 0.1472538 | 0 | 105.0099 | 2.186429 | 4.780473
706.6 | 539 | 424.7304 | 530.9399 | 114.2696 | 98.60784 | 0.126814 | 0 | 98.73465 | 15.53499 | 241.3361
706.65 | 521 | 424.657 | 530.8899 | 96.34298 | 92.56361 | 0.10902 | 0 | 92.67263 | 3.670348 | 13.47145
706.7 | 528 | 424.5837 | 530.8399 | 103.4163 | 86.73758 | 0.09355846 | 0 | 86.83113 | 16.58517 | 275.0679
706.75 | 488 | 424.5104 | 530.7899 | 63.48963 | 81.13578 | 0.08014902 | 0 | 81.21593 | -17.7263 | 314.2218
706.8 | 481 | 424.437 | 530.7399 | 56.56296 | 75.76276 | 0.06854118 | 0 | 75.8313 | -19.26834 | 371.2689
706.85 | 436 | 424.3637 | 530.6899 | 11.63629 | 70.62155 | 0.05851175 | 0 | 70.68006 | -59.04378 | 3486.168
706.9 | 461 | 424.2904 | 530.6399 | 36.70961 | 65.71385 | 0.04986235 | 0 | 65.76371 | -29.0541 | 844.1407
706.95 | 508 | 424.2171 | 530.5899 | 83.78294 | 61.04003 | 0.04241706 | 0 | 61.08245 | 22.70049 | 515.3124
707 | 465 | 424.1437 | 530.5399 | 40.85627 | 56.59926 | 0.03602023 | 0 | 56.63528 | -15.77901 | 248.9771
707.05 | 453 | 424.0704 | 530.4899 | 28.9296 | 52.38958 | 0.03053449 | 0 | 52.42011 | -23.49052 | 551.8043
707.1 | 505 | 423.9971 | 530.4399 | 81.00292 | 48.40801 | 0.02583884 | 0 | 48.43385 | 32.56908 | 1060.745
707.15 | 456 | 423.9237 | 530.3899 | 32.07625 | 44.65064 | 0.02182697 | 0 | 44.67247 | -12.59622 | 158.6647
707.2 | 522 | 423.8504 | 530.3399 | 98.14958 | 41.11273 | 0.01840569 | 0 | 41.13114 | 57.01844 | 3251.102
707.25 | 502 | 423.7771 | 530.2899 | 78.22291 | 37.78881 | 0.01549348 | 0 | 37.8043 | 40.41861 | 1633.664
707.3 | 440 | 423.7038 | 530.2399 | 16.29623 | 34.67274 | 0.01301919 | 0 | 34.68576 | -18.38953 | 338.1746
707.35 | 448 | 423.6304 | 530.1899 | 24.36956 | 31.75787 | 0.01092087 | 0 | 31.76879 | -7.399225 | 54.74854
707.4 | 464 | 423.5571 | 530.1399 | 40.44289 | 29.03706 | 0.009144678 | 0 | 29.0462 | 11.39669 | 129.8844
707.45 | 448 | 423.4838 | 530.0899 | 24.51622 | 26.50282 | 0.007643951 | 0 | 26.51047 | -1.994249 | 3.977028
707.5 | 463 | 423.4105 | 530.0399 | 39.58954 | 24.14737 | 0.006378309 | 0 | 24.15374 | 15.4358 | 238.2639
707.55 | 433 | 423.3371 | 529.9899 | 9.662872 | 21.96269 | 0.005312896 | 0 | 21.96801 | -12.30513 | 151.4163
707.6 | 431 | 423.2638 | 529.9399 | 7.736199 | 19.94066 | 0.004417691 | 0 | 19.94508 | -12.20888 | 149.0567
707.65 | 442 | 423.1905 | 529.8899 | 18.80953 | 18.07306 | 0.003666886 | 0 | 18.07673 | 0.7327996 | 0.5369952
707.7 | 456 | 423.1171 | 529.8399 | 32.88285 | 16.35167 | 0.00303835 | 0 | 16.3547 | 16.52815 | 273.1797
707.75 | 424 | 423.0438 | 529.7899 | 0.956182 | 14.7683 | 0.002513137 | 0 | 14.77081 | -13.81463 | 190.844
707.8 | 420 | 422.9705 | 529.7399 | -2.97049 | 13.31488 | 0.002075071 | 0 | 13.31695 | -16.28744 | 265.2808
707.85 | 419 | 422.8972 | 529.6899 | -3.897163 | 11.98345 | 0.001710361 | 0 | 11.98516 | -15.88233 | 252.2483
707.9 | 464 | 422.8238 | 529.6399 | 41.17616 | 10.76626 | 0.00140728 | 0 | 10.76767 | 30.4085 | 924.6766
707.95 | 443 | 422.7505 | 529.5899 | 20.24949 | 9.655751 | 0.001155877 | 0 | 9.656907 | 10.59259 | 112.2029
708 | 433 | 422.6772 | 529.5399 | 10.32282 | 8.644609 | 0.0009477223 | 0 | 8.645557 | 1.677263 | 2.813211
708.05 | 428 | 422.6039 | 529.4899 | 5.396147 | 7.725789 | 0.0007756907 | 0 | 7.726564 | -2.330417 | 5.430845
708.1 | 437 | 422.5305 | 529.4399 | 14.46947 | 6.892527 | 0.0006337737 | 0 | 6.893161 | 7.576314 | 57.40053
708.15 | 445 | 422.4572 | 529.3899 | 22.5428 | 6.138359 | 0.0005169137 | 0 | 6.138876 | 16.40393 | 269.0888
708.2 | 442 | 422.3839 | 529.3399 | 19.61613 | 5.457129 | 0.0004208623 | 0 | 5.45755 | 14.15858 | 200.4654
708.25 | 453 | 422.3105 | 529.2899 | 30.68946 | 4.842999 | 0.0003420583 | 0 | 4.843341 | 25.84612 | 668.0217
708.3 | 446 | 422.2372 | 529.2399 | 23.76278 | 4.290448 | 0.0002775226 | 0 | 4.290726 | 19.47206 | 379.1611
708.35 | 393 | 422.1639 | 529.1899 | -29.16389 | 3.794278 | 0.0002247682 | 0 | 3.794503 | -32.95839 | 1086.256
708.4 | 381 | 422.0906 | 529.1399 | -41.09056 | 3.349606 | 0.0001817228 | 0 | 3.349788 | -44.44035 | 1974.945
708.45 | 429 | 422.0172 | 529.0899 | 6.982767 | 2.951865 | 0.0001466636 | 0 | 2.952012 | 4.030755 | 16.24699
708.5 | 412 | 421.9439 | 529.0399 | -9.943905 | 2.596794 | 0.0001181608 | 0 | 2.596912 | -12.54082 | 157.2721
708.55 | 437 | 421.8706 | 528.9899 | 15.12942 | 2.280429 | 9.503036e-05 | 0 | 2.280524 | 12.8489 | 165.0942
708.6 | 406 | 421.7973 | 528.9399 | -15.79725 | 1.999097 | 7.629387e-05 | 0 | 1.999174 | -17.79642 | 316.7127
708.65 | 438 | 421.7239 | 528.8899 | 16.27608 | 1.749401 | 6.114418e-05 | 0 | 1.749462 | 14.52661 | 211.0225
708.7 | 372 | 421.6506 | 528.8399 | -49.6506 | 1.52821 | 4.891688e-05 | 0 | 1.528259 | -51.17885 | 2619.275
708.75 | 428 | 421.5773 | 528.7899 | 6.422732 | 1.332646 | 3.906614e-05 | 0 | 1.332685 | 5.090047 | 25.90858
708.8 | 401 | 421.5039 | 528.7399 | -20.50394 | 1.160072 | 3.114444e-05 | 0 | 1.160103 | -21.66404 | 469.3308
708.85 | 417 | 421.4306 | 528.6899 | -4.430613 | 1.008075 | 2.478555e-05 | 0 | 1.0081 | -5.438713 | 29.5796
708.9 | 420 | 421.3573 | 528.6399 | -1.357285 | 0.8744584 | 1.969042e-05 | 0 | 0.8744781 | -2.231763 | 4.980768
708.95 | 384 | 421.284 | 528.5899 | -37.28396 | 0.7572227 | 1.561526e-05 | 0 | 0.7572383 | -38.0412 | 1447.133
709 | 459 | 421.2106 | 528.5399 | 37.78937 | 0.6545551 | 1.236181e-05 | 0 | 0.6545675 | 37.1348 | 1378.994
709.05 | 425 | 421.1373 | 528.4899 | 3.862697 | 0.564816 | 9.769059e-06 | 0 | 0.5648258 | 3.297871 | 10.87596
709.1 | 398 | 421.064 | 528.4399 | -23.06398 | 0.4865259 | 7.70658e-06 | 0 | 0.4865336 | -23.55051 | 554.6265
709.15 | 426 | 420.9906 | 528.3899 | 5.009352 | 0.4183532 | 6.068883e-06 | 0 | 0.4183593 | 4.590993 | 21.07722
709.2 | 406 | 420.9173 | 528.3399 | -14.91732 | 0.3591024 | 4.770831e-06 | 0 | 0.3591072 | -15.27643 | 233.3692
709.25 | 411 | 420.844 | 528.2899 | -9.843993 | 0.3077031 | 3.743842e-06 | 0 | 0.3077068 | -10.1517 | 103.057
709.3 | 426 | 420.7707 | 528.2399 | 5.229335 | 0.2631985 | 2.932778e-06 | 0 | 0.2632014 | 4.966133 | 24.66248
709.35 | 399 | 420.6973 | 528.1899 | -21.69734 | 0.2247363 | 2.293395e-06 | 0 | 0.2247386 | -21.92208 | 480.5774
709.4 | 414 | 420.624 | 528.1399 | -6.62401 | 0.1915584 | 1.790263e-06 | 0 | 0.1915602 | -6.81557 | 46.452
709.45 | 417 | 420.5507 | 528.0899 | -3.550683 | 0.1629924 | 1.39506e-06 | 0 | 0.1629938 | -3.713676 | 13.79139
709.5 | 414 | 420.4774 | 528.0399 | -6.477355 | 0.1384432 | 1.085194e-06 | 0 | 0.1384443 | -6.615799 | 43.7688
709.55 | 390 | 420.404 | 527.9899 | -30.40403 | 0.1173854 | 8.426741e-07 | 0 | 0.1173862 | -30.52141 | 931.5567
709.6 | 389 | 420.3307 | 527.9399 | -31.3307 | 0.09935611 | 6.532062e-07 | 0 | 0.09935676 | -31.43006 | 987.8485
709.65 | 402 | 420.2574 | 527.8899 | -18.25737 | 0.08394858 | 5.05451e-07 | 0 | 0.08394908 | -18.34132 | 336.4041
709.7 | 411 | 420.184 | 527.8399 | -9.184045 | 0.07080604 | 3.904325e-07 | 0 | 0.07080643 | -9.254852 | 85.65228
709.75 | 412 | 420.1107 | 527.7899 | -8.110718 | 0.05961635 | 3.010586e-07 | 0 | 0.05961665 | -8.170334 | 66.75436
709.8 | 393 | 420.0374 | 527.7399 | -27.03739 | 0.05010703 | 2.317364e-07 | 0 | 0.05010726 | -27.0875 | 733.7325
709.85 | 417 | 419.9641 | 527.6899 | -2.964063 | 0.04204071 | 1.780639e-07 | 0 | 0.04204089 | -3.006103 | 9.036658
709.9 | 407 | 419.8907 | 527.6399 | -12.89074 | 0.03521111 | 1.365826e-07 | 0 | 0.03521124 | -12.92595 | 167.0801
709.95 | 387 | 419.8174 | 527.5899 | -32.81741 | 0.0294393 | 1.045811e-07 | 0 | 0.0294394 | -32.84685 | 1078.915
710 | 434 | 419.7441 | 527.5399 | 14.25592 | 0.02457047 | 7.993723e-08 | 0 | 0.02457055 | 14.23135 | 202.5313
710.05 | 401 | 419.6708 | 527.4899 | -18.67075 | 0.02047093 | 6.099345e-08 | 0 | 0.02047099 | -18.69122 | 349.3618
710.1 | 418 | 419.5974 | 527.4399 | -1.597425 | 0.01702549 | 4.645746e-08 | 0 | 0.01702554 | -1.614451 | 2.606451
710.15 | 414 | 419.5241 | 527.3899 | -5.524098 | 0.01413514 | 3.532367e-08 | 0 | 0.01413518 | -5.538233 | 30.67202
710.2 | 419 | 419.4508 | 527.3399 | -0.45077 | 0.0117149 | 2.681109e-08 | 0 | 0.01171493 | -0.4624849 | 0.2138923
710.25 | 385 | 419.3774 | 527.2899 | -34.37744 | 0.009692047 | 2.031427e-08 | 0 | 0.009692068 | -34.38713 | 1182.475
710.3 | 417 | 419.3041 | 527.2399 | -2.304115 | 0.008004431 | 1.536477e-08 | 0 | 0.008004446 | -2.312119 | 5.345896
710.35 | 418 | 419.2308 | 527.1899 | -1.230787 | 0.006599082 | 1.160083e-08 | 0 | 0.006599094 | -1.237387 | 1.531126
710.4 | 426 | 419.1575 | 527.1399 | 6.84254 | 0.005430937 | 8.743604e-09 | 0 | 0.005430946 | 6.837109 | 46.74606
710.45 | 433 | 419.0841 | 527.0899 | 13.91587 | 0.00446174 | 6.578546e-09 | 0 | 0.004461746 | 13.91141 | 193.5272
710.5 | 404 | 419.0108 | 527.0399 | -15.0108 | 0.003659079 | 4.940916e-09 | 0 | 0.003659084 | -15.01446 | 225.4341
710.55 | 448 | 418.9375 | 526.9899 | 29.06252 | 0.002995557 | 3.704446e-09 | 0 | 0.002995561 | 29.05953 | 844.4561
710.6 | 408 | 418.8641 | 526.9399 | -10.86415 | 0.002448057 | 2.772536e-09 | 0 | 0.00244806 | -10.8666 | 118.083
710.65 | 408 | 418.7908 | 526.8899 | -10.79082 | 0.001997117 | 2.071425e-09 | 0 | 0.001997119 | -10.79282 | 116.485
710.7 | 442 | 418.7175 | 526.8399 | 23.28251 | 0.001626387 | 1.544897e-09 | 0 | 0.001626388 | 23.28088 | 541.9993
710.75 | 438 | 418.6442 | 526.7899 | 19.35583 | 0.001322155 | 1.150186e-09 | 0 | 0.001322156 | 19.35451 | 374.5971
710.8 | 398 | 418.5708 | 526.7399 | -20.57084 | 0.001072948 | 8.548196e-10 | 0 | 0.001072949 | -20.57191 | 423.2036
710.85 | 426 | 418.4975 | 526.6899 | 7.502488 | 0.0008691877 | 6.341897e-10 | 0 | 0.0008691883 | 7.501618 | 56.27428
710.9 | 436 | 418.4242 | 526.6399 | 17.57582 | 0.0007028886 | 4.696801e-10 | 0 | 0.000702889 | 17.57511 | 308.8846
710.95 | 431 | 418.3509 | 526.5899 | 12.64914 | 0.0005674107 | 3.472348e-10 | 0 | 0.0005674111 | 12.64858 | 159.9865
711 | 449 | 418.2775 | 526.5399 | 30.72247 | 0.0004572427 | 2.56261e-10 | 0 | 0.000457243 | 30.72201 | 943.8421
711.05 | 459 | 418.2042 | 526.4899 | 40.7958 | 0.000367819 | 1.887904e-10 | 0 | 0.0003678192 | 40.79543 | 1664.267
711.1 | 425 | 418.1309 | 526.4399 | 6.869125 | 0.0002953655 | 1.388403e-10 | 0 | 0.0002953657 | 6.86883 | 47.18082
711.15 | 390 | 418.0575 | 526.3899 | -28.05755 | 0.0002367683 | 1.01927e-10 | 0 | 0.0002367684 | -28.05778 | 787.2392
711.2 | 407 | 417.9842 | 526.3399 | -10.98422 | 0.0001894634 | 7.469664e-11 | 0 | 0.0001894635 | -10.98441 | 120.6572
711.25 | 421 | 417.9109 | 526.2899 | 3.089108 | 0.0001513441 | 5.464509e-11 | 0 | 0.0001513442 | 3.088956 | 9.541651
711.3 | 410 | 417.8376 | 526.2399 | -7.837565 | 0.0001206823 | 3.990611e-11 | 0 | 0.0001206824 | -7.837685 | 61.42931
711.35 | 426 | 417.7642 | 526.1899 | 8.235763 | 9.606389e-05 | 2.909148e-11 | 0 | 9.606391e-05 | 8.235667 | 67.82621
711.4 | 440 | 417.6909 | 526.1399 | 22.30909 | 7.633342e-05 | 2.117046e-11 | 0 | 7.633344e-05 | 22.30901 | 497.6921
711.45 | 376 | 417.6176 | 526.0899 | -41.61758 | 6.054907e-05 | 1.537918e-11 | 0 | 6.054908e-05 | -41.61764 | 1732.028
711.5 | 395 | 417.5443 | 526.0399 | -22.54425 | 4.794445e-05 | 1.115255e-11 | 0 | 4.794446e-05 | -22.5443 | 508.2456
711.55 | 469 | 417.4709 | 525.9899 | 51.52907 | 3.789723e-05 | 8.073336e-12 | 0 | 3.789723e-05 | 51.52903 | 2655.241
711.6 | 408 | 417.3976 | 525.9399 | -9.3976 | 2.990299e-05 | 5.834052e-12 | 0 | 2.9903e-05 | -9.39763 | 88.31544
711.65 | 397 | 417.3243 | 525.8899 | -20.32427 | 2.355375e-05 | 4.208484e-12 | 0 | 2.355375e-05 | -20.3243 | 413.077
711.7 | 436 | 417.2509 | 525.8399 | 18.74906 | 1.852011e-05 | 3.030535e-12 | 0 | 1.852012e-05 | 18.74904 | 351.5264
711.75 | 404 | 417.1776 | 525.7899 | -13.17762 | 1.453668e-05 | 2.178467e-12 | 0 | 1.453669e-05 | -13.17763 | 173.65
711.8 | 460 | 417.1043 | 525.7399 | 42.89571 | 1.139004e-05 | 1.563223e-12 | 0 | 1.139004e-05 | 42.8957 | 1840.041
711.85 | 376 | 417.031 | 525.6899 | -41.03096 | 8.908884e-06 | 1.11977e-12 | 0 | 8.908885e-06 | -41.03097 | 1683.541
711.9 | 405 | 416.9576 | 525.6399 | -11.95763 | 6.955999e-06 | 8.007098e-13 | 0 | 6.956e-06 | -11.95764 | 142.9852
711.95 | 405 | 416.8843 | 525.5899 | -11.88431 | 5.42168e-06 | 5.71557e-13 | 0 | 5.421681e-06 | -11.88431 | 141.2369
712 | 416 | 416.811 | 525.5399 | -0.8109796 | 4.218388e-06 | 4.072697e-13 | 0 | 4.218388e-06 | -0.8109839 | 0.6576948
712.05 | 433 | 416.7377 | 525.4899 | 16.26235 | 3.276402e-06 | 2.896962e-13 | 0 | 3.276402e-06 | 16.26234 | 264.4639
712.1 | 423 | 416.6643 | 525.4399 | 6.335675 | 2.540306e-06 | 2.057035e-13 | 0 | 2.540307e-06 | 6.335673 | 40.14075
712.15 | 431 | 416.591 | 525.3899 | 14.409 | 1.966134e-06 | 1.458071e-13 | 0 | 1.966134e-06 | 14.409 | 207.6193
712.2 | 469 | 416.5177 | 525.3399 | 52.48233 | 1.519072e-06 | 1.031701e-13 | 0 | 1.519072e-06 | 52.48233 | 2754.395
712.25 | 438 | 416.4443 | 525.2899 | 21.55566 | 1.171606e-06 | 7.287312e-14 | 0 | 1.171607e-06 | 21.55566 | 464.6463
712.3 | 420 | 416.371 | 525.2399 | 3.628985 | 9.020348e-07 | 5.138293e-14 | 0 | 9.020349e-07 | 3.628985 | 13.16953
712.35 | 432 | 416.2977 | 525.1899 | 15.70231 | 6.93271e-07 | 3.616668e-14 | 0 | 6.93271e-07 | 15.70231 | 246.5626
712.4 | 418 | 416.2244 | 525.1399 | 1.77564 | 5.318889e-07 | 2.541186e-14 | 0 | 5.318889e-07 | 1.77564 | 3.152897
712.45 | 396 | 416.151 | 525.0899 | -20.15103 | 4.073587e-07 | 1.782389e-14 | 0 | 4.073587e-07 | -20.15103 | 406.0641
712.5 | 420 | 416.0777 | 525.0399 | 3.922295 | 3.114377e-07 | 1.247978e-14 | 0 | 3.114377e-07 | 3.922295 | 15.3844
712.55 | 438 | 416.0044 | 524.9899 | 21.99562 | 2.37686e-07 | 8.722664e-15 | 0 | 2.37686e-07 | 21.99562 | 483.8074
712.6 | 409 | 415.931 | 524.9399 | -6.93105 | 1.810815e-07 | 6.085968e-15 | 0 | 1.810815e-07 | -6.93105 | 48.03945
712.65 | 427 | 415.8577 | 524.8899 | 11.14228 | 1.377155e-07 | 4.238853e-15 | 0 | 1.377155e-07 | 11.14228 | 124.1504
712.7 | 425 | 415.7844 | 524.8399 | 9.215606 | 1.045514e-07 | 2.947171e-15 | 0 | 1.045514e-07 | 9.215605 | 84.92738
712.75 | 427 | 415.7111 | 524.7899 | 11.28893 | 7.923457e-08 | 2.045504e-15 | 0 | 7.923458e-08 | 11.28893 | 127.44
712.8 | 428 | 415.6377 | 524.7399 | 12.36226 | 5.994293e-08 | 1.417208e-15 | 0 | 5.994293e-08 | 12.36226 | 152.8255
712.85 | 438 | 415.5644 | 524.6899 | 22.43559 | 4.526883e-08 | 9.801779e-16 | 0 | 4.526883e-08 | 22.43559 | 503.3556
712.9 | 411 | 415.4911 | 524.6399 | -4.491084 | 3.412706e-08 | 6.767284e-16 | 0 | 3.412706e-08 | -4.491084 | 20.16984
712.95 | 439 | 415.4178 | 524.5899 | 23.58224 | 2.568246e-08 | 4.664039e-16 | 0 | 2.568246e-08 | 23.58224 | 556.1222
713 | 406 | 415.3444 | 524.5399 | -9.344429 | 1.929356e-08 | 3.20884e-16 | 0 | 1.929356e-08 | -9.344429 | 87.31836
713.05 | 425 | 415.2711 | 524.4899 | 9.728898 | 1.44686e-08 | 2.203799e-16 | 0 | 1.44686e-08 | 9.728898 | 94.65146
713.1 | 410 | 415.1978 | 524.4399 | -5.197774 | 1.083125e-08 | 1.510895e-16 | 0 | 1.083125e-08 | -5.197774 | 27.01686
713.15 | 402 | 415.1244 | 524.3899 | -13.12445 | 8.094109e-09 | 1.034033e-16 | 0 | 8.094109e-09 | -13.12445 | 172.2511
713.2 | 416 | 415.0511 | 524.3399 | 0.9488806 | 6.038062e-09 | 7.064365e-17 | 0 | 6.038062e-09 | 0.9488806 | 0.9003744
713.25 | 426 | 414.9778 | 524.2899 | 11.02221 | 4.496393e-09 | 4.817812e-17 | 0 | 4.496393e-09 | 11.02221 | 121.4891
713.3 | 460 | 414.9045 | 524.2399 | 45.09554 | 3.342482e-09 | 3.279931e-17 | 0 | 3.342482e-09 | 45.09554 | 2033.607
713.35 | 433 | 414.8311 | 524.1899 | 18.16886 | 2.480345e-09 | 2.229039e-17 | 0 | 2.480345e-09 | 18.16886 | 330.1076
713.4 | 454 | 414.7578 | 524.1399 | 39.24219 | 1.837356e-09 | 1.512199e-17 | 0 | 1.837356e-09 | 39.24219 | 1539.95
713.45 | 431 | 414.6845 | 524.0899 | 16.31552 | 1.358666e-09 | 1.02409e-17 | 0 | 1.358666e-09 | 16.31552 | 266.1961
713.5 | 454 | 414.6112 | 524.0399 | 39.38885 | 1.002929e-09 | 6.923183e-18 | 0 | 1.002929e-09 | 39.38885 | 1551.481
713.55 | 419 | 414.5378 | 523.9899 | 4.462173 | 7.390366e-10 | 4.672093e-18 | 0 | 7.390366e-10 | 4.462173 | 19.91099
713.6 | 426 | 414.4645 | 523.9399 | 11.5355 | 5.436255e-10 | 3.147425e-18 | 0 | 5.436255e-10 | 11.5355 | 133.0678
713.65 | 450 | 414.3912 | 523.8899 | 35.60883 | 3.991828e-10 | 2.116593e-18 | 0 | 3.991828e-10 | 35.60883 | 1267.989
713.7 | 444 | 414.3178 | 523.8399 | 29.68216 | 2.926052e-10 | 1.420881e-18 | 0 | 2.926052e-10 | 29.68216 | 881.0304
713.75 | 430 | 414.2445 | 523.7899 | 15.75548 | 2.141068e-10 | 9.521731e-19 | 0 | 2.141068e-10 | 15.75548 | 248.2353
713.8 | 451 | 414.1712 | 523.7399 | 36.82881 | 1.563928e-10 | 6.369604e-19 | 0 | 1.563928e-10 | 36.82881 | 1356.361
713.85 | 431 | 414.0979 | 523.6899 | 16.90214 | 1.140359e-10 | 4.253507e-19 | 0 | 1.140359e-10 | 16.90214 | 285.6823
713.9 | 431 | 414.0245 | 523.6399 | 16.97547 | 8.300503e-11 | 2.835437e-19 | 0 | 8.300503e-11 | 16.97547 | 288.1664
713.95 | 442 | 413.9512 | 523.5899 | 28.04879 | 6.031224e-11 | 1.886822e-19 | 0 | 6.031224e-11 | 28.04879 | 786.7348
714 | 484 | 413.8779 | 523.5399 | 70.12212 | 4.374663e-11 | 1.253373e-19 | 0 | 4.374663e-11 | 70.12212 | 4917.112
714.05 | 386 | 413.8046 | 523.4899 | -27.80455 | 3.167539e-11 | 8.311273e-20 | 0 | 3.167539e-11 | -27.80455 | 773.0931
714.1 | 417 | 413.7312 | 523.4399 | 3.268776 | 2.289483e-11 | 5.501651e-20 | 0 | 2.289483e-11 | 3.268776 | 10.6849
714.15 | 430 | 413.6579 | 523.3899 | 16.3421 | 1.651928e-11 | 3.635438e-20 | 0 | 1.651928e-11 | 16.3421 | 267.0643
714.2 | 450 | 413.5846 | 523.3399 | 36.41543 | 1.189825e-11 | 2.398052e-20 | 0 | 1.189825e-11 | 36.41543 | 1326.084
714.25 | 450 | 413.5112 | 523.2899 | 36.48876 | 8.554863e-12 | 1.57906e-20 | 0 | 8.554863e-12 | 36.48876 | 1331.429
714.3 | 437 | 413.4379 | 523.2399 | 23.56209 | 6.140182e-12 | 1.037951e-20 | 0 | 6.140182e-12 | 23.56209 | 555.1719
714.35 | 432 | 413.3646 | 523.1899 | 18.63541 | 4.39934e-12 | 6.810721e-21 | 0 | 4.39934e-12 | 18.63541 | 347.2786
714.4 | 424 | 413.2913 | 523.1399 | 10.70874 | 3.146531e-12 | 4.461158e-21 | 0 | 3.146531e-12 | 10.70874 | 114.6771
714.45 | 432 | 413.2179 | 523.0899 | 18.78207 | 2.246543e-12 | 2.917026e-21 | 0 | 2.246543e-12 | 18.78207 | 352.7661
714.5 | 425 | 413.1446 | 523.0399 | 11.8554 | 1.601163e-12 | 1.904018e-21 | 0 | 1.601163e-12 | 11.8554 | 140.5504
714.55 | 418 | 413.0713 | 522.9899 | 4.928723 | 1.139186e-12 | 1.240624e-21 | 0 | 1.139186e-12 | 4.928723 | 24.29231
714.6 | 420 | 412.9979 | 522.9399 | 7.002051 | 8.090806e-13 | 8.069512e-22 | 0 | 8.090806e-13 | 7.002051 | 49.02872
714.65 | 442 | 412.9246 | 522.8899 | 29.07538 | 5.736237e-13 | 5.239534e-22 | 0 | 5.736237e-13 | 29.07538 | 845.3776
714.7 | 451 | 412.8513 | 522.8399 | 38.14871 | 4.059762e-13 | 3.396066e-22 | 0 | 4.059762e-13 | 38.14871 | 1455.324
714.75 | 438 | 412.778 | 522.7899 | 25.22203 | 2.868219e-13 | 2.197343e-22 | 0 | 2.868219e-13 | 25.22203 | 636.151
714.8 | 407 | 412.7046 | 522.7399 | -5.704639 | 2.022843e-13 | 1.419246e-22 | 0 | 2.022843e-13 | -5.704639 | 32.54291
714.85 | 426 | 412.6313 | 522.6899 | 13.36869 | 1.424132e-13 | 9.150728e-23 | 0 | 1.424132e-13 | 13.36869 | 178.7218
714.9 | 423 | 412.558 | 522.6399 | 10.44202 | 1.000867e-13 | 5.889681e-23 | 0 | 1.000867e-13 | 10.44202 | 109.0357
714.95 | 440 | 412.4847 | 522.5899 | 27.51534 | 7.021673e-14 | 3.784131e-23 | 0 | 7.021673e-14 | 27.51534 | 757.0941
715 | 405 | 412.4113 | 522.5399 | -7.411329 | 4.917486e-14 | 2.427049e-23 | 0 | 4.917486e-14 | -7.411329 | 54.9278
4
CAE

## Sheet1
DATA
FRR
MW348
2019-12-06
690
715
0.05
501
1
1
5000
424
421
387
437
506
472
472
427
448
424
467
447
460
468
441
468
454
448
445
451
448
442
421
468
431
426
412
478
470
451
456
436
458
431
459
469
455
418
425
424
426
464
470
462
444
481
437
429
464
463
438
423
485
419
446
482
460
424
449
439
427
432
439
450
434
464
408
410
421
452
394
447
379
409
459
471
452
398
436
409
454
420
456
421
430
434
401
457
425
429
428
419
450
413
391
438
443
435
432
461
429
427
389
441
481
423
419
441
423
419
435
419
425
440
446
456
432
433
447
421
437
447
427
443
436
521
432
426
429
441
461
438
418
461
428
445
419
442
428
383
438
439
402
374
417
418
438
422
424
408
416
400
432
443
428
425
441
441
406
427
411
449
445
393
430
468
435
410
451
437
442
437
431
456
420
413
429
450
436
395
451
409
408
422
433
417
445
429
403
387
448
431
468
454
434
426
465
416
426
403
435
484
407
464
454
463
469
446
464
473
485
461
464
455
488
468
479
501
469
461
498
497
480
476
473
499
527
466
488
484
469
520
524
498
509
503
541
519
499
515
547
523
555
545
501
551
512
533
542
584
573
567
525
580
567
581
577
581
552
592
556
592
580
625
627
574
652
653
628
647
672
626
674
628
717
644
665
684
654
671
709
688
662
727
731
698
739
748
734
739
740
680
692
720
687
746
783
733
758
755
758
754
691
742
664
748
717
656
667
707
706
680
671
656
678
658
616
646
595
625
598
581
548
585
602
600
573
581
540
586
516
532
539
521
528
488
481
436
461
508
465
453
505
456
522
502
440
448
464
448
463
433
431
442
456
424
420
419
464
443
433
428
437
445
442
453
446
393
381
429
412
437
406
438
372
428
401
417
420
384
459
425
398
426
406
411
426
399
414
417
414
390
389
402
411
412
393
417
407
387
434
401
418
414
419
385
417
418
426
433
404
448
408
408
442
438
398
426
436
431
449
459
425
390
407
421
410
426
440
376
395
469
408
397
436
404
460
376
405
405
416
433
423
431
469
438
420
432
418
396
420
438
409
427
425
427
428
438
411
439
406
425
410
402
416
426
460
433
454
431
454
419
426
450
444
430
451
431
431
442
484
386
417
430
450
450
437
432
424
432
425
418
420
442
451
438
407
426
423
440
405
4
CAE