## A750CR
DATA
FRR
MW488
| 2019-11-20 | [8 empty] | Carbon peak |  | Offset
| 828 | starting ke |  | a | 127.0118 | 195.0568 | 0 | 0 |  | 285 |  | 13.0463
| 853 | finishing ke |  | b | 401.2142 | 399.5872 | 406.8 | 408.1
| 0.05 | step size |  | c | 1.024084 | 1.024084 | 1.024084 | 1.024084
| 501 | no. of points |  | FWHM | 2.411533 | 2.411533 | 2.411533 | 2.411533
| 1 | ignore |  | Area | 326.039 | 500.7103 | 0 | 0 |  |  | total
| 1 | ignore |  | Total |  |  |  | 826.7493 |  |  | 136193.5
ke | 5000 | bg | BE | minus bg | Gauss1 | Gauss2 | Gauss 3 | Gauss 4 | sum | diff | diff sq
828 | 155 | 172.3905 | 412.5537 | -17.39055 | 3.019766e-25 | 3.008112e-33 | 0 | 0 | 3.019766e-25 | -17.39055 | 302.4311 | 835 | 159 | -0.8853533 | 905.4631
828.05 | 195 | 172.3463 | 412.5037 | 22.65372 | 5.178981e-25 | 5.575095e-33 | 0 | 0 | 5.178981e-25 | 22.65372 | 513.1911 | 835.05 | 197 | 0.418636 | 352.0804
828.1 | 187 | 172.302 | 412.4537 | 14.69799 | 8.860947e-25 | 1.030802e-32 | 0 | 0 | 8.860947e-25 | 14.69799 | 216.0309 | 835.1 | 163 | 0.1005698 | 14.94448
828.15 | 164 | 172.2577 | 412.4037 | -8.257743 | 1.512449e-24 | 1.901354e-32 | 0 | 0 | 1.512449e-24 | -8.257743 | 68.19031 | 835.15 | 158
828.2 | 180 | 172.2135 | 412.3537 | 7.786525 | 2.575407e-24 | 3.49877e-32 | 0 | 0 | 2.575408e-24 | 7.786525 | 60.62997 | 835.2 | 148
828.25 | 173 | 172.1692 | 412.3037 | 0.8307928 | 4.374979e-24 | 6.422921e-32 | 0 | 0 | 4.374979e-24 | 0.8307928 | 0.6902167 | 835.25 | 186
828.3 | 157 | 172.1249 | 412.2537 | -15.12494 | 7.414309e-24 | 1.17629e-31 | 0 | 0 | 7.414309e-24 | -15.12494 | 228.7638 | 835.3 | 174
828.35 | 177 | 172.0807 | 412.2037 | 4.919328 | 1.253517e-23 | 2.149122e-31 | 0 | 0 | 1.253517e-23 | 4.919328 | 24.19979 | 835.35 | 178
828.4 | 174 | 172.0364 | 412.1537 | 1.963596 | 2.11424e-23 | 3.917171e-31 | 0 | 0 | 2.11424e-23 | 1.963596 | 3.855709 | 835.4 | 154
828.45 | 176 | 171.9921 | 412.1037 | 4.007863 | 3.557487e-23 | 7.122764e-31 | 0 | 0 | 3.557487e-23 | 4.007863 | 16.06297 | 835.45 | 148
828.5 | 172 | 171.9479 | 412.0537 | 0.05213115 | 5.971686e-23 | 1.29208e-30 | 0 | 0 | 5.971686e-23 | 0.05213115 | 0.002717657 | 835.5 | 169
828.55 | 174 | 171.9036 | 412.0037 | 2.096399 | 1.000035e-22 | 2.338272e-30 | 0 | 0 | 1.000035e-22 | 2.096399 | 4.394888 | 835.55 | 167
828.6 | 169 | 171.8593 | 411.9537 | -2.859334 | 1.6707e-22 | 4.221485e-30 | 0 | 0 | 1.6707e-22 | -2.859334 | 8.175788 | 835.6 | 167
828.65 | 178 | 171.8151 | 411.9037 | 6.184934 | 2.784494e-22 | 7.603268e-30 | 0 | 0 | 2.784494e-22 | 6.184934 | 38.25341 | 835.65 | 157
828.7 | 167 | 171.7708 | 411.8537 | -4.770798 | 4.629765e-22 | 1.366155e-29 | 0 | 0 | 4.629765e-22 | -4.770798 | 22.76052 | 835.7 | 166
828.75 | 163 | 171.7265 | 411.8037 | -8.726531 | 7.679558e-22 | 2.448863e-29 | 0 | 0 | 7.679559e-22 | -8.726531 | 76.15233 | 835.75 | 168
828.8 | 177 | 171.6823 | 411.7537 | 5.317737 | 1.270803e-21 | 4.37919e-29 | 0 | 0 | 1.270803e-21 | 5.317737 | 28.27833 | 835.8 | 163
828.85 | 228 | 171.638 | 411.7037 | 56.362 | 2.097901e-21 | 7.812458e-29 | 0 | 0 | 2.097901e-21 | 56.362 | 3176.676 | 835.85 | 141
828.9 | 152 | 171.5937 | 411.6537 | -19.59373 | 3.455068e-21 | 1.390421e-28 | 0 | 0 | 3.455068e-21 | -19.59373 | 383.9142 | 835.9 | 181
828.95 | 183 | 171.5495 | 411.6037 | 11.45054 | 5.676659e-21 | 2.468708e-28 | 0 | 0 | 5.676659e-21 | 11.45054 | 131.1149 | 835.95 | 159
829 | 193 | 171.5052 | 411.5537 | 21.49481 | 9.304516e-21 | 4.372783e-28 | 0 | 0 | 9.304517e-21 | 21.49481 | 462.0268 | 836 | 177
829.05 | 176 | 171.4609 | 411.5037 | 4.539075 | 1.521456e-20 | 7.726998e-28 | 0 | 0 | 1.521456e-20 | 4.539075 | 20.60321 | 846 | 133
829.1 | 188 | 171.4167 | 411.4537 | 16.58334 | 2.481932e-20 | 1.362161e-27 | 0 | 0 | 2.481932e-20 | 16.58334 | 275.0073 | 846.05 | 137
829.15 | 173 | 171.3724 | 411.4037 | 1.627611 | 4.039105e-20 | 2.39558e-27 | 0 | 0 | 4.039105e-20 | 1.627611 | 2.649117 | 846.1 | 175
829.2 | 150 | 171.3281 | 411.3537 | -21.32812 | 6.557601e-20 | 4.202984e-27 | 0 | 0 | 6.557601e-20 | -21.32812 | 454.8888 | 846.15 | 159
829.25 | 177 | 171.2839 | 411.3037 | 5.716146 | 1.06211e-19 | 7.356472e-27 | 0 | 0 | 1.06211e-19 | 5.716146 | 32.67433 | 846.2 | 196
829.3 | 167 | 171.2396 | 411.2537 | -4.239586 | 1.716165e-19 | 1.284535e-26 | 0 | 0 | 1.716165e-19 | -4.239586 | 17.97409 | 846.25 | 131
829.35 | 175 | 171.1953 | 411.2037 | 3.804681 | 2.766388e-19 | 2.237625e-26 | 0 | 0 | 2.766388e-19 | 3.804681 | 14.4756 | 846.3 | 170
829.4 | 178 | 171.1511 | 411.1537 | 6.848949 | 4.448687e-19 | 3.888601e-26 | 0 | 0 | 4.448688e-19 | 6.848949 | 46.9081 | 846.35 | 159
829.45 | 181 | 171.1068 | 411.1037 | 9.893217 | 7.136996e-19 | 6.741617e-26 | 0 | 0 | 7.136996e-19 | 9.893217 | 97.87574 | 846.4 | 162
829.5 | 180 | 171.0625 | 411.0537 | 8.937484 | 1.142257e-18 | 1.166003e-25 | 0 | 0 | 1.142257e-18 | 8.937484 | 79.87863 | 846.45 | 143
829.55 | 174 | 171.0182 | 411.0037 | 2.981752 | 1.823798e-18 | 2.011869e-25 | 0 | 0 | 1.823798e-18 | 2.981752 | 8.890846 | 846.5 | 148
829.6 | 184 | 170.974 | 410.9537 | 13.02602 | 2.905056e-18 | 3.463096e-25 | 0 | 0 | 2.905056e-18 | 13.02602 | 169.6772 | 846.55 | 170
829.65 | 176 | 170.9297 | 410.9037 | 5.070287 | 4.616331e-18 | 5.946949e-25 | 0 | 0 | 4.616332e-18 | 5.070287 | 25.70781 | 846.6 | 155
829.7 | 169 | 170.8854 | 410.8537 | -1.885445 | 7.318198e-18 | 1.018799e-24 | 0 | 0 | 7.318199e-18 | -1.885445 | 3.554902 | 846.65 | 158
829.75 | 202 | 170.8412 | 410.8037 | 31.15882 | 1.15738e-17 | 1.741196e-24 | 0 | 0 | 1.15738e-17 | 31.15882 | 970.8722 | 846.7 | 160
829.8 | 177 | 170.7969 | 410.7537 | 6.20309 | 1.82605e-17 | 2.968736e-24 | 0 | 0 | 1.826051e-17 | 6.20309 | 38.47833 | 846.75 | 149
829.85 | 167 | 170.7526 | 410.7037 | -3.752642 | 2.874181e-17 | 5.049636e-24 | 0 | 0 | 2.874182e-17 | -3.752642 | 14.08232 | 846.8 | 176
829.9 | 182 | 170.7084 | 410.6537 | 11.29163 | 4.513155e-17 | 8.56867e-24 | 0 | 0 | 4.513156e-17 | 11.29163 | 127.5008 | 846.85 | 132
829.95 | 164 | 170.6641 | 410.6037 | -6.664107 | 7.069865e-17 | 1.450546e-23 | 0 | 0 | 7.069866e-17 | -6.664107 | 44.41032 | 846.9 | 164
830 | 181 | 170.6198 | 410.5537 | 10.38016 | 1.104859e-16 | 2.449707e-23 | 0 | 0 | 1.104859e-16 | 10.38016 | 107.7477 | 846.95 | 148
830.05 | 220 | 170.5756 | 410.5037 | 49.42443 | 1.722531e-16 | 4.127258e-23 | 0 | 0 | 1.722531e-16 | 49.42443 | 2442.774 | 847 | 152
830.1 | 159 | 170.5313 | 410.4537 | -11.5313 | 2.679119e-16 | 6.937035e-23 | 0 | 0 | 2.67912e-16 | -11.5313 | 132.971
830.15 | 198 | 170.487 | 410.4037 | 27.51296 | 4.157018e-16 | 1.16319e-22 | 0 | 0 | 4.157019e-16 | 27.51296 | 756.9632
830.2 | 179 | 170.4428 | 410.3537 | 8.557232 | 6.43482e-16 | 1.945775e-22 | 0 | 0 | 6.434822e-16 | 8.557232 | 73.22622
830.25 | 160 | 170.3985 | 410.3037 | -10.3985 | 9.937007e-16 | 3.247124e-22 | 0 | 0 | 9.937011e-16 | -10.3985 | 108.1288
830.3 | 194 | 170.3542 | 410.2537 | 23.64577 | 1.530875e-15 | 5.405926e-22 | 0 | 0 | 1.530875e-15 | 23.64577 | 559.1223
830.35 | 189 | 170.31 | 410.2037 | 18.69003 | 2.352818e-15 | 8.978544e-22 | 0 | 0 | 2.352819e-15 | 18.69003 | 349.3174
830.4 | 174 | 170.2657 | 410.1537 | 3.734302 | 3.607462e-15 | 1.48767e-21 | 0 | 0 | 3.607463e-15 | 3.734302 | 13.94501
830.45 | 172 | 170.2214 | 410.1037 | 1.77857 | 5.517977e-15 | 2.459076e-21 | 0 | 0 | 5.51798e-15 | 1.77857 | 3.163312
830.5 | 172 | 170.1772 | 410.0537 | 1.822838 | 8.420208e-15 | 4.055103e-21 | 0 | 0 | 8.420212e-15 | 1.822838 | 3.322738
830.55 | 171 | 170.1329 | 410.0037 | 0.8671055 | 1.28183e-14 | 6.671089e-21 | 0 | 0 | 1.281831e-14 | 0.8671055 | 0.7518719
830.6 | 174 | 170.0886 | 409.9537 | 3.911373 | 1.946717e-14 | 1.094854e-20 | 0 | 0 | 1.946718e-14 | 3.911373 | 15.29884
830.65 | 177 | 170.0444 | 409.9037 | 6.955641 | 2.949442e-14 | 1.792588e-20 | 0 | 0 | 2.949444e-14 | 6.955641 | 48.38094
830.7 | 178 | 170.0001 | 409.8537 | 7.999908 | 4.458017e-14 | 2.927989e-20 | 0 | 0 | 4.45802e-14 | 7.999908 | 63.99854
830.75 | 199 | 169.9558 | 409.8037 | 29.04418 | 6.722151e-14 | 4.771152e-20 | 0 | 0 | 6.722156e-14 | 29.04418 | 843.5642
830.8 | 171 | 169.9116 | 409.7537 | 1.088444 | 1.011206e-13 | 7.756069e-20 | 0 | 0 | 1.011207e-13 | 1.088444 | 1.18471
830.85 | 163 | 169.8673 | 409.7037 | -6.867289 | 1.517524e-13 | 1.257838e-19 | 0 | 0 | 1.517525e-13 | -6.867289 | 47.15965
830.9 | 156 | 169.823 | 409.6537 | -13.82302 | 2.271937e-13 | 2.035039e-19 | 0 | 0 | 2.271939e-13 | -13.82302 | 191.0759
830.95 | 174 | 169.7788 | 409.6037 | 4.221247 | 3.393296e-13 | 3.284622e-19 | 0 | 0 | 3.393299e-13 | 4.221247 | 17.81892
831 | 183 | 169.7345 | 409.5537 | 13.26551 | 5.056057e-13 | 5.288869e-19 | 0 | 0 | 5.056062e-13 | 13.26551 | 175.9739
831.05 | 147 | 169.6902 | 409.5037 | -22.69022 | 7.515656e-13 | 8.495812e-19 | 0 | 0 | 7.515665e-13 | -22.69022 | 514.846
831.1 | 184 | 169.646 | 409.4537 | 14.35405 | 1.114517e-12 | 1.361481e-18 | 0 | 0 | 1.114518e-12 | 14.35405 | 206.0387
831.15 | 162 | 169.6017 | 409.4037 | -7.601683 | 1.648811e-12 | 2.176623e-18 | 0 | 0 | 1.648814e-12 | -7.601683 | 57.78558
831.2 | 166 | 169.5574 | 409.3537 | -3.557415 | 2.433437e-12 | 3.471519e-18 | 0 | 0 | 2.43344e-12 | -3.557415 | 12.6552
831.25 | 176 | 169.5131 | 409.3037 | 6.486853 | 3.582894e-12 | 5.52358e-18 | 0 | 0 | 3.5829e-12 | 6.486853 | 42.07926
831.3 | 170 | 169.4689 | 409.2537 | 0.5311204 | 5.262748e-12 | 8.767714e-18 | 0 | 0 | 5.262757e-12 | 0.5311204 | 0.2820889
831.35 | 188 | 169.4246 | 409.2037 | 18.57539 | 7.711802e-12 | 1.388407e-17 | 0 | 0 | 7.711816e-12 | 18.57539 | 345.045
831.4 | 195 | 169.3803 | 409.1537 | 25.61966 | 1.127363e-11 | 2.193371e-17 | 0 | 0 | 1.127366e-11 | 25.61966 | 656.3668
831.45 | 175 | 169.3361 | 409.1037 | 5.663923 | 1.644132e-11 | 3.456783e-17 | 0 | 0 | 1.644136e-11 | 5.663923 | 32.08003
831.5 | 182 | 169.2918 | 409.0537 | 12.70819 | 2.392072e-11 | 5.434965e-17 | 0 | 0 | 2.392077e-11 | 12.70819 | 161.4981
831.55 | 136 | 169.2475 | 409.0037 | -33.24754 | 3.471974e-11 | 8.524838e-17 | 0 | 0 | 3.471983e-11 | -33.24754 | 1105.399
831.6 | 188 | 169.2033 | 408.9537 | 18.79673 | 5.0274e-11 | 1.333952e-16 | 0 | 0 | 5.027414e-11 | 18.79673 | 353.3169
831.65 | 165 | 169.159 | 408.9037 | -4.159006 | 7.262317e-11 | 2.082376e-16 | 0 | 0 | 7.262337e-11 | -4.159006 | 17.29733
831.7 | 160 | 169.1147 | 408.8537 | -9.114738 | 1.046578e-10 | 3.242969e-16 | 0 | 0 | 1.046581e-10 | -9.114738 | 83.07845
831.75 | 173 | 169.0705 | 408.8037 | 3.929529 | 1.504641e-10 | 5.038382e-16 | 0 | 0 | 1.504646e-10 | 3.929529 | 15.4412
831.8 | 168 | 169.0262 | 408.7537 | -1.026203 | 2.158036e-10 | 7.809158e-16 | 0 | 0 | 2.158044e-10 | -1.026203 | 1.053092
831.85 | 188 | 168.9819 | 408.7037 | 19.01806 | 3.087801e-10 | 1.207486e-15 | 0 | 0 | 3.087813e-10 | 19.01806 | 361.6868
831.9 | 179 | 168.9377 | 408.6537 | 10.06233 | 4.407625e-10 | 1.862621e-15 | 0 | 0 | 4.407644e-10 | 10.06233 | 101.2505
831.95 | 150 | 168.8934 | 408.6037 | -18.8934 | 6.276605e-10 | 2.866367e-15 | 0 | 0 | 6.276633e-10 | -18.8934 | 356.9606
832 | 158 | 168.8491 | 408.5537 | -10.84913 | 8.916812e-10 | 4.400518e-15 | 0 | 0 | 8.916856e-10 | -10.84913 | 117.7037
832.05 | 193 | 168.8049 | 408.5037 | 24.19514 | 1.263744e-09 | 6.739699e-15 | 0 | 0 | 1.263751e-09 | 24.19514 | 585.4046
832.1 | 185 | 168.7606 | 408.4537 | 16.2394 | 1.78679e-09 | 1.029774e-14 | 0 | 0 | 1.7868e-09 | 16.2394 | 263.7182
832.15 | 173 | 168.7163 | 408.4037 | 4.283671 | 2.520301e-09 | 1.569669e-14 | 0 | 0 | 2.520317e-09 | 4.283671 | 18.34984
832.2 | 178 | 168.6721 | 408.3537 | 9.327938 | 3.546469e-09 | 2.386926e-14 | 0 | 0 | 3.546493e-09 | 9.327938 | 87.01044
832.25 | 171 | 168.6278 | 408.3037 | 2.372206 | 4.978571e-09 | 3.621051e-14 | 0 | 0 | 4.978607e-09 | 2.372206 | 5.627362
832.3 | 178 | 168.5835 | 408.2537 | 9.416474 | 6.972329e-09 | 5.480183e-14 | 0 | 0 | 6.972384e-09 | 9.416474 | 88.66998
832.35 | 181 | 168.5393 | 408.2037 | 12.46074 | 9.741276e-09 | 8.274089e-14 | 0 | 0 | 9.741358e-09 | 12.46074 | 155.2701
832.4 | 164 | 168.495 | 408.1537 | -4.494991 | 1.357746e-08 | 1.246264e-13 | 0 | 0 | 1.357758e-08 | -4.494991 | 20.20494
832.45 | 179 | 168.4507 | 408.1037 | 10.54928 | 1.88793e-08 | 1.872684e-13 | 0 | 0 | 1.887949e-08 | 10.54928 | 111.2872
832.5 | 186 | 168.4065 | 408.0537 | 17.59354 | 2.618895e-08 | 2.807268e-13 | 0 | 0 | 2.618923e-08 | 17.59354 | 309.5328
832.55 | 182 | 168.3622 | 408.0037 | 13.63781 | 3.624223e-08 | 4.198246e-13 | 0 | 0 | 3.624265e-08 | 13.63781 | 185.9899
832.6 | 177 | 168.3179 | 407.9537 | 8.68208 | 5.00353e-08 | 6.263494e-13 | 0 | 0 | 5.003593e-08 | 8.68208 | 75.37851
832.65 | 200 | 168.2737 | 407.9037 | 31.72635 | 6.891326e-08 | 9.322452e-13 | 0 | 0 | 6.89142e-08 | 31.72635 | 1006.561
832.7 | 197 | 168.2294 | 407.8537 | 28.77062 | 9.468777e-08 | 1.38423e-12 | 0 | 0 | 9.468915e-08 | 28.77061 | 827.7483
832.75 | 165 | 168.1851 | 407.8037 | -3.185117 | 1.297925e-07 | 2.05046e-12 | 0 | 0 | 1.297946e-07 | -3.185117 | 10.14497
832.8 | 181 | 168.1408 | 407.7537 | 12.85915 | 1.774885e-07 | 3.030114e-12 | 0 | 0 | 1.774915e-07 | 12.85915 | 165.3577
832.85 | 167 | 168.0966 | 407.7037 | -1.096582 | 2.421338e-07 | 4.467159e-12 | 0 | 0 | 2.421383e-07 | -1.096582 | 1.202492
832.9 | 169 | 168.0523 | 407.6537 | 0.9476857 | 3.295379e-07 | 6.570049e-12 | 0 | 0 | 3.295445e-07 | 0.9476854 | 0.8981077
832.95 | 179 | 168.008 | 407.6037 | 10.99195 | 4.474249e-07 | 9.639855e-12 | 0 | 0 | 4.474345e-07 | 10.99195 | 120.823
833 | 175 | 167.9638 | 407.5537 | 7.036221 | 6.060376e-07 | 1.411033e-11 | 0 | 0 | 6.060517e-07 | 7.03622 | 49.5084
833.05 | 183 | 167.9195 | 407.5037 | 15.08049 | 8.189243e-07 | 2.06048e-11 | 0 | 0 | 8.189449e-07 | 15.08049 | 227.4211
833.1 | 187 | 167.8752 | 407.4537 | 19.12476 | 1.103958e-06 | 3.001681e-11 | 0 | 0 | 1.103988e-06 | 19.12476 | 365.7563
833.15 | 160 | 167.831 | 407.4037 | -7.830976 | 1.484658e-06 | 4.362398e-11 | 0 | 0 | 1.484701e-06 | -7.830977 | 61.32421
833.2 | 162 | 167.7867 | 407.3537 | -5.786708 | 1.991887e-06 | 6.324859e-11 | 0 | 0 | 1.99195e-06 | -5.78671 | 33.48602
833.25 | 173 | 167.7424 | 407.3037 | 5.257559 | 2.666047e-06 | 9.148315e-11 | 0 | 0 | 2.666138e-06 | 5.257557 | 27.6419
833.3 | 168 | 167.6982 | 407.2537 | 0.3018271 | 3.559882e-06 | 1.320067e-10 | 0 | 0 | 3.560014e-06 | 0.3018235 | 0.09109743
833.35 | 175 | 167.6539 | 407.2037 | 7.346095 | 4.742072e-06 | 1.900272e-10 | 0 | 0 | 4.742262e-06 | 7.34609 | 53.96504
833.4 | 167 | 167.6096 | 407.1537 | -0.6096376 | 6.301812e-06 | 2.72898e-10 | 0 | 0 | 6.302085e-06 | -0.6096439 | 0.3716657
833.45 | 182 | 167.5654 | 407.1037 | 14.43463 | 8.354634e-06 | 3.909754e-10 | 0 | 0 | 8.355025e-06 | 14.43462 | 208.3583
833.5 | 173 | 167.5211 | 407.0537 | 5.478898 | 1.104979e-05 | 5.58809e-10 | 0 | 0 | 1.105035e-05 | 5.478887 | 30.0182
833.55 | 153 | 167.4768 | 407.0037 | -14.47683 | 1.45796e-05 | 7.967866e-10 | 0 | 0 | 1.45804e-05 | -14.47685 | 209.5792
833.6 | 167 | 167.4326 | 406.9537 | -0.4325669 | 1.919119e-05 | 1.133406e-09 | 0 | 0 | 1.919232e-05 | -0.4325861 | 0.1871308
833.65 | 162 | 167.3883 | 406.9037 | -5.388299 | 2.520129e-05 | 1.608398e-09 | 0 | 0 | 2.52029e-05 | -5.388324 | 29.03404
833.7 | 165 | 167.344 | 406.8537 | -2.344032 | 3.301479e-05 | 2.277018e-09 | 0 | 0 | 3.301706e-05 | -2.344065 | 5.494639
833.75 | 190 | 167.2998 | 406.8037 | 22.70024 | 4.314782e-05 | 3.21591e-09 | 0 | 0 | 4.315104e-05 | 22.70019 | 515.2988
833.8 | 182 | 167.2555 | 406.7537 | 14.7445 | 5.625667e-05 | 4.531127e-09 | 0 | 0 | 5.62612e-05 | 14.74445 | 217.3987
833.85 | 174 | 167.2112 | 406.7037 | 6.788771 | 7.317351e-05 | 6.36903e-09 | 0 | 0 | 7.317988e-05 | 6.788698 | 46.08642
833.9 | 159 | 167.167 | 406.6537 | -8.166961 | 9.495077e-05 | 8.931102e-09 | 0 | 0 | 9.49597e-05 | -8.167056 | 66.7008
833.95 | 177 | 167.1227 | 406.6037 | 9.877307 | 0.0001229158 | 1.2494e-08 | 0 | 0 | 0.0001229283 | 9.877184 | 97.55876
834 | 161 | 167.0784 | 406.5537 | -6.078426 | 0.0001587384 | 1.743664e-08 | 0 | 0 | 0.0001587558 | -6.078584 | 36.94919
834.05 | 150 | 167.0342 | 406.5037 | -17.03416 | 0.0002045129 | 2.427665e-08 | 0 | 0 | 0.0002045372 | -17.03436 | 290.1695
834.1 | 163 | 166.9899 | 406.4537 | -3.98989 | 0.0002628598 | 3.371937e-08 | 0 | 0 | 0.0002628935 | -3.990153 | 15.92132
834.15 | 163 | 166.9456 | 406.4037 | -3.945623 | 0.0003370485 | 4.672344e-08 | 0 | 0 | 0.0003370953 | -3.94596 | 15.5706
834.2 | 184 | 166.9014 | 406.3537 | 17.09865 | 0.0004311471 | 6.458847e-08 | 0 | 0 | 0.0004312117 | 17.09821 | 292.3489
834.25 | 172 | 166.8571 | 406.3037 | 5.142913 | 0.0005502033 | 8.907173e-08 | 0 | 0 | 0.0005502923 | 5.142362 | 26.44389
834.3 | 157 | 166.8128 | 406.2537 | -9.81282 | 0.0007004636 | 1.225433e-07 | 0 | 0 | 0.0007005862 | -9.81352 | 96.30518
834.35 | 185 | 166.7686 | 406.2037 | 18.23145 | 0.0008896369 | 1.681914e-07 | 0 | 0 | 0.0008898051 | 18.23056 | 332.3533
834.4 | 167 | 166.7243 | 406.1537 | 0.2757157 | 0.00112721 | 2.302941e-07 | 0 | 0 | 0.00112744 | 0.2745883 | 0.07539873
834.45 | 169 | 166.68 | 406.1037 | 2.319983 | 0.001424824 | 3.145768e-07 | 0 | 0 | 0.001425139 | 2.318558 | 5.375712
834.5 | 178 | 166.6357 | 406.0537 | 11.36425 | 0.001796729 | 4.28682e-07 | 0 | 0 | 0.001797158 | 11.36245 | 129.1054
834.55 | 180 | 166.5915 | 406.0037 | 13.40852 | 0.002260314 | 5.827852e-07 | 0 | 0 | 0.002260897 | 13.40626 | 179.7277
834.6 | 153 | 166.5472 | 405.9537 | -13.54721 | 0.002836741 | 7.903992e-07 | 0 | 0 | 0.002837531 | -13.55005 | 183.6039
834.65 | 145 | 166.5029 | 405.9037 | -21.50295 | 0.003551691 | 1.069422e-06 | 0 | 0 | 0.00355276 | -21.5065 | 462.5295
834.7 | 153 | 166.4587 | 405.8537 | -13.45868 | 0.004436245 | 1.4435e-06 | 0 | 0 | 0.004437688 | -13.46312 | 181.2555
834.75 | 169 | 166.4144 | 405.8037 | 2.585589 | 0.005527904 | 1.943788e-06 | 0 | 0 | 0.005529848 | 2.58006 | 6.656707
834.8 | 164 | 166.3701 | 405.7537 | -2.370143 | 0.006871796 | 2.611234e-06 | 0 | 0 | 0.006874407 | -2.377017 | 5.650212
834.85 | 178 | 166.3259 | 405.7037 | 11.67412 | 0.008522063 | 3.499512e-06 | 0 | 0 | 0.008525562 | 11.6656 | 136.0862
834.9 | 150 | 166.2816 | 405.6537 | -16.28161 | 0.01054348 | 4.678793e-06 | 0 | 0 | 0.01054816 | -16.29216 | 265.4343
834.95 | 180 | 166.2373 | 405.6037 | 13.76266 | 0.01301331 | 6.24058e-06 | 0 | 0 | 0.01301955 | 13.74964 | 189.0526
835 | 159 | 166.1931 | 405.5537 | -7.193072 | 0.01602347 | 8.303875e-06 | 0 | 0 | 0.01603177 | -7.209104 | 51.97118
835.05 | 197 | 166.1488 | 405.5037 | 30.8512 | 0.01968294 | 1.102304e-05 | 0 | 0 | 0.01969396 | 30.8315 | 950.5815
835.1 | 163 | 166.1045 | 405.4537 | -3.104537 | 0.0241206 | 1.459778e-05 | 0 | 0 | 0.0241352 | -3.128672 | 9.788589
835.15 | 158 | 166.0603 | 405.4037 | -8.060269 | 0.02948839 | 1.928576e-05 | 0 | 0 | 0.02950767 | -8.089777 | 65.44449
835.2 | 148 | 166.016 | 405.3537 | -18.016 | 0.03596488 | 2.541859e-05 | 0 | 0 | 0.0359903 | -18.05199 | 325.8744
835.25 | 186 | 165.9717 | 405.3037 | 20.02827 | 0.04375936 | 3.342189e-05 | 0 | 0 | 0.04379278 | 19.98447 | 399.3792
835.3 | 174 | 165.9275 | 405.2537 | 8.072534 | 0.05311632 | 4.384047e-05 | 0 | 0 | 0.05316016 | 8.019374 | 64.31035
835.35 | 178 | 165.8832 | 405.2037 | 12.1168 | 0.06432055 | 5.736991e-05 | 0 | 0 | 0.06437792 | 12.05242 | 145.2609
835.4 | 154 | 165.8389 | 405.1537 | -11.83893 | 0.07770274 | 7.489587e-05 | 0 | 0 | 0.07777763 | -11.91671 | 142.0079
835.45 | 148 | 165.7947 | 405.1037 | -17.79466 | 0.09364564 | 9.754304e-05 | 0 | 0 | 0.09374318 | -17.88841 | 319.9951
835.5 | 169 | 165.7504 | 405.0537 | 3.249604 | 0.112591 | 0.0001267358 | 0 | 0 | 0.1127177 | 3.136887 | 9.840058
835.55 | 167 | 165.7061 | 405.0037 | 1.293872 | 0.1350468 | 0.0001642734 | 0 | 0 | 0.1352111 | 1.158661 | 1.342495
835.6 | 167 | 165.6619 | 404.9537 | 1.33814 | 0.1615957 | 0.0002124222 | 0 | 0 | 0.1618081 | 1.176332 | 1.383756
835.65 | 157 | 165.6176 | 404.9037 | -8.617593 | 0.1929034 | 0.0002740295 | 0 | 0 | 0.1931774 | -8.81077 | 77.62967
835.7 | 166 | 165.5733 | 404.8537 | 0.426675 | 0.2297285 | 0.0003526626 | 0 | 0 | 0.2300811 | 0.1965939 | 0.03864917
835.75 | 168 | 165.5291 | 404.8037 | 2.470943 | 0.272932 | 0.0004527789 | 0 | 0 | 0.2733848 | 2.197558 | 4.829261
835.8 | 163 | 165.4848 | 404.7537 | -2.48479 | 0.3234885 | 0.0005799329 | 0 | 0 | 0.3240684 | -2.808858 | 7.889683
835.85 | 141 | 165.4405 | 404.7037 | -24.44052 | 0.3824969 | 0.0007410269 | 0 | 0 | 0.3832379 | -24.82376 | 616.2191
835.9 | 181 | 165.3963 | 404.6537 | 15.60375 | 0.4511924 | 0.0009446153 | 0 | 0 | 0.452137 | 15.15161 | 229.5712
835.95 | 159 | 165.352 | 404.6037 | -6.351987 | 0.5309582 | 0.00120127 | 0 | 0 | 0.5321594 | -6.884146 | 47.39147
836 | 177 | 165.3077 | 404.5537 | 11.69228 | 0.623338 | 0.001524022 | 0 | 0 | 0.624862 | 11.06742 | 122.4878
836.05 | 173 | 165.2635 | 404.5037 | 7.736549 | 0.7300484 | 0.001928885 | 0 | 0 | 0.7319773 | 7.004571 | 49.06402
836.1 | 171 | 165.2192 | 404.4537 | 5.780816 | 0.8529909 | 0.00243549 | 0 | 0 | 0.8554264 | 4.92539 | 24.25947
836.15 | 166 | 165.1749 | 404.4037 | 0.825084 | 0.9942644 | 0.003067828 | 0 | 0 | 0.9973322 | -0.1722482 | 0.02966943
836.2 | 154 | 165.1306 | 404.3537 | -11.13065 | 1.156176 | 0.003855142 | 0 | 0 | 1.160032 | -12.29068 | 151.0608
836.25 | 159 | 165.0864 | 404.3037 | -6.086381 | 1.341254 | 0.004832974 | 0 | 0 | 1.346087 | -7.432468 | 55.24158
836.3 | 175 | 165.0421 | 404.2537 | 9.957887 | 1.552254 | 0.006044402 | 0 | 0 | 1.558298 | 8.399589 | 70.55309
836.35 | 160 | 164.9978 | 404.2037 | -4.997845 | 1.79217 | 0.007541485 | 0 | 0 | 1.799711 | -6.797557 | 46.20677
836.4 | 158 | 164.9536 | 404.1537 | -6.953578 | 2.06424 | 0.009386965 | 0 | 0 | 2.073627 | -9.027205 | 81.49043
836.45 | 173 | 164.9093 | 404.1037 | 8.09069 | 2.371953 | 0.01165623 | 0 | 0 | 2.38361 | 5.70708 | 32.57077
836.5 | 172 | 164.865 | 404.0537 | 7.134958 | 2.719047 | 0.01443963 | 0 | 0 | 2.733487 | 4.401471 | 19.37295
836.55 | 165 | 164.8208 | 404.0037 | 0.1792254 | 3.109511 | 0.01784508 | 0 | 0 | 3.127356 | -2.948131 | 8.691474
836.6 | 192 | 164.7765 | 403.9537 | 27.22349 | 3.54758 | 0.02200117 | 0 | 0 | 3.569581 | 23.65391 | 559.5076
836.65 | 150 | 164.7322 | 403.9037 | -14.73224 | 4.037727 | 0.02706062 | 0 | 0 | 4.064788 | -18.79703 | 353.3282
836.7 | 168 | 164.688 | 403.8537 | 3.312028 | 4.584653 | 0.03320431 | 0 | 0 | 4.617857 | -1.305829 | 1.705189
836.75 | 159 | 164.6437 | 403.8037 | -5.643704 | 5.193268 | 0.04064581 | 0 | 0 | 5.233914 | -10.87762 | 118.3226
836.8 | 162 | 164.5994 | 403.7537 | -2.599436 | 5.868671 | 0.0496366 | 0 | 0 | 5.918307 | -8.517743 | 72.55195
836.85 | 156 | 164.5552 | 403.7037 | -8.555169 | 6.616121 | 0.0604718 | 0 | 0 | 6.676593 | -15.23176 | 232.0066
836.9 | 167 | 164.5109 | 403.6537 | 2.489099 | 7.44101 | 0.07349681 | 0 | 0 | 7.514507 | -5.025408 | 25.25473
836.95 | 175 | 164.4666 | 403.6037 | 10.53337 | 8.34882 | 0.08911459 | 0 | 0 | 8.437934 | 2.095432 | 4.390837
837 | 164 | 164.4224 | 403.5537 | -0.4223657 | 9.345079 | 0.1077938 | 0 | 0 | 9.452873 | -9.875239 | 97.52034
837.05 | 163 | 164.3781 | 403.5037 | -1.378098 | 10.43532 | 0.130078 | 0 | 0 | 10.56539 | -11.94349 | 142.647
837.1 | 165 | 164.3338 | 403.4537 | 0.6661697 | 11.625 | 0.1565951 | 0 | 0 | 11.7816 | -11.11543 | 123.5527
837.15 | 167 | 164.2896 | 403.4037 | 2.710437 | 12.91948 | 0.1880691 | 0 | 0 | 13.10755 | -10.39711 | 108.1
837.2 | 173 | 164.2453 | 403.3537 | 8.754705 | 14.32392 | 0.2253313 | 0 | 0 | 14.54925 | -5.794548 | 33.57679
837.25 | 173 | 164.201 | 403.3037 | 8.798973 | 15.84322 | 0.2693334 | 0 | 0 | 16.11256 | -7.313583 | 53.4885
837.3 | 194 | 164.1568 | 403.2537 | 29.84324 | 17.48195 | 0.3211617 | 0 | 0 | 17.80311 | 12.04013 | 144.9648
837.35 | 192 | 164.1125 | 403.2037 | 27.88751 | 19.24424 | 0.3820515 | 0 | 0 | 19.6263 | 8.261213 | 68.24764
837.4 | 191 | 164.0682 | 403.1537 | 26.93178 | 21.13375 | 0.4534035 | 0 | 0 | 21.58716 | 5.34462 | 28.56497
837.45 | 183 | 164.024 | 403.1037 | 18.97604 | 23.15352 | 0.5368 | 0 | 0 | 23.69032 | -4.71428 | 22.22444
837.5 | 192 | 163.9797 | 403.0537 | 28.02031 | 25.30593 | 0.6340229 | 0 | 0 | 25.93995 | 2.080357 | 4.327887
837.55 | 163 | 163.9354 | 403.0037 | -0.9354213 | 27.59258 | 0.7470713 | 0 | 0 | 28.33965 | -29.27507 | 857.0297
837.6 | 193 | 163.8912 | 402.9537 | 29.10885 | 30.01421 | 0.8781807 | 0 | 0 | 30.89239 | -1.783547 | 3.181039
837.65 | 203 | 163.8469 | 402.9037 | 39.15311 | 32.57065 | 1.029842 | 0 | 0 | 33.60049 | 5.552627 | 30.83166
837.7 | 179 | 163.8026 | 402.8537 | 15.19738 | 35.26067 | 1.204819 | 0 | 0 | 36.46548 | -21.2681 | 452.3322
837.75 | 211 | 163.7584 | 402.8037 | 47.24165 | 38.08197 | 1.40617 | 0 | 0 | 39.48814 | 7.753511 | 60.11693
837.8 | 223 | 163.7141 | 402.7537 | 59.28592 | 41.03108 | 1.637264 | 0 | 0 | 42.66835 | 16.61757 | 276.1436
837.85 | 210 | 163.6698 | 402.7037 | 46.33018 | 44.10332 | 1.901797 | 0 | 0 | 46.00512 | 0.325063 | 0.105666
837.9 | 211 | 163.6255 | 402.6537 | 47.37445 | 47.29273 | 2.203811 | 0 | 0 | 49.49654 | -2.12209 | 4.503267
837.95 | 206 | 163.5813 | 402.6037 | 42.41872 | 50.59204 | 2.547706 | 0 | 0 | 53.13975 | -10.72103 | 114.9404
838 | 224 | 163.537 | 402.5537 | 60.46299 | 53.99266 | 2.938252 | 0 | 0 | 56.93091 | 3.532075 | 12.47556
838.05 | 221 | 163.4927 | 402.5037 | 57.50726 | 57.48466 | 3.380597 | 0 | 0 | 60.86526 | -3.358005 | 11.2762
838.1 | 204 | 163.4485 | 402.4537 | 40.55152 | 61.05679 | 3.880276 | 0 | 0 | 64.93707 | -24.38554 | 594.6548
838.15 | 224 | 163.4042 | 402.4037 | 60.59579 | 64.69649 | 4.443206 | 0 | 0 | 69.13969 | -8.543904 | 72.99829
838.2 | 260 | 163.3599 | 402.3537 | 96.64006 | 68.38993 | 5.07569 | 0 | 0 | 73.46562 | 23.17444 | 537.0546
838.25 | 229 | 163.3157 | 402.3037 | 65.68433 | 72.1221 | 5.784402 | 0 | 0 | 77.9065 | -12.22217 | 149.3815
838.3 | 269 | 163.2714 | 402.2537 | 105.7286 | 75.87684 | 6.576375 | 0 | 0 | 82.45322 | 23.27537 | 541.7431
838.35 | 257 | 163.2271 | 402.2037 | 93.77286 | 79.637 | 7.458979 | 0 | 0 | 87.09598 | 6.67688 | 44.58073
838.4 | 246 | 163.1829 | 402.1537 | 82.81713 | 83.38449 | 8.439892 | 0 | 0 | 91.82438 | -9.007254 | 81.13063
838.45 | 261 | 163.1386 | 402.1037 | 97.8614 | 87.10045 | 9.527066 | 0 | 0 | 96.62751 | 1.233882 | 1.522465
838.5 | 287 | 163.0943 | 402.0537 | 123.9057 | 90.76538 | 10.72868 | 0 | 0 | 101.4941 | 22.41161 | 502.2801
838.55 | 298 | 163.0501 | 402.0037 | 134.9499 | 94.35932 | 12.05308 | 0 | 0 | 106.4124 | 28.53754 | 814.3909
838.6 | 267 | 163.0058 | 401.9537 | 103.9942 | 97.862 | 13.50873 | 0 | 0 | 111.3707 | -7.376529 | 54.41319
838.65 | 263 | 162.9615 | 401.9037 | 100.0385 | 101.2531 | 15.10413 | 0 | 0 | 116.3572 | -16.31871 | 266.3004
838.7 | 299 | 162.9173 | 401.8537 | 136.0827 | 104.5122 | 16.84773 | 0 | 0 | 121.3599 | 14.72282 | 216.7615
838.75 | 294 | 162.873 | 401.8037 | 131.127 | 107.6194 | 18.74788 | 0 | 0 | 126.3672 | 4.759766 | 22.65537
838.8 | 295 | 162.8287 | 401.7537 | 132.1713 | 110.5551 | 20.81266 | 0 | 0 | 131.3677 | 0.803554 | 0.645699
838.85 | 301 | 162.7845 | 401.7037 | 138.2155 | 113.3004 | 23.04983 | 0 | 0 | 136.3503 | 1.865277 | 3.479258
838.9 | 294 | 162.7402 | 401.6537 | 131.2598 | 115.8375 | 25.46669 | 0 | 0 | 141.3042 | -10.04441 | 100.8901
838.95 | 301 | 162.6959 | 401.6037 | 138.3041 | 118.1494 | 28.06998 | 0 | 0 | 146.2194 | -7.91535 | 62.65276
839 | 326 | 162.6517 | 401.5537 | 163.3483 | 120.2206 | 30.86572 | 0 | 0 | 151.0863 | 12.26204 | 150.3576
839.05 | 303 | 162.6074 | 401.5037 | 140.3926 | 122.0368 | 33.85911 | 0 | 0 | 155.8959 | -15.50327 | 240.3513
839.1 | 333 | 162.5631 | 401.4537 | 170.4369 | 123.5854 | 37.05436 | 0 | 0 | 160.6398 | 9.79708 | 95.98278
839.15 | 322 | 162.5189 | 401.4037 | 159.4811 | 124.8558 | 40.45459 | 0 | 0 | 165.3104 | -5.829223 | 33.97984
839.2 | 351 | 162.4746 | 401.3537 | 188.5254 | 125.8388 | 44.06168 | 0 | 0 | 169.9005 | 18.62489 | 346.8866
839.25 | 340 | 162.4303 | 401.3037 | 177.5697 | 126.5277 | 47.87612 | 0 | 0 | 174.4038 | 3.165881 | 10.0228
839.3 | 336 | 162.3861 | 401.2537 | 173.6139 | 126.9174 | 51.89693 | 0 | 0 | 178.8143 | -5.200353 | 27.04367
839.35 | 352 | 162.3418 | 401.2037 | 189.6582 | 127.0051 | 56.12148 | 0 | 0 | 183.1266 | 6.531587 | 42.66163
839.4 | 373 | 162.2975 | 401.1537 | 210.7025 | 126.7904 | 60.54542 | 0 | 0 | 187.3358 | 23.36668 | 546.0018
839.45 | 333 | 162.2533 | 401.1037 | 170.7467 | 126.2746 | 65.16257 | 0 | 0 | 191.4372 | -20.69043 | 428.0938
839.5 | 342 | 162.209 | 401.0537 | 179.791 | 125.4615 | 69.96483 | 0 | 0 | 195.4263 | -15.63532 | 244.4633
839.55 | 346 | 162.1647 | 401.0037 | 183.8353 | 124.3568 | 74.94215 | 0 | 0 | 199.299 | -15.46371 | 239.1263
839.6 | 385 | 162.1204 | 400.9537 | 222.8796 | 122.9684 | 80.08243 | 0 | 0 | 203.0509 | 19.8287 | 393.1773
839.65 | 347 | 162.0762 | 400.9037 | 184.9238 | 121.306 | 85.37153 | 0 | 0 | 206.6775 | -21.7537 | 473.2235
839.7 | 365 | 162.0319 | 400.8537 | 202.9681 | 119.3811 | 90.79326 | 0 | 0 | 210.1744 | -7.206287 | 51.93057
839.75 | 342 | 161.9876 | 400.8037 | 180.0124 | 117.2071 | 96.32941 | 0 | 0 | 213.5365 | -33.5241 | 1123.865
839.8 | 348 | 161.9434 | 400.7537 | 186.0566 | 114.7986 | 101.9598 | 0 | 0 | 216.7584 | -30.70176 | 942.5978
839.85 | 355 | 161.8991 | 400.7037 | 193.1009 | 112.1719 | 107.6623 | 0 | 0 | 219.8342 | -26.73333 | 714.6707
839.9 | 369 | 161.8548 | 400.6537 | 207.1452 | 109.3444 | 113.4131 | 0 | 0 | 222.7574 | -15.61229 | 243.7436
839.95 | 390 | 161.8106 | 400.6037 | 228.1894 | 106.3343 | 119.1866 | 0 | 0 | 225.5209 | 2.66853 | 7.121055
840 | 367 | 161.7663 | 400.5537 | 205.2337 | 103.1609 | 124.9557 | 0 | 0 | 228.1167 | -22.88299 | 523.6311
840.05 | 408 | 161.722 | 400.5037 | 246.278 | 99.84395 | 130.6923 | 0 | 0 | 230.5362 | 15.74174 | 247.8024
840.1 | 365 | 161.6778 | 400.4537 | 203.3222 | 96.40354 | 136.3667 | 0 | 0 | 232.7702 | -29.448 | 867.1848
840.15 | 391 | 161.6335 | 400.4037 | 229.3665 | 92.86006 | 141.9487 | 0 | 0 | 234.8088 | -5.442262 | 29.61821
840.2 | 406 | 161.5892 | 400.3537 | 244.4108 | 89.23385 | 147.4074 | 0 | 0 | 236.6412 | 7.769515 | 60.36537
840.25 | 389 | 161.545 | 400.3037 | 227.455 | 85.54508 | 152.7115 | 0 | 0 | 238.2566 | -10.8016 | 116.6745
840.3 | 415 | 161.5007 | 400.2537 | 253.4993 | 81.81354 | 157.8299 | 0 | 0 | 239.6434 | 13.85589 | 191.9857
840.35 | 377 | 161.4564 | 400.2037 | 215.5436 | 78.05848 | 162.7314 | 0 | 0 | 240.7898 | -25.24627 | 637.3739
840.4 | 415 | 161.4122 | 400.1537 | 253.5878 | 74.29844 | 167.3856 | 0 | 0 | 241.684 | 11.90382 | 141.701
840.45 | 402 | 161.3679 | 400.1037 | 240.6321 | 70.55114 | 171.763 | 0 | 0 | 242.3141 | -1.682003 | 2.829135
840.5 | 401 | 161.3236 | 400.0537 | 239.6764 | 66.83333 | 175.8352 | 0 | 0 | 242.6685 | -2.992142 | 8.952914
840.55 | 385 | 161.2794 | 400.0037 | 223.7206 | 63.1607 | 179.5754 | 0 | 0 | 242.7361 | -19.01542 | 361.5862
840.6 | 405 | 161.2351 | 399.9537 | 243.7649 | 59.54776 | 182.9584 | 0 | 0 | 242.5062 | 1.258703 | 1.584332
840.65 | 396 | 161.1908 | 399.9037 | 234.8092 | 56.00783 | 185.9614 | 0 | 0 | 241.9693 | -7.160086 | 51.26683
840.7 | 379 | 161.1466 | 399.8537 | 217.8534 | 52.5529 | 188.5637 | 0 | 0 | 241.1166 | -23.26314 | 541.1739
840.75 | 399 | 161.1023 | 399.8037 | 237.8977 | 49.1937 | 190.7471 | 0 | 0 | 239.9408 | -2.043087 | 4.174203
840.8 | 403 | 161.058 | 399.7537 | 241.942 | 45.93957 | 192.4964 | 0 | 0 | 238.436 | 3.506026 | 12.29222
840.85 | 377 | 161.0138 | 399.7037 | 215.9862 | 42.79855 | 193.7992 | 0 | 0 | 236.5977 | -20.61149 | 424.8334
840.9 | 433 | 160.9695 | 399.6537 | 272.0305 | 39.77737 | 194.6462 | 0 | 0 | 234.4236 | 37.60691 | 1414.279
840.95 | 390 | 160.9252 | 399.6037 | 229.0748 | 36.88142 | 195.0315 | 0 | 0 | 231.913 | -2.838178 | 8.055256
841 | 400 | 160.881 | 399.5537 | 239.119 | 34.1149 | 194.9523 | 0 | 0 | 229.0672 | 10.05184 | 101.0395
841.05 | 391 | 160.8367 | 399.5037 | 230.1633 | 31.48076 | 194.4091 | 0 | 0 | 225.8899 | 4.273422 | 18.26213
841.1 | 370 | 160.7924 | 399.4537 | 209.2076 | 28.98084 | 193.4059 | 0 | 0 | 222.3867 | -13.17914 | 173.6899
841.15 | 376 | 160.7481 | 399.4037 | 215.2519 | 26.61593 | 191.9497 | 0 | 0 | 218.5656 | -3.313771 | 10.98108
841.2 | 347 | 160.7039 | 399.3537 | 186.2961 | 24.38579 | 190.0509 | 0 | 0 | 214.4367 | -28.14056 | 791.8913
841.25 | 357 | 160.6596 | 399.3037 | 196.3404 | 22.28933 | 187.7228 | 0 | 0 | 210.0122 | -13.67178 | 186.9175
841.3 | 308 | 160.6153 | 399.2537 | 147.3847 | 20.32459 | 184.9818 | 0 | 0 | 205.3064 | -57.92175 | 3354.929
841.35 | 339 | 160.5711 | 399.2037 | 178.4289 | 18.48891 | 181.8468 | 0 | 0 | 200.3357 | -21.9068 | 479.908
841.4 | 334 | 160.5268 | 399.1537 | 173.4732 | 16.77898 | 178.3393 | 0 | 0 | 195.1183 | -21.64511 | 468.5106
841.45 | 362 | 160.4825 | 399.1037 | 201.5175 | 15.19093 | 174.483 | 0 | 0 | 189.674 | 11.84348 | 140.268
841.5 | 303 | 160.4383 | 399.0537 | 142.5617 | 13.72044 | 170.3037 | 0 | 0 | 184.0241 | -41.46242 | 1719.132
841.55 | 330 | 160.394 | 399.0037 | 169.606 | 12.36279 | 165.8287 | 0 | 0 | 178.1915 | -8.585494 | 73.71071
841.6 | 320 | 160.3497 | 398.9537 | 159.6503 | 11.11296 | 161.0868 | 0 | 0 | 172.1998 | -12.54952 | 157.4904
841.65 | 342 | 160.3055 | 398.9037 | 181.6945 | 9.965694 | 156.108 | 0 | 0 | 166.0737 | 15.62087 | 244.0116
841.7 | 311 | 160.2612 | 398.8537 | 150.7388 | 8.915592 | 150.9228 | 0 | 0 | 159.8384 | -9.099592 | 82.80258
841.75 | 311 | 160.2169 | 398.8037 | 150.7831 | 7.957149 | 145.5624 | 0 | 0 | 153.5196 | -2.736536 | 7.488632
841.8 | 288 | 160.1727 | 398.7537 | 127.8273 | 7.084833 | 140.0582 | 0 | 0 | 147.1431 | -19.31572 | 373.0971
841.85 | 297 | 160.1284 | 398.7037 | 136.8716 | 6.293126 | 134.4413 | 0 | 0 | 140.7344 | -3.862788 | 14.92113
841.9 | 281 | 160.0841 | 398.6537 | 120.9159 | 5.57658 | 128.7423 | 0 | 0 | 134.3189 | -13.40302 | 179.6409
841.95 | 275 | 160.0399 | 398.6037 | 114.9601 | 4.929856 | 122.9914 | 0 | 0 | 127.9212 | -12.96112 | 167.9905
842 | 277 | 159.9956 | 398.5537 | 117.0044 | 4.347756 | 117.2176 | 0 | 0 | 121.5654 | -4.560973 | 20.80247
842.05 | 280 | 159.9513 | 398.5037 | 120.0487 | 3.82526 | 111.4489 | 0 | 0 | 115.2742 | 4.774508 | 22.79593
842.1 | 288 | 159.9071 | 398.4537 | 128.0929 | 3.357542 | 105.7118 | 0 | 0 | 109.0693 | 19.02361 | 361.8976
842.15 | 251 | 159.8628 | 398.4037 | 91.1372 | 2.939995 | 100.0313 | 0 | 0 | 102.9713 | -11.83406 | 140.045
842.2 | 261 | 159.8185 | 398.3537 | 101.1815 | 2.568245 | 94.43063 | 0 | 0 | 96.99887 | 4.1826 | 17.49414
842.25 | 250 | 159.7743 | 398.3037 | 90.22574 | 2.23816 | 88.93131 | 0 | 0 | 91.16947 | -0.9437318 | 0.8906297
842.3 | 238 | 159.73 | 398.2537 | 78.27001 | 1.945855 | 83.55285 | 0 | 0 | 85.4987 | -7.228694 | 52.25402
842.35 | 242 | 159.6857 | 398.2037 | 82.31427 | 1.687698 | 78.31276 | 0 | 0 | 80.00046 | 2.313817 | 5.353747
842.4 | 243 | 159.6415 | 398.1537 | 83.35854 | 1.460305 | 73.22655 | 0 | 0 | 74.68685 | 8.671692 | 75.19824
842.45 | 201 | 159.5972 | 398.1037 | 41.40281 | 1.260541 | 68.30764 | 0 | 0 | 69.56818 | -28.16537 | 793.2883
842.5 | 223 | 159.5529 | 398.0537 | 63.44708 | 1.085514 | 63.56745 | 0 | 0 | 64.65296 | -1.205884 | 1.454155
842.55 | 197 | 159.5087 | 398.0037 | 37.49135 | 0.9325636 | 59.01535 | 0 | 0 | 59.94791 | -22.45657 | 504.2974
842.6 | 192 | 159.4644 | 397.9537 | 32.53561 | 0.7992566 | 54.65878 | 0 | 0 | 55.45803 | -22.92242 | 525.4374
842.65 | 217 | 159.4201 | 397.9037 | 57.57988 | 0.6833744 | 50.50328 | 0 | 0 | 51.18665 | 6.393226 | 40.87334
842.7 | 212 | 159.3759 | 397.8537 | 52.62415 | 0.5829026 | 46.55261 | 0 | 0 | 47.13551 | 5.488641 | 30.12518
842.75 | 208 | 159.3316 | 397.8037 | 48.66842 | 0.4960186 | 42.80881 | 0 | 0 | 43.30483 | 5.363591 | 28.76811
842.8 | 212 | 159.2873 | 397.7537 | 52.71268 | 0.42108 | 39.27236 | 0 | 0 | 39.69344 | 13.01925 | 169.5007
842.85 | 185 | 159.243 | 397.7037 | 25.75695 | 0.3566121 | 35.94228 | 0 | 0 | 36.29889 | -10.54194 | 111.1324
842.9 | 204 | 159.1988 | 397.6537 | 44.80122 | 0.3012952 | 32.81625 | 0 | 0 | 33.11754 | 11.68368 | 136.5083
842.95 | 197 | 159.1545 | 397.6037 | 37.84549 | 0.2539529 | 29.89076 | 0 | 0 | 30.14471 | 7.700774 | 59.30192
843 | 191 | 159.1102 | 397.5537 | 31.88975 | 0.2135397 | 27.16125 | 0 | 0 | 27.37479 | 4.514965 | 20.38491
843.05 | 187 | 159.066 | 397.5037 | 27.93402 | 0.1791303 | 24.62222 | 0 | 0 | 24.80135 | 3.132669 | 9.813613
843.1 | 184 | 159.0217 | 397.4537 | 24.97829 | 0.1499078 | 22.2674 | 0 | 0 | 22.41731 | 2.560982 | 6.558629
843.15 | 196 | 158.9774 | 397.4037 | 37.02256 | 0.1251538 | 20.08984 | 0 | 0 | 20.21499 | 16.80756 | 282.4942
843.2 | 190 | 158.9332 | 397.3537 | 31.06682 | 0.1042386 | 18.08207 | 0 | 0 | 18.18631 | 12.88051 | 165.9076
843.25 | 196 | 158.8889 | 397.3037 | 37.11109 | 0.08661194 | 16.23621 | 0 | 0 | 16.32282 | 20.78827 | 432.1522
843.3 | 178 | 158.8446 | 397.2537 | 19.15536 | 0.0717946 | 14.54406 | 0 | 0 | 14.61586 | 4.539501 | 20.60707
843.35 | 162 | 158.8004 | 397.2037 | 3.199628 | 0.05937047 | 12.99726 | 0 | 0 | 13.05663 | -9.857 | 97.16044
843.4 | 192 | 158.7561 | 397.1537 | 33.2439 | 0.04897946 | 11.5873 | 0 | 0 | 11.63628 | 21.60761 | 466.889
843.45 | 189 | 158.7118 | 397.1037 | 30.28816 | 0.04031087 | 10.3057 | 0 | 0 | 10.34602 | 19.94215 | 397.6892
843.5 | 173 | 158.6676 | 397.0537 | 14.33243 | 0.03309749 | 9.144033 | 0 | 0 | 9.177131 | 5.1553 | 26.57712
843.55 | 197 | 158.6233 | 397.0037 | 38.3767 | 0.0271102 | 8.093989 | 0 | 0 | 8.121099 | 30.2556 | 915.4013
843.6 | 192 | 158.579 | 396.9537 | 33.42097 | 0.02215313 | 7.147467 | 0 | 0 | 7.169621 | 26.25135 | 689.1332
843.65 | 170 | 158.5348 | 396.9037 | 11.46523 | 0.01805936 | 6.296605 | 0 | 0 | 6.314665 | 5.150569 | 26.52836
843.7 | 194 | 158.4905 | 396.8537 | 35.5095 | 0.01468703 | 5.533826 | 0 | 0 | 5.548513 | 29.96099 | 897.6608
843.75 | 160 | 158.4462 | 396.8037 | 1.553769 | 0.01191601 | 4.851871 | 0 | 0 | 4.863787 | -3.310018 | 10.95622
843.8 | 139 | 158.402 | 396.7537 | -19.40196 | 0.009644773 | 4.243827 | 0 | 0 | 4.253472 | -23.65544 | 559.5796
843.85 | 172 | 158.3577 | 396.7037 | 13.6423 | 0.007787858 | 3.703147 | 0 | 0 | 3.710935 | 9.93137 | 98.63211
843.9 | 173 | 158.3134 | 396.6537 | 14.68657 | 0.006273484 | 3.223657 | 0 | 0 | 3.229931 | 11.45664 | 131.2546
843.95 | 169 | 158.2692 | 396.6037 | 10.73084 | 0.005041553 | 2.799571 | 0 | 0 | 2.804613 | 7.926227 | 62.82507
844 | 167 | 158.2249 | 396.5537 | 8.775108 | 0.004041891 | 2.425487 | 0 | 0 | 2.429529 | 6.345579 | 40.26637
844.05 | 175 | 158.1806 | 396.5037 | 16.81938 | 0.003232731 | 2.096385 | 0 | 0 | 2.099618 | 14.71976 | 216.6713
844.1 | 174 | 158.1364 | 396.4537 | 15.86364 | 0.002579403 | 1.807623 | 0 | 0 | 1.810203 | 14.05344 | 197.4992
844.15 | 175 | 158.0921 | 396.4037 | 16.90791 | 0.002053211 | 1.554925 | 0 | 0 | 1.556979 | 15.35093 | 235.6511
844.2 | 170 | 158.0478 | 396.3537 | 11.95218 | 0.00163047 | 1.334369 | 0 | 0 | 1.335999 | 10.61618 | 112.7033
844.25 | 181 | 158.0036 | 396.3037 | 22.99645 | 0.001291685 | 1.14237 | 0 | 0 | 1.143662 | 21.85278 | 477.5442
844.3 | 165 | 157.9593 | 396.2537 | 7.040714 | 0.001020858 | 0.9756695 | 0 | 0 | 0.9766903 | 6.064023 | 36.77238
844.35 | 160 | 157.915 | 396.2037 | 2.084981 | 0.000804894 | 0.8313104 | 0 | 0 | 0.8321153 | 1.252866 | 1.569673
844.4 | 160 | 157.8708 | 396.1537 | 2.129249 | 0.0006331065 | 0.7066242 | 0 | 0 | 0.7072573 | 1.421992 | 2.02206
844.45 | 154 | 157.8265 | 396.1037 | -3.826483436 | 0.0004967977 | 0.5992092 | 0 | 0 | 0.599706 | -4.426189 | 19.59115
844.5 | 134 | 157.7822 | 396.0537 | -23.78222 | 0.0003889082 | 0.5069127 | 0 | 0 | 0.5073016 | -24.28952 | 589.9807
844.55 | 166 | 157.7379 | 396.0037 | 8.262052 | 0.0003037242 | 0.4278117 | 0 | 0 | 0.4281154 | 7.833937 | 61.37056
844.6 | 172 | 157.6937 | 395.9537 | 14.30632 | 0.0002366336 | 0.3601943 | 0 | 0 | 0.3604309 | 13.94589 | 194.4878
844.65 | 152 | 157.6494 | 395.9037 | -5.649413 | 0.0001839239 | 0.302542 | 0 | 0 | 0.3027259 | -5.952139 | 35.42796
844.7 | 158 | 157.6051 | 395.8537 | 0.3948549 | 0.0001426148 | 0.2535125 | 0 | 0 | 0.2536551 | 0.1411998 | 0.01993738
844.75 | 140 | 157.5609 | 395.8037 | -17.56088 | 0.0001103204 | 0.2119228 | 0 | 0 | 0.2120331 | -17.77291 | 315.8764
844.8 | 163 | 157.5166 | 395.7537 | 5.48339 | 8.513571e-05 | 0.1767343 | 0 | 0 | 0.1768194 | 5.306571 | 28.15969
844.85 | 171 | 157.4723 | 395.7037 | 13.52766 | 6.554392e-05 | 0.1470377 | 0 | 0 | 0.1471032 | 13.38055 | 179.0392
844.9 | 172 | 157.4281 | 395.6537 | 14.57193 | 5.034053e-05 | 0.1220397 | 0 | 0 | 0.1220901 | 14.44984 | 208.7977
844.95 | 187 | 157.3838 | 395.6037 | 29.61619 | 3.857162e-05 | 0.1010505 | 0 | 0 | 0.1010891 | 29.5151 | 871.1414
845 | 158 | 157.3395 | 395.5537 | 0.6604609 | 2.948375e-05 | 0.08347194 | 0 | 0 | 0.08350142 | 0.5769595 | 0.3328822
845.05 | 147 | 157.2953 | 395.5037 | -10.29527 | 2.248342e-05 | 0.06878714 | 0 | 0 | 0.06880962 | -10.36408 | 107.4142
845.1 | 150 | 157.251 | 395.4537 | -7.251004 | 1.710435e-05 | 0.0565508 | 0 | 0 | 0.0565679 | -7.307572 | 53.4006
845.15 | 176 | 157.2067 | 395.4037 | 18.79326 | 1.298123e-05 | 0.04638045 | 0 | 0 | 0.04639343 | 18.74687 | 351.4452
845.2 | 157 | 157.1625 | 395.3537 | -0.1624684 | 9.828551e-06 | 0.03794861 | 0 | 0 | 0.03795844 | -0.2004269 | 0.04017094
845.25 | 159 | 157.1182 | 395.3037 | 1.881799 | 7.42383e-06 | 0.03097573 | 0 | 0 | 0.03098316 | 1.850816 | 3.42552
845.3 | 181 | 157.0739 | 395.2537 | 23.92607 | 5.594113e-06 | 0.02522389 | 0 | 0 | 0.02522948 | 23.90084 | 571.25
845.35 | 168 | 157.0297 | 395.2037 | 10.97033 | 4.205322e-06 | 0.02049119 | 0 | 0 | 0.02049539 | 10.94984 | 119.899
845.4 | 149 | 156.9854 | 395.1537 | -7.985398 | 3.153784e-06 | 0.01660684 | 0 | 0 | 0.01660999 | -8.002008 | 64.03213
845.45 | 153 | 156.9411 | 395.1037 | -3.94113 | 2.359551e-06 | 0.01342677 | 0 | 0 | 0.01342913 | -3.954559 | 15.63854
845.5 | 150 | 156.8969 | 395.0537 | -6.896862 | 1.76113e-06 | 0.01082981 | 0 | 0 | 0.01083157 | -6.907694 | 47.71624
845.55 | 161 | 156.8526 | 395.0037 | 4.147405 | 1.311349e-06 | 0.00871435 | 0 | 0 | 0.008715661 | 4.13869 | 17.12875
845.6 | 150 | 156.8083 | 394.9537 | -6.808327 | 9.741145e-07 | 0.00699542 | 0 | 0 | 0.006996394 | -6.815324 | 46.44863
845.65 | 172 | 156.7641 | 394.9037 | 15.23594 | 7.218823e-07 | 0.005602183 | 0 | 0 | 0.005602905 | 15.23034 | 231.9632
845.7 | 170 | 156.7198 | 394.8537 | 13.28021 | 5.33688e-07 | 0.004475747 | 0 | 0 | 0.004476281 | 13.27573 | 176.2451
845.75 | 147 | 156.6755 | 394.8037 | -9.675524 | 3.936165e-07 | 0.003567291 | 0 | 0 | 0.003567685 | -9.679092 | 93.68482
845.8 | 140 | 156.6313 | 394.7537 | -16.63126 | 2.896169e-07 | 0.002836457 | 0 | 0 | 0.002836747 | -16.63409 | 276.6931
845.85 | 153 | 156.587 | 394.7037 | -3.586989 | 2.125882e-07 | 0.00224998 | 0 | 0 | 0.002250193 | -3.589239 | 12.88264
845.9 | 152 | 156.5427 | 394.6537 | -4.542721 | 1.556751e-07 | 0.001780516 | 0 | 0 | 0.001780672 | -4.544502 | 20.6525
845.95 | 147 | 156.4985 | 394.6037 | -9.498453 | 1.137271e-07 | 0.001405652 | 0 | 0 | 0.001405766 | -9.499859 | 90.24733
846 | 133 | 156.4542 | 394.5537 | -23.45419 | 8.28845e-08 | 0.001107068 | 0 | 0 | 0.001107151 | -23.45529 | 550.1508
846.05 | 137 | 156.4099 | 394.5037 | -19.40992 | 6.026255e-08 | 0.0008698328 | 0 | 0 | 0.0008698931 | -19.41079 | 376.7787
846.1 | 175 | 156.3657 | 394.4537 | 18.63435 | 4.371057e-08 | 0.0006818077 | 0 | 0 | 0.0006818514 | 18.63367 | 347.2136
846.15 | 159 | 156.3214 | 394.4037 | 2.678617 | 3.162934e-08 | 0.0005331541 | 0 | 0 | 0.0005331857 | 2.678084 | 7.172134
846.2 | 196 | 156.2771 | 394.3537 | 39.72288 | 2.283277e-08 | 0.0004159185 | 0 | 0 | 0.0004159414 | 39.72247 | 1577.875
846.25 | 143 | 156.2328 | 394.3037 | -13.23285 | 1.64434e-08 | 0.0003236895 | 0 | 0 | 0.0003237059 | -13.23317 | 175.1168
846.3 | 170 | 156.1886 | 394.2537 | 13.81142 | 1.18138e-08 | 0.0002513122 | 0 | 0 | 0.000251324 | 13.81117 | 190.7484
846.35 | 159 | 156.1443 | 394.2037 | 2.855688 | 8.467439e-09 | 0.000194654 | 0 | 0 | 0.0001946625 | 2.855493 | 8.153841
846.4 | 162 | 156.1 | 394.1537 | 5.899956 | 6.054516e-09 | 0.0001504104 | 0 | 0 | 0.0001504164 | 5.899805 | 34.8077
846.45 | 159 | 156.0558 | 394.1037 | 2.944223 | 4.318883e-09 | 0.0001159463 | 0 | 0 | 0.0001159507 | 2.944107 | 8.667767
846.5 | 148 | 156.0115 | 394.0537 | -8.011509 | 3.073465e-09 | 8.916635e-05 | 0 | 0 | 8.916943e-05 | -8.011598 | 64.18571
846.55 | 170 | 155.9672 | 394.0037 | 14.03276 | 2.181975e-09 | 6.840844e-05 | 0 | 0 | 6.841062e-05 | 14.03269 | 196.9164
846.6 | 179 | 155.923 | 393.9537 | 23.07703 | 1.545383e-09 | 5.235801e-05 | 0 | 0 | 5.235955e-05 | 23.07697 | 532.5467
846.65 | 158 | 155.8787 | 393.9037 | 2.121294 | 1.09191e-09 | 3.997802e-05 | 0 | 0 | 3.997911e-05 | 2.121254 | 4.499718
846.7 | 160 | 155.8344 | 393.8537 | 4.165562 | 7.696667e-10 | 3.045258e-05 | 0 | 0 | 3.045335e-05 | 4.165531 | 17.35165
846.75 | 149 | 155.7902 | 393.8037 | -6.790171 | 5.412316e-10 | 2.314151e-05 | 0 | 0 | 2.314205e-05 | -6.790194 | 46.10673
846.8 | 176 | 155.7459 | 393.7537 | 20.2541 | 3.796892e-10 | 1.754382e-05 | 0 | 0 | 1.754419e-05 | 20.25408 | 410.2277
846.85 | 170 | 155.7016 | 393.7037 | 14.29836 | 2.657285e-10 | 1.326848e-05 | 0 | 0 | 1.326874e-05 | 14.29835 | 204.4428
846.9 | 164 | 155.6574 | 393.6537 | 8.342632 | 1.855294e-10 | 1.001113e-05 | 0 | 0 | 1.001131e-05 | 8.342622 | 69.59934
846.95 | 148 | 155.6131 | 393.6037 | -7.6131 | 1.292267e-10 | 7.535454e-06 | 0 | 0 | 7.535583e-06 | -7.613108 | 57.95941
847 | 152 | 155.5688 | 393.5537 | -3.568832 | 8.979585e-11 | 5.658492e-06 | 0 | 0 | 5.658581e-06 | -3.568838 | 12.73661
847.05 | 176 | 155.5246 | 393.5037 | 20.47544 | 6.224795e-11 | 4.238934e-06 | 0 | 0 | 4.238996e-06 | 20.47543 | 419.2433
847.1 | 145 | 155.4803 | 393.4537 | -10.4803 | 4.304856e-11 | 3.167943e-06 | 0 | 0 | 3.167986e-06 | -10.4803 | 109.8367
847.15 | 151 | 155.436 | 393.4037 | -4.436029 | 2.970003e-11 | 2.361907e-06 | 0 | 0 | 2.361937e-06 | -4.436032 | 19.67838
847.2 | 152 | 155.3918 | 393.3537 | -3.391762 | 2.044184e-11 | 1.756762e-06 | 0 | 0 | 1.756783e-06 | -3.391764 | 11.50406
847.25 | 155 | 155.3475 | 393.3037 | -0.3474941 | 1.403614e-11 | 1.303551e-06 | 0 | 0 | 1.303565e-06 | -0.3474955 | 0.1207531
847.3 | 184 | 155.3032 | 393.2537 | 28.69677 | 9.614797e-12 | 9.649561e-07 | 0 | 0 | 9.649657e-07 | 28.69677 | 823.5048
847.35 | 174 | 155.259 | 393.2037 | 18.74104 | 6.570484e-12 | 7.1261e-07 | 0 | 0 | 7.126166e-07 | 18.74104 | 351.2266
847.4 | 177 | 155.2147 | 393.1537 | 21.78531 | 4.479394e-12 | 5.250021e-07 | 0 | 0 | 5.250066e-07 | 21.78531 | 474.5997
847.45 | 152 | 155.1704 | 393.1037 | -3.170423 | 3.046533e-12 | 3.858645e-07 | 0 | 0 | 3.858676e-07 | -3.170424 | 10.05159
847.5 | 159 | 155.1262 | 393.0537 | 3.873844 | 2.06708e-12 | 2.829264e-07 | 0 | 0 | 2.829284e-07 | 3.873844 | 15.00667
847.55 | 163 | 155.0819 | 393.0037 | 7.918112 | 1.39918e-12 | 2.069554e-07 | 0 | 0 | 2.069568e-07 | 7.918112 | 62.69649
847.6 | 160 | 155.0376 | 392.9537 | 4.96238 | 9.448314e-13 | 1.510236e-07 | 0 | 0 | 1.510245e-07 | 4.962379 | 24.62521
847.65 | 170 | 154.9934 | 392.9037 | 15.00665 | 6.365022e-13 | 1.099455e-07 | 0 | 0 | 1.099462e-07 | 15.00665 | 225.1995
847.7 | 161 | 154.9491 | 392.8537 | 6.050915 | 4.277699e-13 | 7.985002e-08 | 0 | 0 | 7.985045e-08 | 6.050915 | 36.61357
847.75 | 171 | 154.9048 | 392.8037 | 16.09518 | 2.868041e-13 | 5.785451e-08 | 0 | 0 | 5.78548e-08 | 16.09518 | 259.0549
847.8 | 197 | 154.8605 | 392.7537 | 42.13945 | 1.918338e-13 | 4.181809e-08 | 0 | 0 | 4.181828e-08 | 42.13945 | 1775.733
847.85 | 140 | 154.8163 | 392.7037 | -14.81628 | 1.280058e-13 | 3.015476e-08 | 0 | 0 | 3.015489e-08 | -14.81628 | 219.5222
847.9 | 175 | 154.772 | 392.6537 | 20.22799 | 8.521162e-14 | 2.169263e-08 | 0 | 0 | 2.169272e-08 | 20.22799 | 409.1714
847.95 | 189 | 154.7277 | 392.6037 | 34.27225 | 5.65891e-14 | 1.556802e-08 | 0 | 0 | 1.556808e-08 | 34.27225 | 1174.587
848 | 215 | 154.6835 | 392.5537 | 60.31652 | 3.749139e-14 | 1.114601e-08 | 0 | 0 | 1.114604e-08 | 60.31652 | 3638.083
848.05 | 182 | 154.6392 | 392.5037 | 27.36079 | 2.477964e-14 | 7.961042e-09 | 0 | 0 | 7.961067e-09 | 27.36079 | 748.6127
848.1 | 199 | 154.5949 | 392.4537 | 44.40506 | 1.633891e-14 | 5.67264e-09 | 0 | 0 | 5.672657e-09 | 44.40506 | 1971.809
848.15 | 169 | 154.5507 | 392.4037 | 14.44932 | 1.074771e-14 | 4.032416e-09 | 0 | 0 | 4.032427e-09 | 14.44932 | 208.783
848.2 | 173 | 154.5064 | 392.3537 | 18.49359 | 7.052996e-15 | 2.859632e-09 | 0 | 0 | 2.859639e-09 | 18.49359 | 342.0129
848.25 | 159 | 154.4621 | 392.3037 | 4.537859 | 4.617384e-15 | 2.023111e-09 | 0 | 0 | 2.023115e-09 | 4.537859 | 20.59217
848.3 | 165 | 154.4179 | 392.2537 | 10.58213 | 3.015665e-15 | 1.427887e-09 | 0 | 0 | 1.42789e-09 | 10.58213 | 111.9814
848.35 | 187 | 154.3736 | 392.2037 | 32.62639 | 1.964875e-15 | 1.005386e-09 | 0 | 0 | 1.005388e-09 | 32.62639 | 1064.482
848.4 | 172 | 154.3293 | 392.1537 | 17.67066 | 1.277178e-15 | 7.062145e-10 | 0 | 0 | 7.062157e-10 | 17.67066 | 312.2523
848.45 | 209 | 154.2851 | 392.1037 | 54.71493 | 8.281953e-16 | 4.948859e-10 | 0 | 0 | 4.948867e-10 | 54.71493 | 2993.724
848.5 | 181 | 154.2408 | 392.0537 | 26.7592 | 5.357705e-16 | 3.459698e-10 | 0 | 0 | 3.459704e-10 | 26.7592 | 716.0547
848.55 | 161 | 154.1965 | 392.0037 | 6.803465 | 3.457718e-16 | 2.412882e-10 | 0 | 0 | 2.412886e-10 | 6.803465 | 46.28714
848.6 | 176 | 154.1523 | 391.9537 | 21.84773 | 2.226204e-16 | 1.678799e-10 | 0 | 0 | 1.678802e-10 | 21.84773 | 477.3234
848.65 | 180 | 154.108 | 391.9037 | 25.892 | 1.429898e-16 | 1.165269e-10 | 0 | 0 | 1.16527e-10 | 25.892 | 670.3957
848.7 | 180 | 154.0637 | 391.8537 | 25.93627 | 9.162419e-17 | 8.068973e-11 | 0 | 0 | 8.068982e-11 | 25.93627 | 672.69
848.75 | 187 | 154.0195 | 391.8037 | 32.98054 | 5.857062e-17 | 5.574105e-11 | 0 | 0 | 5.57411e-11 | 32.98054 | 1087.716
848.8 | 174 | 153.9752 | 391.7537 | 20.0248 | 3.735203e-17 | 3.841463e-11 | 0 | 0 | 3.841467e-11 | 20.0248 | 400.9928
848.85 | 175 | 153.9309 | 391.7037 | 21.06907 | 2.376366e-17 | 2.641089e-11 | 0 | 0 | 2.641091e-11 | 21.06907 | 443.9058
848.9 | 154 | 153.8867 | 391.6537 | 0.1133388 | 1.508263e-17 | 1.811482e-11 | 0 | 0 | 1.811483e-11 | 0.1133388 | 0.01284569
848.95 | 165 | 153.8424 | 391.6037 | 11.15761 | 9.550054e-18 | 1.239509e-11 | 0 | 0 | 1.23951e-11 | 11.15761 | 124.4922
849 | 176 | 153.7981 | 391.5537 | 22.20187 | 6.032525e-18 | 8.461167e-12 | 0 | 0 | 8.461173e-12 | 22.20187 | 492.9232
849.05 | 173 | 153.7539 | 391.5037 | 19.24614 | 3.801519e-18 | 5.76203e-12 | 0 | 0 | 5.762033e-12 | 19.24614 | 370.414
849.1 | 178 | 153.7096 | 391.4537 | 24.29041 | 2.389901e-18 | 3.914582e-12 | 0 | 0 | 3.914585e-12 | 24.29041 | 590.024
849.15 | 167 | 153.6653 | 391.4037 | 13.33468 | 1.498882e-18 | 2.65314e-12 | 0 | 0 | 2.653141e-12 | 13.33468 | 177.8136
849.2 | 180 | 153.6211 | 391.3537 | 26.37894 | 9.378205e-19 | 1.793905e-12 | 0 | 0 | 1.793906e-12 | 26.37894 | 695.8487
849.25 | 172 | 153.5768 | 391.3037 | 18.42321 | 5.853784e-19 | 1.210051e-12 | 0 | 0 | 1.210052e-12 | 18.42321 | 339.4148
849.3 | 193 | 153.5325 | 391.2537 | 39.46748 | 3.645175e-19 | 8.142777e-13 | 0 | 0 | 8.142781e-13 | 39.46748 | 1557.682
849.35 | 182 | 153.4883 | 391.2037 | 28.51175 | 2.264461e-19 | 5.46646e-13 | 0 | 0 | 5.466462e-13 | 28.51175 | 812.9198
849.4 | 185 | 153.444 | 391.1537 | 31.55602 | 1.403382e-19 | 3.66104e-13 | 0 | 0 | 3.661042e-13 | 31.55602 | 995.7821
849.45 | 155 | 153.3997 | 391.1037 | 1.600283 | 8.676647e-20 | 2.446063e-13 | 0 | 0 | 2.446064e-13 | 1.600283 | 2.560906
849.5 | 176 | 153.3554 | 391.0537 | 22.64455 | 5.35171e-20 | 1.630405e-13 | 0 | 0 | 1.630405e-13 | 22.64455 | 512.7757
849.55 | 166 | 153.3112 | 391.0037 | 12.68882 | 3.293047e-20 | 1.084146e-13 | 0 | 0 | 1.084147e-13 | 12.68882 | 161.0061
849.6 | 147 | 153.2669 | 390.9537 | -6.266914 | 2.021473e-20 | 7.191925e-14 | 0 | 0 | 7.191927e-14 | -6.266914 | 39.27421
849.65 | 177 | 153.2226 | 390.9037 | 23.77735 | 1.237949e-20 | 4.759564e-14 | 0 | 0 | 4.759565e-14 | 23.77735 | 565.3626
849.7 | 172 | 153.1784 | 390.8537 | 18.82162 | 7.563145e-21 | 3.142345e-14 | 0 | 0 | 3.142346e-14 | 18.82162 | 354.2534
849.75 | 186 | 153.1341 | 390.8037 | 32.86589 | 4.609637e-21 | 2.06969e-14 | 0 | 0 | 2.069691e-14 | 32.86589 | 1080.167
849.8 | 178 | 153.0898 | 390.7537 | 24.91016 | 2.802823e-21 | 1.359946e-14 | 0 | 0 | 1.359946e-14 | 24.91016 | 620.5159
849.85 | 166 | 153.0456 | 390.7037 | 12.95442 | 1.700159e-21 | 8.914612e-15 | 0 | 0 | 8.914614e-15 | 12.95442 | 167.8171
849.9 | 178 | 153.0013 | 390.6537 | 24.99869 | 1.02884e-21 | 5.829725e-15 | 0 | 0 | 5.829726e-15 | 24.99869 | 624.9346
849.95 | 195 | 152.957 | 390.6037 | 42.04296 | 6.211138e-22 | 3.803282e-15 | 0 | 0 | 3.803282e-15 | 42.04296 | 1767.61
850 | 185 | 152.9128 | 390.5537 | 32.08723 | 3.740754e-22 | 2.475333e-15 | 0 | 0 | 2.475333e-15 | 32.08723 | 1029.59
850.05 | 179 | 152.8685 | 390.5037 | 26.1315 | 2.247562e-22 | 1.607213e-15 | 0 | 0 | 1.607213e-15 | 26.1315 | 682.855
850.1 | 169 | 152.8242 | 390.4537 | 16.17576 | 1.347191e-22 | 1.041065e-15 | 0 | 0 | 1.041066e-15 | 16.17576 | 261.6553
850.15 | 198 | 152.78 | 390.4037 | 45.22003 | 8.055849e-23 | 6.727401e-16 | 0 | 0 | 6.727402e-16 | 45.22003 | 2044.851
850.2 | 181 | 152.7357 | 390.3537 | 28.2643 | 4.805717e-23 | 4.336919e-16 | 0 | 0 | 4.33692e-16 | 28.2643 | 798.8705
850.25 | 179 | 152.6914 | 390.3037 | 26.30857 | 2.860025e-23 | 2.789203e-16 | 0 | 0 | 2.789203e-16 | 26.30857 | 692.1406
850.3 | 164 | 152.6472 | 390.2537 | 11.35283 | 1.698033e-23 | 1.789549e-16 | 0 | 0 | 1.789549e-16 | 11.35283 | 128.8868
850.35 | 184 | 152.6029 | 390.2037 | 31.3971 | 1.005743e-23 | 1.145439e-16 | 0 | 0 | 1.145439e-16 | 31.3971 | 985.778
850.4 | 178 | 152.5586 | 390.1537 | 25.44137 | 5.942825e-24 | 7.314165e-17 | 0 | 0 | 7.314166e-17 | 25.44137 | 647.2632
850.45 | 178 | 152.5144 | 390.1037 | 25.48564 | 3.503188e-24 | 4.659319e-17 | 0 | 0 | 4.65932e-17 | 25.48564 | 649.5177
850.5 | 161 | 152.4701 | 390.0537 | 8.529904 | 2.060149e-24 | 2.961044e-17 | 0 | 0 | 2.961044e-17 | 8.529904 | 72.75926
850.55 | 170 | 152.4258 | 390.0037 | 17.57417 | 1.208645e-24 | 1.877293e-17 | 0 | 0 | 1.877293e-17 | 17.57417 | 308.8515
850.6 | 169 | 152.3816 | 389.9537 | 16.61844 | 7.073973e-25 | 1.187364e-17 | 0 | 0 | 1.187364e-17 | 16.61844 | 276.1725
850.65 | 184 | 152.3373 | 389.9037 | 31.66271 | 4.130407e-25 | 7.492048e-18 | 0 | 0 | 7.492048e-18 | 31.66271 | 1002.527
850.7 | 146 | 152.293 | 389.8537 | -6.293025 | 2.405952e-25 | 4.716088e-18 | 0 | 0 | 4.716088e-18 | -6.293025 | 39.60217
850.75 | 174 | 152.2488 | 389.8037 | 21.75124 | 1.398125e-25 | 2.96161e-18 | 0 | 0 | 2.961611e-18 | 21.75124 | 473.1165
850.8 | 148 | 152.2045 | 389.7537 | -4.20449 | 8.105309e-26 | 1.855405e-18 | 0 | 0 | 1.855405e-18 | -4.20449 | 17.67774
850.85 | 162 | 152.1602 | 389.7037 | 9.839778 | 4.68768e-26 | 1.159616e-18 | 0 | 0 | 1.159616e-18 | 9.839778 | 96.82123
850.9 | 152 | 152.116 | 389.6537 | -0.1159545 | 2.70465e-26 | 7.23027e-19 | 0 | 0 | 7.230271e-19 | -0.1159545 | 0.01344546
850.95 | 178 | 152.0717 | 389.6037 | 25.92831 | 1.556786e-26 | 4.49738e-19 | 0 | 0 | 4.49738e-19 | 25.92831 | 672.2774
851 | 176 | 152.0274 | 389.5537 | 23.97258 | 8.939463e-27 | 2.790804e-19 | 0 | 0 | 2.790804e-19 | 23.97258 | 574.6846
851.05 | 174 | 151.9832 | 389.5037 | 22.01685 | 5.121046e-27 | 1.727682e-19 | 0 | 0 | 1.727682e-19 | 22.01685 | 484.7416
851.1 | 141 | 151.9389 | 389.4537 | -10.93888 | 2.92665e-27 | 1.066996e-19 | 0 | 0 | 1.066996e-19 | -10.93888 | 119.6592
851.15 | 144 | 151.8946 | 389.4037 | -7.894616 | 1.668582e-27 | 6.573957e-20 | 0 | 0 | 6.573957e-20 | -7.894616 | 62.32497
851.2 | 144 | 151.8503 | 389.3537 | -7.850349 | 9.490497e-28 | 4.04069e-20 | 0 | 0 | 4.04069e-20 | -7.850349 | 61.62797
851.25 | 183 | 151.8061 | 389.3037 | 31.19392 | 5.385118e-28 | 2.477701e-20 | 0 | 0 | 2.477701e-20 | 31.19392 | 973.0606
851.3 | 151 | 151.7618 | 389.2537 | -0.7618132 | 3.048359e-28 | 1.515678e-20 | 0 | 0 | 1.515678e-20 | -0.7618132 | 0.5803594
851.35 | 148 | 151.7175 | 389.2037 | -3.717546 | 1.721479e-28 | 9.249746e-21 | 0 | 0 | 9.249746e-21 | -3.717546 | 13.82014
851.4 | 160 | 151.6733 | 389.1537 | 8.326722 | 9.698447e-29 | 5.631413e-21 | 0 | 0 | 5.631413e-21 | 8.326722 | 69.3343
851.45 | 160 | 151.629 | 389.1037 | 8.37099 | 5.450889e-29 | 3.420343e-21 | 0 | 0 | 3.420343e-21 | 8.37099 | 70.07347
851.5 | 153 | 151.5847 | 389.0537 | 1.415257 | 3.056309e-29 | 2.072463e-21 | 0 | 0 | 2.072463e-21 | 1.415257 | 2.002954
851.55 | 161 | 151.5405 | 389.0037 | 9.459525 | 1.709589e-29 | 1.252762e-21 | 0 | 0 | 1.252762e-21 | 9.459525 | 89.48262
851.6 | 194 | 151.4962 | 388.9537 | 42.50379 | 9.540061e-30 | 7.554661e-22 | 0 | 0 | 7.554661e-22 | 42.50379 | 1806.572
851.65 | 171 | 151.4519 | 388.9037 | 19.54806 | 5.310987e-30 | 4.54492e-22 | 0 | 0 | 4.54492e-22 | 19.54806 | 382.1267
851.7 | 152 | 151.4077 | 388.8537 | 0.5923281 | 2.949606e-30 | 2.727735e-22 | 0 | 0 | 2.727735e-22 | 0.5923281 | 0.3508526
851.75 | 152 | 151.3634 | 388.8037 | 0.6365958 | 1.634246e-30 | 1.633213e-22 | 0 | 0 | 1.633213e-22 | 0.6365958 | 0.4052542
851.8 | 163 | 151.3191 | 388.7537 | 11.68086 | 9.033078e-31 | 9.755472e-23 | 0 | 0 | 9.755472e-23 | 11.68086 | 136.4426
851.85 | 165 | 151.2749 | 388.7037 | 13.72513 | 4.981026e-31 | 5.813243e-23 | 0 | 0 | 5.813243e-23 | 13.72513 | 188.3792
851.9 | 175 | 151.2306 | 388.6537 | 23.7694 | 2.7401e-31 | 3.455838e-23 | 0 | 0 | 3.455838e-23 | 23.7694 | 564.9843
851.95 | 143 | 151.1863 | 388.6037 | -8.186334 | 1.503761e-31 | 2.049524e-23 | 0 | 0 | 2.049524e-23 | -8.186334 | 67.01606
852 | 147 | 151.1421 | 388.5537 | -4.142066 | 8.232962e-32 | 1.212599e-23 | 0 | 0 | 1.212599e-23 | -4.142066 | 17.15671
852.05 | 166 | 151.0978 | 388.5037 | 14.9022 | 4.496742e-32 | 7.157253e-24 | 0 | 0 | 7.157253e-24 | 14.9022 | 222.0756
852.1 | 166 | 151.0535 | 388.4537 | 14.94647 | 2.450218e-32 | 4.214443e-24 | 0 | 0 | 4.214443e-24 | 14.94647 | 223.3969
852.15 | 169 | 151.0093 | 388.4037 | 17.99074 | 1.331914e-32 | 2.475704e-24 | 0 | 0 | 2.475704e-24 | 17.99074 | 323.6666
852.2 | 156 | 150.965 | 388.3537 | 5.035005 | 7.222909e-33 | 1.450848e-24 | 0 | 0 | 1.450848e-24 | 5.035005 | 25.35127
852.25 | 152 | 150.9207 | 388.3037 | 1.079272 | 3.907626e-33 | 8.482229e-25 | 0 | 0 | 8.482229e-25 | 1.079272 | 1.164829
852.3 | 143 | 150.8765 | 388.2537 | -7.87646 | 2.109009e-33 | 4.947237e-25 | 0 | 0 | 4.947237e-25 | -7.87646 | 62.03862
852.35 | 175 | 150.8322 | 388.2037 | 24.16781 | 1.135557e-33 | 2.878592e-25 | 0 | 0 | 2.878592e-25 | 24.16781 | 584.0829
852.4 | 137 | 150.7879 | 388.1537 | -13.78792 | 6.099635e-34 | 1.670946e-25 | 0 | 0 | 1.670946e-25 | -13.78792 | 190.1069
852.45 | 162 | 150.7437 | 388.1037 | 11.25634 | 3.268614e-34 | 9.676299e-26 | 0 | 0 | 9.676299e-26 | 11.25634 | 126.7053
852.5 | 136 | 150.6994 | 388.0537 | -14.69939 | 1.747383e-34 | 5.590118e-26 | 0 | 0 | 5.590118e-26 | -14.69939 | 216.072
852.55 | 138 | 150.6551 | 388.0037 | -12.65512 | 9.319171e-35 | 3.221791e-26 | 0 | 0 | 3.221791e-26 | -12.65512 | 160.1521
852.6 | 165 | 150.6109 | 387.9537 | 14.38915 | 4.958282e-35 | 1.852416e-26 | 0 | 0 | 1.852416e-26 | 14.38915 | 207.0475
852.65 | 170 | 150.5666 | 387.9037 | 19.43341 | 2.631782e-35 | 1.062538e-26 | 0 | 0 | 1.062538e-26 | 19.43341 | 377.6576
852.7 | 155 | 150.5223 | 387.8537 | 4.477681 | 1.393585e-35 | 6.080158e-27 | 0 | 0 | 6.080158e-27 | 4.477681 | 20.04963
852.75 | 163 | 150.4781 | 387.8037 | 12.52195 | 7.361757e-36 | 3.470964e-27 | 0 | 0 | 3.470964e-27 | 12.52195 | 156.7992
852.8 | 169 | 150.4338 | 387.7537 | 18.56622 | 3.879666e-36 | 1.976743e-27 | 0 | 0 | 1.976743e-27 | 18.56622 | 344.7044
852.85 | 147 | 150.3895 | 387.7037 | -3.389516 | 2.039727e-36 | 1.123091e-27 | 0 | 0 | 1.123091e-27 | -3.389516 | 11.48882
852.9 | 185 | 150.3452 | 387.6537 | 34.65475 | 1.069829e-36 | 6.365675e-28 | 0 | 0 | 6.365675e-28 | 34.65475 | 1200.952
852.95 | 143 | 150.301 | 387.6037 | -7.30098 | 5.597851e-37 | 3.599471e-28 | 0 | 0 | 3.599471e-28 | -7.30098 | 53.30431
853 | 172 | 150.2567 | 387.5537 | 21.74329 | 2.922087e-37 | 2.030475e-28 | 0 | 0 | 2.030475e-28 | 21.74329 | 472.7705
4
CAE

## Sheet1
DATA
FRR
MW488
2019-11-20
828
853
0.05
501
1
1
5000
155
195
187
164
180
173
157
177
174
176
172
174
169
178
167
163
177
228
152
183
193
176
188
173
150
177
167
175
178
181
180
174
184
176
169
202
177
167
182
164
181
220
159
198
179
160
194
189
174
172
172
171
174
177
178
199
171
163
156
174
183
147
184
162
166
176
170
188
195
175
182
136
188
165
160
173
168
188
179
150
158
193
185
173
178
171
178
181
164
179
186
182
177
200
197
165
181
167
169
179
175
183
187
160
162
173
168
175
167
182
173
153
167
162
165
190
182
174
159
177
161
150
163
163
184
172
157
185
167
169
178
180
153
145
153
169
164
178
150
180
159
197
163
158
148
186
174
178
154
148
169
167
167
157
166
168
163
141
181
159
177
173
171
166
154
159
175
160
158
173
172
165
192
150
168
159
162
156
167
175
164
163
165
167
173
173
194
192
191
183
192
163
193
203
179
211
223
210
211
206
224
221
204
224
260
229
269
257
246
261
287
298
267
263
299
294
295
301
294
301
326
303
333
322
351
340
336
352
373
333
342
346
385
347
365
342
348
355
369
390
367
408
365
391
406
389
415
377
415
402
401
385
405
396
379
399
403
377
433
390
400
391
370
376
347
357
308
339
334
362
303
330
320
342
311
311
288
297
281
275
277
280
288
251
261
250
238
242
243
201
223
197
192
217
212
208
212
185
204
197
191
187
184
196
190
196
178
162
192
189
173
197
192
170
194
160
139
172
173
169
167
175
174
175
170
181
165
160
160
154
134
166
172
152
158
140
163
171
172
187
158
147
150
176
157
159
181
168
149
153
150
161
150
172
170
147
140
153
152
147
133
137
175
159
196
143
170
159
162
159
148
170
179
158
160
149
176
170
164
148
152
176
145
151
152
155
184
174
177
152
159
163
160
170
161
171
197
140
175
189
215
182
199
169
173
159
165
187
172
209
181
161
176
180
180
187
174
175
154
165
176
173
178
167
180
172
193
182
185
155
176
166
147
177
172
186
178
166
178
195
185
179
169
198
181
179
164
184
178
178
161
170
169
184
146
174
148
162
152
178
176
174
141
144
144
183
151
148
160
160
153
161
194
171
152
152
163
165
175
143
147
166
166
169
156
152
143
175
137
162
136
138
165
170
155
163
169
147
185
143
172
4
CAE