## A750CR
DATA
FRR
MW542
| 03-18-20 | [7 empty] | Carbon peak |  | Offset
| 695 | starting ke |  | a | 238.7188 | 76.38287 | 0 |  | 285 |  | 16.19172
| 720 | finishing ke |  | b | 532.43 | 535.7982 | 0
| 0.05 | step size |  | c | 1.396119 | 1.396119 | 1.396119
| 501 | no. of points |  | FWHM | 3.28761 | 3.28761 | 3.28761
| 1 | ignore |  | Area | 835.409 | 267.3059 | 0 |  |  | total
| 1 | ignore |  | Total |  |  | 1102.715 |  |  | 207864.6
ke | 5000 | bg | BE | minus bg | Gauss1 | Gauss2 | Gauss 3 | sum | diff | diff sq
695 | 383 | 395.5489 | 542.4083 | -12.54886 | 1.930717e-09 | 0.001035744 | 0 | 0.001035745 | -12.5499 | 157.4999 | 695 | 383 | -1.422388 | 1384.108
695.05 | 382 | 395.4777 | 542.3583 | -13.47774 | 2.49232e-09 | 0.00122635 | 0 | 0.001226353 | -13.47897 | 181.6825 | 695.05 | 382 | 0.3370433 | 236.7847
695.1 | 392 | 395.4066 | 542.3083 | -3.406621 | 3.213157e-09 | 0.001450173 | 0 | 0.001450176 | -3.408071 | 11.61495 | 695.1 | 392 | 0.3080785 | 15.30433
695.15 | 391 | 395.3355 | 542.2583 | -4.335502 | 4.137166e-09 | 0.001712647 | 0 | 0.001712651 | -4.337214 | 18.81143 | 695.15 | 391
695.2 | 408 | 395.2644 | 542.2083 | 12.73562 | 5.320066e-09 | 0.002020036 | 0 | 0.002020041 | 12.7336 | 162.1445 | 695.2 | 408
695.25 | 386 | 395.1933 | 542.1583 | -9.193263 | 6.832412e-09 | 0.002379541 | 0 | 0.002379548 | -9.195642 | 84.55984 | 695.25 | 386
695.3 | 389 | 395.1221 | 542.1083 | -6.122144 | 8.763427e-09 | 0.002799435 | 0 | 0.002799444 | -6.124943 | 37.51493 | 695.3 | 389
695.35 | 410 | 395.051 | 542.0583 | 14.94898 | 1.122579e-08 | 0.003289202 | 0 | 0.003289213 | 14.94569 | 223.3735 | 695.35 | 410
695.4 | 389 | 394.9799 | 542.0083 | -5.979905 | 1.43616e-08 | 0.0038597 | 0 | 0.003859714 | -5.983764 | 35.80544 | 695.4 | 389
695.45 | 400 | 394.9088 | 541.9583 | 5.091215 | 1.834982e-08 | 0.004523343 | 0 | 0.004523362 | 5.086691 | 25.87443 | 695.45 | 400
695.5 | 418 | 394.8377 | 541.9083 | 23.16233 | 2.341551e-08 | 0.0052943 | 0 | 0.005294324 | 23.15704 | 536.2485 | 695.5 | 418
695.55 | 391 | 394.7665 | 541.8583 | -3.766547 | 2.984135e-08 | 0.006188716 | 0 | 0.006188746 | -3.772735 | 14.23353 | 695.55 | 391
695.6 | 401 | 394.6954 | 541.8083 | 6.304573 | 3.798186e-08 | 0.00722496 | 0 | 0.007224998 | 6.297348 | 39.65659 | 695.6 | 401
695.65 | 402 | 394.6243 | 541.7583 | 7.375692 | 4.828108e-08 | 0.008423903 | 0 | 0.008423951 | 7.367268 | 54.27664 | 695.65 | 402
695.7 | 375 | 394.5532 | 541.7083 | -19.55319 | 6.129439e-08 | 0.009809215 | 0 | 0.009809276 | -19.563 | 382.7109 | 695.7 | 375
695.75 | 379 | 394.4821 | 541.6583 | -15.48207 | 7.771546e-08 | 0.0114077 | 0 | 0.01140778 | -15.49348 | 240.0478 | 695.75 | 379
695.8 | 409 | 394.4109 | 541.6083 | 14.58905 | 9.840952e-08 | 0.01324966 | 0 | 0.01324976 | 14.5758 | 212.454 | 695.8 | 409
695.85 | 399 | 394.3398 | 541.5583 | 4.66017 | 1.244543e-07 | 0.01536932 | 0 | 0.01536945 | 4.6448 | 21.57417 | 695.85 | 399
695.9 | 428 | 394.2687 | 541.5083 | 33.73129 | 1.571902e-07 | 0.01780522 | 0 | 0.01780538 | 33.71348 | 1136.599 | 695.9 | 428
695.95 | 353 | 394.1976 | 541.4583 | -41.19759 | 1.982823e-07 | 0.02060076 | 0 | 0.02060095 | -41.21819 | 1698.939 | 695.95 | 353
696 | 409 | 394.1265 | 541.4083 | 14.87353 | 2.49796e-07 | 0.02380465 | 0 | 0.0238049 | 14.84972 | 220.5143 | 696 | 409
696.05 | 397 | 394.0554 | 541.3583 | 2.944647 | 3.142896e-07 | 0.02747157 | 0 | 0.02747189 | 2.917175 | 8.509912 | 709 | 386
696.1 | 404 | 393.9842 | 541.3083 | 10.01577 | 3.949276e-07 | 0.03166271 | 0 | 0.03166311 | 9.984103 | 99.68232 | 709.05 | 374
696.15 | 386 | 393.9131 | 541.2583 | -7.913114 | 4.95619e-07 | 0.03644649 | 0 | 0.03644699 | -7.949561 | 63.19552 | 709.1 | 373
696.2 | 407 | 393.842 | 541.2083 | 13.15801 | 6.211856e-07 | 0.04189925 | 0 | 0.04189987 | 13.11611 | 172.0322 | 709.15 | 358
696.25 | 409 | 393.7709 | 541.1583 | 15.22912 | 7.775669e-07 | 0.04810606 | 0 | 0.04810684 | 15.18102 | 230.4633 | 709.2 | 372
696.3 | 389 | 393.6998 | 541.1083 | -4.699756 | 9.720691e-07 | 0.05516153 | 0 | 0.0551625 | -4.754918 | 22.60925 | 709.25 | 367
696.35 | 426 | 393.6286 | 541.0583 | 32.37136 | 1.213667e-06 | 0.06317072 | 0 | 0.06317193 | 32.30819 | 1043.819 | 709.3 | 369
696.4 | 414 | 393.5575 | 541.0083 | 20.44248 | 1.513369e-06 | 0.07225006 | 0 | 0.07225158 | 20.37023 | 414.9463 | 709.35 | 390
696.45 | 417 | 393.4864 | 540.9583 | 23.5136 | 1.88466e-06 | 0.08252844 | 0 | 0.08253033 | 23.43107 | 549.0151 | 709.4 | 361
696.5 | 396 | 393.4153 | 540.9083 | 2.584722 | 2.344036e-06 | 0.0941482 | 0 | 0.09415055 | 2.490571 | 6.202944 | 709.45 | 351
696.55 | 382 | 393.3442 | 540.8583 | -11.34416 | 2.911645e-06 | 0.1072663 | 0 | 0.1072692 | -11.45143 | 131.1352 | 709.5 | 383
696.6 | 390 | 393.273 | 540.8083 | -3.27304 | 3.612066e-06 | 0.1220556 | 0 | 0.1220592 | -3.395099 | 11.5267 | 709.55 | 380
696.65 | 400 | 393.2019 | 540.7583 | 6.79808 | 4.475235e-06 | 0.1387059 | 0 | 0.1387104 | 6.659369 | 44.3472 | 709.6 | 397
696.7 | 408 | 393.1308 | 540.7083 | 14.8692 | 5.537566e-06 | 0.1574256 | 0 | 0.1574311 | 14.71177 | 216.4361 | 709.65 | 382
696.75 | 389 | 393.0597 | 540.6583 | -4.059681 | 6.843291e-06 | 0.1784426 | 0 | 0.1784494 | -4.238131 | 17.96175 | 709.7 | 383
696.8 | 408 | 392.9886 | 540.6083 | 15.01144 | 8.446059e-06 | 0.2020062 | 0 | 0.2020146 | 14.80942 | 219.319 | 709.75 | 367
696.85 | 418 | 392.9174 | 540.5583 | 25.08256 | 1.041085e-05 | 0.2283883 | 0 | 0.2283987 | 24.85416 | 617.7292 | 709.8 | 357
696.9 | 403 | 392.8463 | 540.5083 | 10.15368 | 1.281625e-05 | 0.2578849 | 0 | 0.2578978 | 9.895779 | 97.92644 | 709.85 | 363
696.95 | 405 | 392.7752 | 540.4583 | 12.2248 | 1.57572e-05 | 0.2908179 | 0 | 0.2908336 | 11.93396 | 142.4195 | 709.9 | 365
697 | 392 | 392.7041 | 540.4083 | -0.7040845 | 1.934818e-05 | 0.3275361 | 0 | 0.3275554 | -1.03164 | 1.064281 | 709.95 | 402
697.05 | 394 | 392.633 | 540.3583 | 1.367035 | 2.372706e-05 | 0.3684175 | 0 | 0.3684412 | 0.9985937 | 0.9971893 | 710 | 391
697.1 | 390 | 392.5618 | 540.3083 | -2.561846 | 2.905968e-05 | 0.4138703 | 0 | 0.4138993 | -2.975745 | 8.855059
697.15 | 386 | 392.4907 | 540.2583 | -6.490726 | 3.554517e-05 | 0.4643348 | 0 | 0.4643703 | -6.955097 | 48.37337
697.2 | 384 | 392.4196 | 540.2083 | -8.419607 | 4.342236e-05 | 0.5202848 | 0 | 0.5203282 | -8.939935 | 79.92244
697.25 | 410 | 392.3485 | 540.1583 | 17.65151 | 5.297723e-05 | 0.5822293 | 0 | 0.5822823 | 17.06923 | 291.3586
697.3 | 389 | 392.2774 | 540.1083 | -3.277368 | 6.455174e-05 | 0.6507137 | 0 | 0.6507783 | -3.928146 | 15.43033
697.35 | 405 | 392.2062 | 540.0583 | 12.79375 | 7.855425e-05 | 0.7263214 | 0 | 0.7263999 | 12.06735 | 145.621
697.4 | 384 | 392.1351 | 540.0083 | -8.135129 | 9.547164e-05 | 0.8096748 | 0 | 0.8097703 | -8.9449 | 80.01123
697.45 | 421 | 392.064 | 539.9583 | 28.93599 | 0.0001158836 | 0.9014371 | 0 | 0.901553 | 28.03444 | 785.9297
697.5 | 395 | 391.9929 | 539.9083 | 3.007109 | 0.0001404794 | 1.002313 | 0 | 1.002453 | 2.004656 | 4.018646
697.55 | 350 | 391.9218 | 539.8583 | -41.92177 | 0.0001700773 | 1.113048 | 0 | 1.113218 | -43.03499 | 1852.01
697.6 | 423 | 391.8507 | 539.8083 | 31.14935 | 0.0002056472 | 1.234433 | 0 | 1.234639 | 29.91471 | 894.8898
697.65 | 397 | 391.7795 | 539.7583 | 5.220467 | 0.0002483375 | 1.367302 | 0 | 1.36755 | 3.852918 | 14.84497
697.7 | 390 | 391.7084 | 539.7083 | -1.708413 | 0.0002995055 | 1.51253 | 0 | 1.512829 | -3.221243 | 10.3764
697.75 | 401 | 391.6373 | 539.6583 | 9.362706 | 0.0003607533 | 1.671039 | 0 | 1.6714 | 7.691306 | 59.1562
697.8 | 403 | 391.5662 | 539.6083 | 11.43383 | 0.0004339691 | 1.843793 | 0 | 1.844227 | 9.589599 | 91.9604
697.85 | 403 | 391.4951 | 539.5583 | 11.50494 | 0.000521375 | 2.031799 | 0 | 2.03232 | 9.472625 | 89.73062
697.9 | 386 | 391.4239 | 539.5083 | -5.423936 | 0.0006255825 | 2.236105 | 0 | 2.236731 | -7.660666 | 58.68581
697.95 | 339 | 391.3528 | 539.4583 | -52.35282 | 0.0007496558 | 2.457801 | 0 | 2.458551 | -54.81137 | 3004.286
698 | 402 | 391.2817 | 539.4083 | 10.7183 | 0.0008971855 | 2.698014 | 0 | 2.698911 | 8.019392 | 64.31065
698.05 | 425 | 391.2106 | 539.3583 | 33.78942 | 0.001072372 | 2.957908 | 0 | 2.95898 | 30.83044 | 950.5162
698.1 | 352 | 391.1395 | 539.3083 | -39.13946 | 0.001280123 | 3.23868 | 0 | 3.23996 | -42.37942 | 1796.015
698.15 | 382 | 391.0683 | 539.2583 | -9.068339 | 0.001526163 | 3.541558 | 0 | 3.543084 | -12.61142 | 159.048
698.2 | 429 | 390.9972 | 539.2083 | 38.00278 | 0.00181716 | 3.867797 | 0 | 3.869615 | 34.13317 | 1165.073
698.25 | 393 | 390.9261 | 539.1583 | 2.0739 | 0.002160869 | 4.218675 | 0 | 4.220835 | -2.146935 | 4.609332
698.3 | 410 | 390.855 | 539.1083 | 19.14502 | 0.002566295 | 4.595484 | 0 | 4.598051 | 14.54697 | 211.6143
698.35 | 378 | 390.7839 | 539.0583 | -12.78386 | 0.003043881 | 4.999534 | 0 | 5.002578 | -17.78644 | 316.3574
698.4 | 390 | 390.7127 | 539.0083 | -0.7127418 | 0.003605718 | 5.432138 | 0 | 5.435743 | -6.148485 | 37.80387
698.45 | 377 | 390.6416 | 538.9583 | -13.64162 | 0.004265783 | 5.894608 | 0 | 5.898874 | -19.5405 | 381.831
698.5 | 400 | 390.5705 | 538.9083 | 9.429497 | 0.005040211 | 6.388253 | 0 | 6.393293 | 3.036204 | 9.218534
698.55 | 379 | 390.4994 | 538.8583 | -11.49938 | 0.0059476 | 6.914364 | 0 | 6.920311 | -18.41969 | 339.2852
698.6 | 390 | 390.4283 | 538.8083 | -0.4282643 | 0.007009349 | 7.47421 | 0 | 7.48122 | -7.909484 | 62.55993
698.65 | 422 | 390.3571 | 538.7583 | 31.64286 | 0.008250051 | 8.069031 | 0 | 8.077281 | 23.56557 | 555.3363
698.7 | 396 | 390.286 | 538.7083 | 5.713975 | 0.009697918 | 8.700023 | 0 | 8.709721 | -2.995746 | 8.974497
698.75 | 390 | 390.2149 | 538.6583 | -0.2149061 | 0.01138527 | 9.368335 | 0 | 9.37972 | -9.594626 | 92.05685
698.8 | 411 | 390.1438 | 538.6083 | 20.85621 | 0.01334908 | 10.07505 | 0 | 10.0884 | 10.76781 | 115.9457
698.85 | 399 | 390.0727 | 538.5583 | 8.927333 | 0.01563155 | 10.8212 | 0 | 10.83683 | -1.909496 | 3.646175
698.9 | 440 | 390.0015 | 538.5083 | 49.99845 | 0.01828082 | 11.6077 | 0 | 11.62598 | 38.37247 | 1472.446
698.95 | 402 | 389.9304 | 538.4583 | 12.06957 | 0.0213517 | 12.43541 | 0 | 12.45676 | -0.3871897 | 0.1499159
699 | 456 | 389.8593 | 538.4083 | 66.14069 | 0.02490647 | 13.30506 | 0 | 13.32997 | 52.81072 | 2788.972
699.05 | 424 | 389.7882 | 538.3583 | 34.21181 | 0.02901582 | 14.21729 | 0 | 14.2463 | 19.96551 | 398.6215
699.1 | 380 | 389.7171 | 538.3083 | -9.71707 | 0.03375985 | 15.17258 | 0 | 15.20634 | -24.92341 | 621.1765
699.15 | 408 | 389.646 | 538.2583 | 18.35405 | 0.03922917 | 16.17131 | 0 | 16.21054 | 2.143507 | 4.594621
699.2 | 402 | 389.5748 | 538.2083 | 12.42517 | 0.04552613 | 17.21369 | 0 | 17.25922 | -4.834049 | 23.36803
699.25 | 447 | 389.5037 | 538.1583 | 57.49629 | 0.05276613 | 18.29977 | 0 | 18.35254 | 39.14375 | 1532.233
699.3 | 408 | 389.4326 | 538.1083 | 18.56741 | 0.06107912 | 19.42944 | 0 | 19.49052 | -0.9231155 | 0.8521421
699.35 | 422 | 389.3615 | 538.0583 | 32.63853 | 0.07061115 | 20.60241 | 0 | 20.67302 | 11.96551 | 143.1734
699.4 | 415 | 389.2904 | 538.0083 | 25.70965 | 0.08152611 | 21.81818 | 0 | 21.89971 | 3.809936 | 14.51561
699.45 | 411 | 389.2192 | 537.9583 | 21.78077 | 0.09400764 | 23.07609 | 0 | 23.17009 | -1.389329 | 1.930235
699.5 | 398 | 389.1481 | 537.9083 | 8.851885 | 0.1082611 | 24.37523 | 0 | 24.48349 | -15.63161 | 244.3471
699.55 | 433 | 389.077 | 537.8583 | 43.923 | 0.1245159 | 25.71451 | 0 | 25.83902 | 18.08398 | 327.0304
699.6 | 432 | 389.0059 | 537.8083 | 42.99412 | 0.1430277 | 27.0926 | 0 | 27.23563 | 15.7585 | 248.3302
699.65 | 396 | 388.9348 | 537.7583 | 7.065243 | 0.1640811 | 28.50796 | 0 | 28.67204 | -21.6068 | 466.8537
699.7 | 422 | 388.8636 | 537.7083 | 33.13636 | 0.1879922 | 29.95881 | 0 | 30.1468 | 2.989561 | 8.937475
699.75 | 386 | 388.7925 | 537.6583 | -2.792518 | 0.2151117 | 31.44314 | 0 | 31.65825 | -34.45077 | 1186.856
699.8 | 429 | 388.7214 | 537.6083 | 40.2786 | 0.245828 | 32.95872 | 0 | 33.20454 | 7.074057 | 50.04229
699.85 | 430 | 388.6503 | 537.5583 | 41.34972 | 0.2805702 | 34.50306 | 0 | 34.78363 | 6.566091 | 43.11355
699.9 | 428 | 388.5792 | 537.5083 | 39.42084 | 0.3198119 | 36.07347 | 0 | 36.39328 | 3.02756 | 9.166118
699.95 | 433 | 388.508 | 537.4583 | 44.49196 | 0.3640749 | 37.66701 | 0 | 38.03109 | 6.460873 | 41.74288
700 | 421 | 388.4369 | 537.4083 | 32.56308 | 0.4139328 | 39.28053 | 0 | 39.69447 | -7.131389 | 50.85671
700.05 | 418 | 388.3658 | 537.3583 | 29.6342 | 0.4700152 | 40.91067 | 0 | 41.38068 | -11.74649 | 137.98
700.1 | 449 | 388.2947 | 537.3083 | 60.70532 | 0.533012 | 42.55384 | 0 | 43.08685 | 17.61847 | 310.4103
700.15 | 431 | 388.2236 | 537.2583 | 42.77644 | 0.6036774 | 44.20627 | 0 | 44.80995 | -2.033513 | 4.135177
700.2 | 442 | 388.1524 | 537.2083 | 53.84756 | 0.6828352 | 45.86401 | 0 | 46.54684 | 7.300713 | 53.30041
700.25 | 428 | 388.0813 | 537.1583 | 39.91868 | 0.7713826 | 47.52292 | 0 | 48.2943 | -8.375623 | 70.15107
700.3 | 433 | 388.0102 | 537.1083 | 44.98979 | 0.8702956 | 49.17871 | 0 | 50.04901 | -5.05921 | 25.59561
700.35 | 427 | 387.9391 | 537.0583 | 39.06091 | 0.9806333 | 50.82696 | 0 | 51.80759 | -12.74668 | 162.4779
700.4 | 439 | 387.868 | 537.0083 | 51.13203 | 1.103544 | 52.46312 | 0 | 53.56667 | -2.434632 | 5.927432
700.45 | 430 | 387.7968 | 536.9583 | 42.20315 | 1.240267 | 54.08254 | 0 | 55.32281 | -13.11965 | 172.1253
700.5 | 452 | 387.7257 | 536.9083 | 64.27427 | 1.392144 | 55.68048 | 0 | 57.07263 | 7.201644 | 51.86367
700.55 | 452 | 387.6546 | 536.8583 | 64.34539 | 1.560615 | 57.25216 | 0 | 58.81278 | 5.532613 | 30.60981
700.6 | 444 | 387.5835 | 536.8083 | 56.41651 | 1.747232 | 58.79275 | 0 | 60.53998 | -4.123469 | 17.003
700.65 | 444 | 387.5124 | 536.7583 | 56.48763 | 1.953657 | 60.2974 | 0 | 62.25106 | -5.763427 | 33.2171
700.7 | 431 | 387.4413 | 536.7083 | 43.55875 | 2.181669 | 61.7613 | 0 | 63.94296 | -20.38421 | 415.5162
700.75 | 472 | 387.3701 | 536.6583 | 84.62987 | 2.433171 | 63.17964 | 0 | 65.61281 | 19.01706 | 361.6484
700.8 | 435 | 387.299 | 536.6083 | 47.70099 | 2.710186 | 64.54772 | 0 | 67.25791 | -19.55692 | 382.473
700.85 | 423 | 387.2279 | 536.5583 | 35.77211 | 3.014871 | 65.86089 | 0 | 68.87576 | -33.10366 | 1095.852
700.9 | 478 | 387.1568 | 536.5083 | 90.84323 | 3.34951 | 67.11464 | 0 | 70.46415 | 20.37907 | 415.3066
700.95 | 450 | 387.0857 | 536.4583 | 62.91435 | 3.716522 | 68.3046 | 0 | 72.02112 | -9.106774 | 82.93332
701 | 454 | 387.0145 | 536.4083 | 66.98547 | 4.118464 | 69.42655 | 0 | 73.54501 | -6.559543 | 43.0276
701.05 | 495 | 386.9434 | 536.3583 | 108.0566 | 4.558025 | 70.47647 | 0 | 75.03449 | 33.02209 | 1090.458
701.1 | 459 | 386.8723 | 536.3083 | 72.1277 | 5.038034 | 71.45057 | 0 | 76.4886 | -4.360899 | 19.01744
701.15 | 455 | 386.8012 | 536.2583 | 68.19882 | 5.561456 | 72.34528 | 0 | 77.90674 | -9.707914 | 94.2436
701.2 | 473 | 386.7301 | 536.2083 | 86.26994 | 6.131389 | 73.15731 | 0 | 79.2887 | 6.981248 | 48.73782
701.25 | 452 | 386.6589 | 536.1583 | 65.34106 | 6.751063 | 73.88362 | 0 | 80.63468 | -15.29362 | 233.8949
701.3 | 423 | 386.5878 | 536.1083 | 36.41218 | 7.423837 | 74.5215 | 0 | 81.94534 | -45.53316 | 2073.269
701.35 | 467 | 386.5167 | 536.0583 | 80.4833 | 8.153193 | 75.06855 | 0 | 83.22174 | -2.738438 | 7.499043
701.4 | 471 | 386.4456 | 536.0083 | 84.55442 | 8.942726 | 75.52268 | 0 | 84.4654 | 0.08901686 | 0.007924002
701.45 | 504 | 386.3745 | 535.9583 | 117.6255 | 9.796144 | 75.88217 | 0 | 85.67831 | 31.94723 | 1020.626
701.5 | 465 | 386.3033 | 535.9083 | 78.69666 | 10.71725 | 76.14564 | 0 | 86.86289 | -8.166227 | 66.68726
701.55 | 500 | 386.2322 | 535.8583 | 113.7678 | 11.70993 | 76.31208 | 0 | 88.02202 | 25.74576 | 662.8443
701.6 | 494 | 386.1611 | 535.8083 | 107.8389 | 12.77817 | 76.38086 | 0 | 89.15903 | 18.67987 | 348.9375
701.65 | 494 | 386.09 | 535.7583 | 107.91 | 13.92598 | 76.35171 | 0 | 90.27769 | 17.63233 | 310.8991
701.7 | 457 | 386.0189 | 535.7083 | 70.98114 | 15.15743 | 76.22474 | 0 | 91.38218 | -20.40104 | 416.2023
701.75 | 461 | 385.9477 | 535.6583 | 75.05226 | 16.47664 | 76.00044 | 0 | 92.47708 | -17.42483 | 303.6246
701.8 | 487 | 385.8766 | 535.6083 | 101.1234 | 17.88771 | 75.67967 | 0 | 93.56738 | 7.555997 | 57.09309
701.85 | 494 | 385.8055 | 535.5583 | 108.1945 | 19.39473 | 75.26366 | 0 | 94.65839 | 13.53611 | 183.2263
701.9 | 500 | 385.7344 | 535.5083 | 114.2656 | 21.00175 | 74.75399 | 0 | 95.75575 | 18.50987 | 342.6152
701.95 | 504 | 385.6633 | 535.4583 | 118.3367 | 22.71279 | 74.15261 | 0 | 96.8654 | 21.47134 | 461.0183
702 | 444 | 385.5921 | 535.4083 | 58.40785 | 24.53174 | 73.46178 | 0 | 97.99352 | -39.58566 | 1567.025
702.05 | 490 | 385.521 | 535.3583 | 104.479 | 26.4624 | 72.6841 | 0 | 99.14649 | 5.33248 | 28.43534
702.1 | 503 | 385.4499 | 535.3083 | 117.5501 | 28.50841 | 71.82247 | 0 | 100.3309 | 17.21921 | 296.5013
702.15 | 503 | 385.3788 | 535.2583 | 117.6212 | 30.67325 | 70.88009 | 0 | 101.5533 | 16.06788 | 258.1767
702.2 | 503 | 385.3077 | 535.2083 | 117.6923 | 32.96017 | 69.86041 | 0 | 102.8206 | 14.87175 | 221.1689
702.25 | 479 | 385.2365 | 535.1583 | 93.76345 | 35.37221 | 68.76714 | 0 | 104.1394 | -10.3759 | 107.6593
702.3 | 468 | 385.1654 | 535.1083 | 82.83457 | 37.9121 | 67.60422 | 0 | 105.5163 | -22.68175 | 514.4618
702.35 | 474 | 385.0943 | 535.0583 | 88.90569 | 40.58229 | 66.37577 | 0 | 106.9581 | -18.05237 | 325.888
702.4 | 503 | 385.0232 | 535.0083 | 117.9768 | 43.38485 | 65.08611 | 0 | 108.471 | 9.505843 | 90.36106
702.45 | 503 | 384.9521 | 534.9583 | 118.0479 | 46.32151 | 63.73971 | 0 | 110.0612 | 7.986711 | 63.78756
702.5 | 501 | 384.881 | 534.9083 | 116.119 | 49.39355 | 62.34114 | 0 | 111.7347 | 4.384353 | 19.22255
702.55 | 478 | 384.8098 | 534.8583 | 93.19017 | 52.60182 | 60.89511 | 0 | 113.4969 | -20.30677 | 412.3647
702.6 | 489 | 384.7387 | 534.8083 | 104.2613 | 55.94667 | 59.40638 | 0 | 115.3531 | -11.09176 | 123.0272
702.65 | 498 | 384.6676 | 534.7583 | 113.3324 | 59.42795 | 57.87975 | 0 | 117.3077 | -3.975295 | 15.80297
702.7 | 513 | 384.5965 | 534.7083 | 128.4035 | 63.04493 | 56.32008 | 0 | 119.365 | 9.038519 | 81.69482
702.75 | 468 | 384.5254 | 534.6583 | 83.47464 | 66.79633 | 54.73218 | 0 | 121.5285 | -38.05386 | 1448.097
702.8 | 471 | 384.4542 | 534.6083 | 86.54576 | 70.68023 | 53.12088 | 0 | 123.8011 | -37.25535 | 1387.961
702.85 | 505 | 384.3831 | 534.5583 | 120.6169 | 74.6941 | 51.49093 | 0 | 126.185 | -5.568147 | 31.00426
702.9 | 484 | 384.312 | 534.5083 | 99.688 | 78.83473 | 49.84702 | 0 | 128.6818 | -28.99375 | 840.6375
702.95 | 515 | 384.2409 | 534.4583 | 130.7591 | 83.09825 | 48.19374 | 0 | 131.292 | -0.5328666 | 0.2839468
703 | 518 | 384.1698 | 534.4083 | 133.8302 | 87.48007 | 46.53557 | 0 | 134.0156 | -0.1853958 | 0.03437159
703.05 | 535 | 384.0986 | 534.3583 | 150.9014 | 91.9749 | 44.87685 | 0 | 136.8518 | 14.04961 | 197.3915
703.1 | 521 | 384.0275 | 534.3083 | 136.9725 | 96.57674 | 43.22179 | 0 | 139.7985 | -2.826041 | 7.986506
703.15 | 499 | 383.9564 | 534.2583 | 115.0436 | 101.2788 | 41.5744 | 0 | 142.8532 | -27.80963 | 773.3756
703.2 | 533 | 383.8853 | 534.2083 | 149.1147 | 106.0737 | 39.93855 | 0 | 146.0123 | 3.102451 | 9.625204
703.25 | 522 | 383.8142 | 534.1583 | 138.1858 | 110.9532 | 38.31788 | 0 | 149.2711 | -11.08526 | 122.883
703.3 | 561 | 383.743 | 534.1083 | 177.257 | 115.9084 | 36.71586 | 0 | 152.6243 | 24.63269 | 606.7692
703.35 | 539 | 383.6719 | 534.0583 | 155.3281 | 120.9297 | 35.13572 | 0 | 156.0654 | -0.7373488 | 0.5436833
703.4 | 573 | 383.6008 | 534.0083 | 189.3992 | 126.0068 | 33.58049 | 0 | 159.5873 | 29.8119 | 888.7496
703.45 | 567 | 383.5297 | 533.9583 | 183.4703 | 131.1288 | 32.05296 | 0 | 163.1817 | 20.28859 | 411.627
703.5 | 563 | 383.4586 | 533.9083 | 179.5414 | 136.284 | 30.5557 | 0 | 166.8397 | 12.70173 | 161.3339
703.55 | 524 | 383.3874 | 533.8583 | 140.6126 | 141.4604 | 29.09104 | 0 | 170.5514 | -29.93886 | 896.3356
703.6 | 580 | 383.3163 | 533.8083 | 196.6837 | 146.6451 | 27.66109 | 0 | 174.3062 | 22.37744 | 500.7497
703.65 | 520 | 383.2452 | 533.7583 | 136.7548 | 151.8251 | 26.26771 | 0 | 178.0928 | -41.33801 | 1708.831
703.7 | 582 | 383.1741 | 533.7083 | 198.8259 | 156.9865 | 24.91255 | 0 | 181.8991 | 16.92684 | 286.5179
703.75 | 559 | 383.103 | 533.6583 | 175.897 | 162.1154 | 23.59702 | 0 | 185.7124 | -9.815341 | 96.34092
703.8 | 564 | 383.0318 | 533.6083 | 180.9682 | 167.1972 | 22.32231 | 0 | 189.5195 | -8.551317 | 73.12503
703.85 | 536 | 382.9607 | 533.5583 | 153.0393 | 172.2172 | 21.08938 | 0 | 193.3066 | -40.26736 | 1621.46
703.9 | 598 | 382.8896 | 533.5083 | 215.1104 | 177.1607 | 19.89902 | 0 | 197.0597 | 18.05069 | 325.8275
703.95 | 555 | 382.8185 | 533.4583 | 172.1815 | 182.0124 | 18.75178 | 0 | 200.7642 | -28.58268 | 816.9695
704 | 581 | 382.7474 | 533.4083 | 198.2526 | 186.7573 | 17.64803 | 0 | 204.4053 | -6.15272 | 37.85597
704.05 | 580 | 382.6763 | 533.3583 | 197.3237 | 191.3803 | 16.58796 | 0 | 207.9683 | -10.64451 | 113.3057
704.1 | 608 | 382.6051 | 533.3083 | 225.3949 | 195.8663 | 15.57158 | 0 | 211.4379 | 13.95695 | 194.7964
704.15 | 569 | 382.534 | 533.2583 | 186.466 | 200.2006 | 14.59874 | 0 | 214.7993 | -28.33334 | 802.7781
704.2 | 609 | 382.4629 | 533.2083 | 226.5371 | 204.3684 | 13.66914 | 0 | 218.0376 | 8.49952 | 72.24183
704.25 | 564 | 382.3918 | 533.1583 | 181.6082 | 208.3557 | 12.78232 | 0 | 221.138 | -39.52977 | 1562.603
704.3 | 561 | 382.3207 | 533.1083 | 178.6793 | 212.1484 | 11.93772 | 0 | 224.0861 | -45.40678 | 2061.776
704.35 | 572 | 382.2495 | 533.0583 | 189.7505 | 215.7333 | 11.13463 | 0 | 226.8679 | -37.11747 | 1377.707
704.4 | 610 | 382.1784 | 533.0083 | 227.8216 | 219.0976 | 10.37226 | 0 | 229.4698 | -1.648258 | 2.716756
704.45 | 604 | 382.1073 | 532.9583 | 221.8927 | 222.2291 | 9.649702 | 0 | 231.8788 | -9.986106 | 99.72232
704.5 | 603 | 382.0362 | 532.9083 | 220.9638 | 225.1165 | 8.965972 | 0 | 234.0824 | -13.11862 | 172.0981
704.55 | 611 | 381.9651 | 532.8583 | 229.0349 | 227.749 | 8.320009 | 0 | 236.0691 | -7.034112 | 49.47873
704.6 | 622 | 381.8939 | 532.8083 | 240.1061 | 230.1171 | 7.710689 | 0 | 237.8278 | 2.278306 | 5.190677
704.65 | 586 | 381.8228 | 532.7583 | 204.1772 | 232.2117 | 7.136834 | 0 | 239.3485 | -35.17133 | 1237.023
704.7 | 620 | 381.7517 | 532.7083 | 238.2483 | 234.025 | 6.597219 | 0 | 240.6222 | -2.373926 | 5.635523
704.75 | 612 | 381.6806 | 532.6583 | 230.3194 | 235.5502 | 6.090588 | 0 | 241.6408 | -11.32135 | 128.1729
704.8 | 627 | 381.6095 | 532.6083 | 245.3905 | 236.7814 | 5.615656 | 0 | 242.3971 | 2.993485 | 8.960949
704.85 | 608 | 381.5383 | 532.5583 | 226.4617 | 237.714 | 5.171122 | 0 | 242.8851 | -16.42343 | 269.7289
704.9 | 603 | 381.4672 | 532.5083 | 221.5328 | 238.3443 | 4.755673 | 0 | 243.1 | -21.5672 | 465.144
704.95 | 619 | 381.3961 | 532.4583 | 237.6039 | 238.67 | 4.367995 | 0 | 243.038 | -5.434092 | 29.52936
705 | 631 | 381.325 | 532.4083 | 249.675 | 238.6898 | 4.006778 | 0 | 242.6966 | 6.978449 | 48.69874
705.05 | 612 | 381.2539 | 532.3583 | 230.7461 | 238.4036 | 3.670722 | 0 | 242.0743 | -11.3282 | 128.328
705.1 | 589 | 381.1827 | 532.3083 | 207.8173 | 237.8126 | 3.35854 | 0 | 241.1711 | -33.35384 | 1112.479
705.15 | 592 | 381.1116 | 532.2583 | 210.8884 | 236.9189 | 3.06897 | 0 | 239.9879 | -29.0995 | 846.7808
705.2 | 604 | 381.0405 | 532.2083 | 222.9595 | 235.7261 | 2.800771 | 0 | 238.5268 | -15.56734 | 242.3422
705.25 | 597 | 380.9694 | 532.1583 | 216.0306 | 234.2386 | 2.552735 | 0 | 236.7913 | -20.76073 | 431.0078
705.3 | 612 | 380.8983 | 532.1083 | 231.1017 | 232.4622 | 2.323682 | 0 | 234.7859 | -3.684131 | 13.57282
705.35 | 646 | 380.8271 | 532.0583 | 265.1729 | 230.4035 | 2.11247 | 0 | 232.516 | 32.65686 | 1066.47
705.4 | 569 | 380.756 | 532.0083 | 188.244 | 228.0704 | 1.917995 | 0 | 229.9884 | -41.7444 | 1742.595
705.45 | 627 | 380.6849 | 531.9583 | 246.3151 | 225.4715 | 1.739191 | 0 | 227.2107 | 19.10441 | 364.9786
705.5 | 603 | 380.6138 | 531.9083 | 222.3862 | 222.6165 | 1.575035 | 0 | 224.1915 | -1.80532 | 3.259182
705.55 | 620 | 380.5427 | 531.8583 | 239.4573 | 219.5159 | 1.424545 | 0 | 220.9405 | 18.51686 | 342.8743
705.6 | 630 | 380.4716 | 531.8083 | 249.5284 | 216.1811 | 1.286782 | 0 | 217.4679 | 32.06059 | 1027.882
705.65 | 568 | 380.4004 | 531.7583 | 187.5996 | 212.624 | 1.160851 | 0 | 213.7849 | -26.18529 | 685.6693
705.7 | 594 | 380.3293 | 531.7083 | 213.6707 | 208.8574 | 1.045903 | 0 | 209.9033 | 3.767378 | 14.19314
705.75 | 557 | 380.2582 | 531.6583 | 176.7418 | 204.8946 | 0.9411287 | 0 | 205.8357 | -29.09389 | 846.4543
705.8 | 545 | 380.1871 | 531.6083 | 164.8129 | 200.7493 | 0.845765 | 0 | 201.595 | -36.78211 | 1352.923
705.85 | 590 | 380.116 | 531.5583 | 209.884 | 196.4357 | 0.7590901 | 0 | 197.1948 | 12.68924 | 161.0167
705.9 | 570 | 380.0448 | 531.5083 | 189.9552 | 191.9685 | 0.6804245 | 0 | 192.6489 | -2.693741 | 7.256241
705.95 | 524 | 379.9737 | 531.4583 | 144.0263 | 187.3624 | 0.6091293 | 0 | 187.9715 | -43.94521 | 1931.182
706 | 545 | 379.9026 | 531.4083 | 165.0974 | 182.6324 | 0.5446055 | 0 | 183.177 | -18.07958 | 326.8711
706.05 | 551 | 379.8315 | 531.3583 | 171.1685 | 177.7936 | 0.4862925 | 0 | 178.2799 | -7.111377 | 50.57169
706.1 | 559 | 379.7604 | 531.3083 | 179.2396 | 172.8612 | 0.4336667 | 0 | 173.2949 | 5.944791 | 35.34054
706.15 | 579 | 379.6892 | 531.2583 | 199.3108 | 167.8502 | 0.3862402 | 0 | 168.2364 | 31.07435 | 965.615
706.2 | 536 | 379.6181 | 531.2083 | 156.3819 | 162.7755 | 0.3435595 | 0 | 163.1191 | -6.737194 | 45.38978
706.25 | 516 | 379.547 | 531.1583 | 136.453 | 157.6519 | 0.3052034 | 0 | 157.9571 | -21.50415 | 462.4283
706.3 | 542 | 379.4759 | 531.1083 | 162.5241 | 152.4939 | 0.2707819 | 0 | 152.7647 | 9.75941 | 95.24608
706.35 | 498 | 379.4048 | 531.0583 | 118.5952 | 147.3156 | 0.2399347 | 0 | 147.5555 | -28.9603 | 838.6987
706.4 | 488 | 379.3336 | 531.0083 | 108.6664 | 142.1307 | 0.212329 | 0 | 142.343 | -33.67667 | 1134.118
706.45 | 522 | 379.2625 | 530.9583 | 142.7375 | 136.9525 | 0.1876586 | 0 | 137.1402 | 5.5973 | 31.32976
706.5 | 517 | 379.1914 | 530.9083 | 137.8086 | 131.7938 | 0.1656421 | 0 | 131.9595 | 5.849111 | 34.2121
706.55 | 485 | 379.1203 | 530.8583 | 105.8797 | 126.6669 | 0.1460212 | 0 | 126.8129 | -20.93322 | 438.1996
706.6 | 508 | 379.0492 | 530.8083 | 128.9508 | 121.5834 | 0.1285595 | 0 | 121.7119 | 7.238893 | 52.40157
706.65 | 480 | 378.978 | 530.7583 | 101.022 | 116.5543 | 0.1130408 | 0 | 116.6673 | -15.64537 | 244.7775
706.7 | 426 | 378.9069 | 530.7083 | 47.09308 | 111.59 | 0.09926804 | 0 | 111.6893 | -64.59617 | 4172.666
706.75 | 518 | 378.8358 | 530.6583 | 139.1642 | 106.7002 | 0.08706158 | 0 | 106.7872 | 32.37695 | 1048.267
706.8 | 506 | 378.7647 | 530.6083 | 127.2353 | 101.8939 | 0.07625821 | 0 | 101.9701 | 25.26518 | 638.3295
706.85 | 444 | 378.6936 | 530.5583 | 65.30643 | 97.17934 | 0.0667098 | 0 | 97.24605 | -31.93962 | 1020.139
706.9 | 459 | 378.6224 | 530.5083 | 80.37755 | 92.56415 | 0.05828215 | 0 | 92.62243 | -12.24488 | 149.937
706.95 | 455 | 378.5513 | 530.4583 | 76.44867 | 88.05512 | 0.05085393 | 0 | 88.10598 | -11.6573 | 135.8927
707 | 465 | 378.4802 | 530.4083 | 86.51979 | 83.65837 | 0.04431559 | 0 | 83.70269 | 2.817104 | 7.936075
707.05 | 432 | 378.4091 | 530.3583 | 53.59091 | 79.37928 | 0.03856838 | 0 | 79.41785 | -25.82694 | 667.0308
707.1 | 442 | 378.338 | 530.3083 | 63.66203 | 75.22252 | 0.03352349 | 0 | 75.25605 | -11.59402 | 134.4212
707.15 | 440 | 378.2668 | 530.2583 | 61.73315 | 71.19207 | 0.02910115 | 0 | 71.22117 | -9.488017 | 90.02247
707.2 | 436 | 378.1957 | 530.2083 | 57.80427 | 67.2912 | 0.02522981 | 0 | 67.31643 | -9.512159 | 90.48117
707.25 | 424 | 378.1246 | 530.1583 | 45.87539 | 63.52255 | 0.02184543 | 0 | 63.54439 | -17.669 | 312.1937
707.3 | 466 | 378.0535 | 530.1083 | 87.94651 | 59.8881 | 0.0188908 | 0 | 59.90699 | 28.03952 | 786.2148
707.35 | 424 | 377.9824 | 530.0583 | 46.01763 | 56.38922 | 0.01631485 | 0 | 56.40553 | -10.38791 | 107.9086
707.4 | 415 | 377.9113 | 530.0083 | 37.08875 | 53.0267 | 0.0140721 | 0 | 53.04078 | -15.95203 | 254.4672
707.45 | 422 | 377.8401 | 529.9583 | 44.15987 | 49.80078 | 0.01212209 | 0 | 49.8129 | -5.653035 | 31.95681
707.5 | 437 | 377.769 | 529.9083 | 59.23099 | 46.71116 | 0.01042891 | 0 | 46.72159 | 12.5094 | 156.4851
707.55 | 407 | 377.6979 | 529.8583 | 29.30211 | 43.75705 | 0.008960736 | 0 | 43.76601 | -14.46391 | 209.2047
707.6 | 428 | 377.6268 | 529.8083 | 50.37322 | 40.93723 | 0.007689379 | 0 | 40.94492 | 9.428301 | 88.89286
707.65 | 407 | 377.5557 | 529.7583 | 29.44434 | 38.25004 | 0.006589945 | 0 | 38.25663 | -8.812285 | 77.65637
707.7 | 396 | 377.4845 | 529.7083 | 18.51546 | 35.69343 | 0.00564047 | 0 | 35.69907 | -17.1836 | 295.2762
707.75 | 417 | 377.4134 | 529.6583 | 39.58658 | 33.265 | 0.004821606 | 0 | 33.26983 | 6.316757 | 39.90142
707.8 | 405 | 377.3423 | 529.6083 | 27.6577 | 30.96206 | 0.00411634 | 0 | 30.96618 | -3.308476 | 10.94601
707.85 | 430 | 377.2712 | 529.5583 | 52.72882 | 28.78161 | 0.003509729 | 0 | 28.78512 | 23.9437 | 573.3007
707.9 | 387 | 377.2001 | 529.5083 | 9.799941 | 26.72043 | 0.002988677 | 0 | 26.72341 | -16.92347 | 286.404
707.95 | 380 | 377.1289 | 529.4583 | 2.87106 | 24.77505 | 0.002541718 | 0 | 24.77759 | -21.90653 | 479.8962
708 | 435 | 377.0578 | 529.4083 | 57.94218 | 22.94187 | 0.002158831 | 0 | 22.94403 | 34.99815 | 1224.871
708.05 | 413 | 376.9867 | 529.3583 | 36.0133 | 21.21709 | 0.001831272 | 0 | 21.21893 | 14.79437 | 218.8735
708.1 | 425 | 376.9156 | 529.3083 | 48.08442 | 19.59684 | 0.001551423 | 0 | 19.59839 | 28.48603 | 811.4538
708.15 | 427 | 376.8445 | 529.2583 | 50.15554 | 18.07711 | 0.001312654 | 0 | 18.07843 | 32.07711 | 1028.941
708.2 | 362 | 376.7733 | 529.2083 | -14.77334 | 16.65387 | 0.00110921 | 0 | 16.65498 | -31.42832 | 987.7394
708.25 | 380 | 376.7022 | 529.1583 | 3.297777 | 15.32301 | 0.0009360946 | 0 | 15.32395 | -12.02617 | 144.6288
708.3 | 391 | 376.6311 | 529.1083 | 14.3689 | 14.08044 | 0.0007889852 | 0 | 14.08123 | 0.2876688 | 0.08275335
708.35 | 401 | 376.56 | 529.0583 | 24.44002 | 12.92204 | 0.0006641421 | 0 | 12.92271 | 11.51731 | 132.6484
708.4 | 388 | 376.4889 | 529.0083 | 11.51113 | 11.84375 | 0.0005583365 | 0 | 11.8443 | -0.3331689 | 0.1110015
708.45 | 379 | 376.4177 | 528.9583 | 2.582254 | 10.84151 | 0.0004687854 | 0 | 10.84198 | -8.259729 | 68.22313
708.5 | 391 | 376.3466 | 528.9083 | 14.65337 | 9.911373 | 0.0003930928 | 0 | 9.911766 | 4.741607 | 22.48284
708.55 | 402 | 376.2755 | 528.8583 | 25.72449 | 9.049418 | 0.0003291994 | 0 | 9.049748 | 16.67475 | 278.0471
708.6 | 394 | 376.2044 | 528.8083 | 17.79561 | 8.251834 | 0.0002753379 | 0 | 8.252109 | 9.543503 | 91.07845
708.65 | 381 | 376.1333 | 528.7583 | 4.866732 | 7.514901 | 0.0002299937 | 0 | 7.515131 | -2.648399 | 7.014018
708.7 | 384 | 376.0621 | 528.7083 | 7.937851 | 6.835008 | 0.0001918708 | 0 | 6.835199 | 1.102652 | 1.215841
708.75 | 366 | 375.991 | 528.6583 | -9.991029 | 6.208658 | 0.0001598618 | 0 | 6.208817 | -16.19985 | 262.435
708.8 | 400 | 375.9199 | 528.6083 | 24.08009 | 5.632477 | 0.000133022 | 0 | 5.63261 | 18.44748 | 340.3095
708.85 | 391 | 375.8488 | 528.5583 | 15.15121 | 5.103217 | 0.0001105466 | 0 | 5.103328 | 10.04788 | 100.9599
708.9 | 403 | 375.7777 | 528.5083 | 27.22233 | 4.617763 | 9.175084e-05 | 0 | 4.617855 | 22.60447 | 510.9622
708.95 | 365 | 375.7066 | 528.4583 | -10.70655 | 4.173133 | 7.605325e-05 | 0 | 4.173209 | -14.87976 | 221.4073
709 | 386 | 375.6354 | 528.4083 | 10.36457 | 3.766481 | 6.296055e-05 | 0 | 3.766544 | 6.598023 | 43.53391
709.05 | 374 | 375.5643 | 528.3583 | -1.564313 | 3.395098 | 5.205496e-05 | 0 | 3.39515 | -4.959464 | 24.59628
709.1 | 373 | 375.4932 | 528.3083 | -2.493194 | 3.056412 | 4.298321e-05 | 0 | 3.056455 | -5.549649 | 30.7986
709.15 | 358 | 375.4221 | 528.2583 | -17.42207 | 2.747985 | 3.544691e-05 | 0 | 2.74802 | -20.17009 | 406.8327
709.2 | 372 | 375.351 | 528.2083 | -3.350955 | 2.467515 | 2.91945e-05 | 0 | 2.467544 | -5.818499 | 33.85493
709.25 | 367 | 375.2798 | 528.1583 | -8.279836 | 2.212831 | 2.401411e-05 | 0 | 2.212855 | -10.49269 | 110.0965
709.3 | 369 | 375.2087 | 528.1083 | -6.208716 | 1.98189 | 1.972764e-05 | 0 | 1.98191 | -8.190626 | 67.08635
709.35 | 390 | 375.1376 | 528.0583 | 14.8624 | 1.772776 | 1.618552e-05 | 0 | 1.772792 | 13.08961 | 171.3379
709.4 | 361 | 375.0665 | 528.0083 | -14.06648 | 1.583694 | 1.326237e-05 | 0 | 1.583707 | -15.65018 | 244.9283
709.45 | 351 | 374.9954 | 527.9583 | -23.99536 | 1.412965 | 1.085322e-05 | 0 | 1.412976 | -25.40833 | 645.5835
709.5 | 383 | 374.9242 | 527.9083 | 8.075761 | 1.259026 | 8.87031e-06 | 0 | 1.259035 | 6.816726 | 46.46776
709.55 | 380 | 374.8531 | 527.8583 | 5.146881 | 1.12042 | 7.240394e-06 | 0 | 1.120428 | 4.026453 | 16.21232
709.6 | 397 | 374.782 | 527.8083 | 22.218 | 0.9957955 | 5.902398e-06 | 0 | 0.9958014 | 21.2222 | 450.3817
709.65 | 382 | 374.7109 | 527.7583 | 7.289119 | 0.8838984 | 4.805491e-06 | 0 | 0.8839032 | 6.405216 | 41.0268
709.7 | 383 | 374.6398 | 527.7083 | 8.360239 | 0.7835694 | 3.90742e-06 | 0 | 0.7835733 | 7.576665 | 57.40586
709.75 | 367 | 374.5686 | 527.6583 | -7.568642 | 0.6937381 | 3.173111e-06 | 0 | 0.6937413 | -8.262383 | 68.26697
709.8 | 357 | 374.4975 | 527.6083 | -17.49752 | 0.6134182 | 2.573496e-06 | 0 | 0.6134207 | -18.11094 | 328.0063
709.85 | 363 | 374.4264 | 527.5583 | -11.4264 | 0.5417023 | 2.084513e-06 | 0 | 0.5417044 | -11.96811 | 143.2356
709.9 | 365 | 374.3553 | 527.5083 | -9.355284 | 0.4777577 | 1.686277e-06 | 0 | 0.4777594 | -9.833043 | 96.68874
709.95 | 402 | 374.2842 | 527.4583 | 27.71584 | 0.4208212 | 1.362373e-06 | 0 | 0.4208226 | 27.29501 | 745.0177
710 | 391 | 374.213 | 527.4083 | 16.78696 | 0.370195 | 1.099274e-06 | 0 | 0.3701961 | 16.41676 | 269.51
710.05 | 383 | 374.1419 | 527.3583 | 8.858074 | 0.3252419 | 8.858478e-07 | 0 | 0.3252428 | 8.532832 | 72.80922
710.1 | 328 | 374.0708 | 527.3083 | -46.07081 | 0.2853812 | 7.129435e-07 | 0 | 0.2853819 | -46.35619 | 2148.896
710.15 | 365 | 373.9997 | 527.2583 | -8.999687 | 0.2500848 | 5.730521e-07 | 0 | 0.2500853 | -9.249772 | 85.55828
710.2 | 392 | 373.9286 | 527.2083 | 18.07143 | 0.2188729 | 4.600193e-07 | 0 | 0.2188734 | 17.85256 | 318.7139
710.25 | 366 | 373.8574 | 527.1583 | -7.857448 | 0.191311 | 3.688086e-07 | 0 | 0.1913113 | -8.048759 | 64.78253
710.3 | 352 | 373.7863 | 527.1083 | -21.78633 | 0.1670054 | 2.953037e-07 | 0 | 0.1670057 | -21.95333 | 481.9489
710.35 | 365 | 373.7152 | 527.0583 | -8.715209 | 0.145601 | 2.361456e-07 | 0 | 0.1456012 | -8.86081 | 78.51396
710.4 | 392 | 373.6441 | 527.0083 | 18.35591 | 0.1267772 | 1.885965e-07 | 0 | 0.1267774 | 18.22913 | 332.3013
710.45 | 382 | 373.573 | 526.9583 | 8.42703 | 0.1102455 | 1.504286e-07 | 0 | 0.1102456 | 8.316784 | 69.16889
710.5 | 368 | 373.5019 | 526.9083 | -5.501851 | 0.0957466 | 1.198313e-07 | 0 | 0.09574672 | -5.597598 | 31.3331
710.55 | 378 | 373.4307 | 526.8583 | 4.569268 | 0.08304796 | 9.533513e-08 | 0 | 0.08304806 | 4.48622 | 20.12617
710.6 | 386 | 373.3596 | 526.8083 | 12.64039 | 0.07194118 | 7.574931e-08 | 0 | 0.07194126 | 12.56845 | 157.9658
710.65 | 373 | 373.2885 | 526.7583 | -0.2884929 | 0.06223993 | 6.011009e-08 | 0 | 0.06223999 | -0.3507329 | 0.1230136
710.7 | 356 | 373.2174 | 526.7083 | -17.21737 | 0.05377787 | 4.763861e-08 | 0 | 0.05377792 | -17.27115 | 298.2927
710.75 | 378 | 373.1463 | 526.6583 | 4.853746 | 0.04640675 | 3.770628e-08 | 0 | 0.04640678 | 4.807339 | 23.11051
710.8 | 409 | 373.0751 | 526.6083 | 35.92487 | 0.03999462 | 2.980652e-08 | 0 | 0.03999465 | 35.88487 | 1287.724
710.85 | 350 | 373.004 | 526.5583 | -23.00402 | 0.03442429 | 2.353162e-08 | 0 | 0.03442431 | -23.03844 | 530.7697
710.9 | 365 | 372.9329 | 526.5083 | -7.932896 | 0.0295918 | 1.855391e-08 | 0 | 0.02959182 | -7.962488 | 63.40121
710.95 | 385 | 372.8618 | 526.4583 | 12.13822 | 0.02540509 | 1.461039e-08 | 0 | 0.02540511 | 12.11282 | 146.7204
711 | 403 | 372.7907 | 526.4083 | 30.20934 | 0.02178277 | 1.14903e-08 | 0 | 0.02178278 | 30.18756 | 911.2888
711.05 | 394 | 372.7195 | 526.3583 | 21.28046 | 0.01865299 | 9.024929e-09 | 0 | 0.018653 | 21.26181 | 452.0645
711.1 | 360 | 372.6484 | 526.3083 | -12.64842 | 0.01595242 | 7.079445e-09 | 0 | 0.01595243 | -12.66437 | 160.3863
711.15 | 359 | 372.5773 | 526.2583 | -13.5773 | 0.01362536 | 5.546226e-09 | 0 | 0.01362536 | -13.59092 | 184.7132
711.2 | 350 | 372.5062 | 526.2083 | -22.50618 | 0.01162284 | 4.339492e-09 | 0 | 0.01162284 | -22.5178 | 507.0514
711.25 | 356 | 372.4351 | 526.1583 | -16.43506 | 0.009901917 | 3.390964e-09 | 0 | 0.00990192 | -16.44496 | 270.4368
711.3 | 345 | 372.3639 | 526.1083 | -27.36394 | 0.008424991 | 2.64637e-09 | 0 | 0.008424993 | -27.37237 | 749.2464
711.35 | 373 | 372.2928 | 526.0583 | 0.7071784 | 0.007159168 | 2.062627e-09 | 0 | 0.00715917 | 0.7000193 | 0.490027
711.4 | 414 | 372.2217 | 526.0083 | 41.7783 | 0.006075732 | 1.605588e-09 | 0 | 0.006075734 | 41.77222 | 1744.919
711.45 | 371 | 372.1506 | 525.9583 | -1.150583 | 0.00514965 | 1.248217e-09 | 0 | 0.005149651 | -1.155732 | 1.335718
711.5 | 392 | 372.0795 | 525.9083 | 19.92054 | 0.004359129 | 9.691463e-10 | 0 | 0.00435913 | 19.91618 | 396.6541
711.55 | 334 | 372.0083 | 525.8583 | -38.00834 | 0.003685231 | 7.515043e-10 | 0 | 0.003685232 | -38.01203 | 1444.914
711.6 | 374 | 371.9372 | 525.8083 | 2.062775 | 0.003111521 | 5.819914e-10 | 0 | 0.003111521 | 2.059664 | 4.242215
711.65 | 350 | 371.8661 | 525.7583 | -21.86611 | 0.002623757 | 4.50137e-10 | 0 | 0.002623757 | -21.86873 | 478.2413
711.7 | 364 | 371.795 | 525.7083 | -7.794986 | 0.00220962 | 3.477088e-10 | 0 | 0.00220962 | -7.797196 | 60.79626
711.75 | 370 | 371.7239 | 525.6583 | -1.723867 | 0.001858465 | 2.682438e-10 | 0 | 0.001858465 | -1.725725 | 2.978127
711.8 | 377 | 371.6527 | 525.6083 | 5.347253 | 0.001561113 | 2.066744e-10 | 0 | 0.001561113 | 5.345692 | 28.57642
711.85 | 337 | 371.5816 | 525.5583 | -34.58163 | 0.001309655 | 1.590328e-10 | 0 | 0.001309656 | -34.58294 | 1195.98
711.9 | 357 | 371.5105 | 525.5083 | -14.51051 | 0.001097294 | 1.222164e-10 | 0 | 0.001097294 | -14.51161 | 210.5867
711.95 | 399 | 371.4394 | 525.4583 | 27.56061 | 0.0009181879 | 9.380273e-11 | 0 | 0.000918188 | 27.55969 | 759.5367
712 | 374 | 371.3683 | 525.4083 | 2.63173 | 0.0007673319 | 7.190255e-11 | 0 | 0.000767332 | 2.630963 | 6.921967
712.05 | 368 | 371.2972 | 525.3583 | -3.29715 | 0.0006404393 | 5.504478e-11 | 0 | 0.0006404393 | -3.297791 | 10.87542
712.1 | 380 | 371.226 | 525.3083 | 8.773969 | 0.0005338455 | 4.208535e-11 | 0 | 0.0005338456 | 8.773435 | 76.97317
712.15 | 420 | 371.1549 | 525.2583 | 48.84509 | 0.0004444227 | 3.213577e-11 | 0 | 0.0004444227 | 48.84464 | 2385.799
712.2 | 378 | 371.0838 | 525.2083 | 6.916208 | 0.0003695046 | 2.450696e-11 | 0 | 0.0003695046 | 6.915838 | 47.82882
712.25 | 350 | 371.0127 | 525.1583 | -21.01267 | 0.0003068219 | 1.866522e-11 | 0 | 0.000306822 | -21.01298 | 441.5453
712.3 | 351 | 370.9416 | 525.1083 | -19.94155 | 0.0002544462 | 1.419776e-11 | 0 | 0.0002544462 | -19.94181 | 397.6757
712.35 | 406 | 370.8704 | 525.0583 | 35.12957 | 0.0002107407 | 1.078573e-11 | 0 | 0.0002107407 | 35.12936 | 1234.072
712.4 | 359 | 370.7993 | 525.0083 | -11.79931 | 0.0001743187 | 8.183179e-12 | 0 | 0.0001743187 | -11.79949 | 139.2279
712.45 | 371 | 370.7282 | 524.9583 | 0.2718049 | 0.0001440066 | 6.200656e-12 | 0 | 0.0001440066 | 0.2716608 | 0.07379961
712.5 | 369 | 370.6571 | 524.9083 | -1.657076 | 0.0001188129 | 4.692413e-12 | 0 | 0.000118813 | -1.657195 | 2.746294
712.55 | 380 | 370.586 | 524.8583 | 9.414044 | 9.790123e-05 | 3.546482e-12 | 0 | 9.790123e-05 | 9.413946 | 88.62237
712.6 | 371 | 370.5148 | 524.8083 | 0.485163 | 8.056669e-05 | 2.676962e-12 | 0 | 8.056669e-05 | 0.4850824 | 0.235305
712.65 | 382 | 370.4437 | 524.7583 | 11.55628 | 6.621644e-05 | 2.01804e-12 | 0 | 6.621644e-05 | 11.55622 | 133.5461
712.7 | 385 | 370.3726 | 524.7083 | 14.6274 | 5.435245e-05 | 1.519358e-12 | 0 | 5.435245e-05 | 14.62735 | 213.9593
712.75 | 407 | 370.3015 | 524.6583 | 36.69852 | 4.455694e-05 | 1.14244e-12 | 0 | 4.455694e-05 | 36.69848 | 1346.778
712.8 | 385 | 370.2304 | 524.6083 | 14.76964 | 3.647998e-05 | 8.579261e-13 | 0 | 3.647998e-05 | 14.7696 | 218.1412
712.85 | 382 | 370.1592 | 524.5583 | 11.84076 | 2.982887e-05 | 6.434417e-13 | 0 | 2.982887e-05 | 11.84073 | 140.2029
712.9 | 373 | 370.0881 | 524.5083 | 2.911879 | 2.435914e-05 | 4.819606e-13 | 0 | 2.435914e-05 | 2.911855 | 8.478899
712.95 | 373 | 370.017 | 524.4583 | 2.982999 | 1.98669e-05 | 3.605428e-13 | 0 | 1.98669e-05 | 2.982979 | 8.898163
713 | 381 | 369.9459 | 524.4083 | 11.05412 | 1.618233e-05 | 2.693674e-13 | 0 | 1.618234e-05 | 11.0541 | 122.1932
713.05 | 376 | 369.8748 | 524.3583 | 6.125237 | 1.316422e-05 | 2.009908e-13 | 0 | 1.316422e-05 | 6.125224 | 37.51837
713.1 | 404 | 369.8036 | 524.3083 | 34.19636 | 1.069528e-05 | 1.497788e-13 | 0 | 1.069528e-05 | 34.19635 | 1169.39
713.15 | 408 | 369.7325 | 524.2583 | 38.26748 | 8.678253e-06 | 1.114725e-13 | 0 | 8.678253e-06 | 38.26747 | 1464.399
713.2 | 402 | 369.6614 | 524.2083 | 32.3386 | 7.03259e-06 | 8.285671e-14 | 0 | 7.03259e-06 | 32.33859 | 1045.784
713.25 | 360 | 369.5903 | 524.1583 | -9.590285 | 5.69169e-06 | 6.150788e-14 | 0 | 5.69169e-06 | -9.590291 | 91.97368
713.3 | 397 | 369.5192 | 524.1083 | 27.48083 | 4.600554e-06 | 4.560126e-14 | 0 | 4.600554e-06 | 27.48083 | 755.196
713.35 | 388 | 369.448 | 524.0583 | 18.55195 | 3.71383e-06 | 3.376493e-14 | 0 | 3.71383e-06 | 18.55195 | 344.1749
713.4 | 350 | 369.3769 | 524.0083 | -19.37693 | 2.994173e-06 | 2.496881e-14 | 0 | 2.994173e-06 | -19.37693 | 375.4654
713.45 | 403 | 369.3058 | 523.9583 | 33.69419 | 2.410875e-06 | 1.844051e-14 | 0 | 2.410875e-06 | 33.69419 | 1135.298
713.5 | 364 | 369.2347 | 523.9083 | -5.234688 | 1.938722e-06 | 1.360162e-14 | 0 | 1.938722e-06 | -5.23469 | 27.40198
713.55 | 391 | 369.1636 | 523.8583 | 21.83643 | 1.557038e-06 | 1.001963e-14 | 0 | 1.557038e-06 | 21.83643 | 476.8297
713.6 | 432 | 369.0924 | 523.8083 | 62.90755 | 1.248895e-06 | 7.371494e-15 | 0 | 1.248895e-06 | 62.90755 | 3957.36
713.65 | 398 | 369.0213 | 523.7583 | 28.97867 | 1.000451e-06 | 5.416296e-15 | 0 | 1.000451e-06 | 28.97867 | 839.7633
713.7 | 365 | 368.9502 | 523.7083 | -3.950211 | 8.004025e-07 | 3.974589e-15 | 0 | 8.004025e-07 | -3.950211 | 15.60417
713.75 | 369 | 368.8791 | 523.6583 | 0.1209088 | 6.395346e-07 | 2.912896e-15 | 0 | 6.395346e-07 | 0.1209082 | 0.01461879
713.8 | 392 | 368.808 | 523.6083 | 23.19203 | 5.103436e-07 | 2.132066e-15 | 0 | 5.103436e-07 | 23.19203 | 537.8701
713.85 | 403 | 368.7369 | 523.5583 | 34.26315 | 4.067282e-07 | 1.558545e-15 | 0 | 4.067282e-07 | 34.26315 | 1173.963
713.9 | 414 | 368.6657 | 523.5083 | 45.33427 | 3.237344e-07 | 1.13784e-15 | 0 | 3.237344e-07 | 45.33427 | 2055.196
713.95 | 398 | 368.5946 | 523.4583 | 29.40539 | 2.573453e-07 | 8.296326e-16 | 0 | 2.573453e-07 | 29.40539 | 864.6767
714 | 373 | 368.5235 | 523.4083 | 4.476506 | 2.043087e-07 | 6.041342e-16 | 0 | 2.043087e-07 | 4.476506 | 20.0391
714.05 | 414 | 368.4524 | 523.3583 | 45.54763 | 1.619945e-07 | 4.393636e-16 | 0 | 1.619945e-07 | 45.54762 | 2074.586
714.1 | 362 | 368.3813 | 523.3083 | -6.381256 | 1.282793e-07 | 3.191226e-16 | 0 | 1.282793e-07 | -6.381256 | 40.72042
714.15 | 349 | 368.3101 | 523.2583 | -19.31014 | 1.014509e-07 | 2.31491e-16 | 0 | 1.014509e-07 | -19.31014 | 372.8814
714.2 | 388 | 368.239 | 523.2083 | 19.76098 | 8.013061e-08 | 1.677079e-16 | 0 | 8.013061e-08 | 19.76098 | 390.4965
714.25 | 397 | 368.1679 | 523.1583 | 28.8321 | 6.320971e-08 | 1.213434e-16 | 0 | 6.320971e-08 | 28.8321 | 831.2901
714.3 | 413 | 368.0968 | 523.1083 | 44.90322 | 4.979802e-08 | 8.768424e-17 | 0 | 4.979802e-08 | 44.90322 | 2016.299
714.35 | 386 | 368.0257 | 523.0583 | 17.97434 | 3.918171e-08 | 6.328051e-17 | 0 | 3.918171e-08 | 17.97434 | 323.0769
714.4 | 404 | 367.9545 | 523.0083 | 36.04546 | 3.078914e-08 | 4.561013e-17 | 0 | 3.078914e-08 | 36.04546 | 1299.275
714.45 | 390 | 367.8834 | 522.9583 | 22.11658 | 2.416322e-08 | 3.283188e-17 | 0 | 2.416322e-08 | 22.11658 | 489.1431
714.5 | 346 | 367.8123 | 522.9083 | -21.8123 | 1.893891e-08 | 2.360332e-17 | 0 | 1.893891e-08 | -21.8123 | 475.7765
714.55 | 369 | 367.7412 | 522.8583 | 1.258819 | 1.482512e-08 | 1.694702e-17 | 0 | 1.482512e-08 | 1.258819 | 1.584625
714.6 | 398 | 367.6701 | 522.8083 | 30.32994 | 1.159002e-08 | 1.215225e-17 | 0 | 1.159002e-08 | 30.32994 | 919.9052
714.65 | 363 | 367.5989 | 522.7583 | -4.598942 | 9.049266e-09 | 8.702876e-18 | 0 | 9.049266e-09 | -4.598942 | 21.15027
714.7 | 371 | 367.5278 | 522.7083 | 3.472177 | 7.056436e-09 | 6.224608e-18 | 0 | 7.056436e-09 | 3.472177 | 12.05601
714.75 | 363 | 367.4567 | 522.6583 | -4.456704 | 5.495414e-09 | 4.446355e-18 | 0 | 5.495414e-09 | -4.456704 | 19.86221
714.8 | 391 | 367.3856 | 522.6083 | 23.61442 | 4.274236e-09 | 3.172045e-18 | 0 | 4.274236e-09 | 23.61442 | 557.6406
714.85 | 383 | 367.3145 | 522.5583 | 15.68554 | 3.320163e-09 | 2.260047e-18 | 0 | 3.320163e-09 | 15.68554 | 246.036
714.9 | 361 | 367.2433 | 522.5083 | -6.243345 | 2.575748e-09 | 1.608194e-18 | 0 | 2.575748e-09 | -6.243345 | 38.97936
714.95 | 373 | 367.1722 | 522.4583 | 5.827774 | 1.995677e-09 | 1.142885e-18 | 0 | 1.995677e-09 | 5.827774 | 33.96295
715 | 423 | 367.1011 | 522.4083 | 55.89889 | 1.544259e-09 | 8.111657e-19 | 0 | 1.544259e-09 | 55.89889 | 3124.686
715.05 | 391 | 367.03 | 522.3583 | 23.97001 | 1.193419e-09 | 5.74989e-19 | 0 | 1.193419e-09 | 23.97001 | 574.5615
715.1 | 385 | 366.9589 | 522.3083 | 18.04113 | 9.211043e-10 | 4.070544e-19 | 0 | 9.211043e-10 | 18.04113 | 325.4824
715.15 | 401 | 366.8877 | 522.2583 | 34.11225 | 7.100151e-10 | 2.877984e-19 | 0 | 7.100151e-10 | 34.11225 | 1163.646
715.2 | 362 | 366.8166 | 522.2083 | -4.816629 | 5.465996e-10 | 2.032204e-19 | 0 | 5.465996e-10 | -4.816629 | 23.19992
715.25 | 387 | 366.7455 | 522.1583 | 20.25449 | 4.202561e-10 | 1.433142e-19 | 0 | 4.202561e-10 | 20.25449 | 410.2444
715.3 | 394 | 366.6744 | 522.1083 | 27.32561 | 3.227021e-10 | 1.009378e-19 | 0 | 3.227021e-10 | 27.32561 | 746.6889
715.35 | 373 | 366.6033 | 522.0583 | 6.396729 | 2.474756e-10 | 7.100056e-20 | 0 | 2.474756e-10 | 6.396729 | 40.91814
715.4 | 375 | 366.5322 | 522.0083 | 8.467848 | 1.895422e-10 | 4.987841e-20 | 0 | 1.895422e-10 | 8.467848 | 71.70446
715.45 | 413 | 366.461 | 521.9583 | 46.53897 | 1.449849e-10 | 3.499502e-20 | 0 | 1.449849e-10 | 46.53897 | 2165.876
715.5 | 396 | 366.3899 | 521.9083 | 29.61009 | 1.107598e-10 | 2.452127e-20 | 0 | 1.107598e-10 | 29.61009 | 876.7573
715.55 | 382 | 366.3188 | 521.8583 | 15.68121 | 8.450545e-11 | 1.716021e-20 | 0 | 8.450545e-11 | 15.68121 | 245.9002
715.6 | 370 | 366.2477 | 521.8083 | 3.752326 | 6.439175e-11 | 1.199348e-20 | 0 | 6.439175e-11 | 3.752326 | 14.07995
715.65 | 371 | 366.1766 | 521.7583 | 4.823445 | 4.900255e-11 | 8.371648e-21 | 0 | 4.900255e-11 | 4.823445 | 23.26563
715.7 | 354 | 366.1054 | 521.7083 | -12.10544 | 3.724347e-11 | 5.836057e-21 | 0 | 3.724347e-11 | -12.10544 | 146.5416
715.75 | 343 | 366.0343 | 521.6583 | -23.03432 | 2.826992e-11 | 4.063227e-21 | 0 | 2.826992e-11 | -23.03432 | 530.5797
715.8 | 385 | 365.9632 | 521.6083 | 19.0368 | 2.143098e-11 | 2.825307e-21 | 0 | 2.143098e-11 | 19.0368 | 362.3999
715.85 | 394 | 365.8921 | 521.5583 | 28.10792 | 1.622566e-11 | 1.962018e-21 | 0 | 1.622566e-11 | 28.10792 | 790.0553
715.9 | 356 | 365.821 | 521.5083 | -9.820958 | 1.22689e-11 | 1.360766e-21 | 0 | 1.22689e-11 | -9.820958 | 96.45121
715.95 | 380 | 365.7498 | 521.4583 | 14.25016 | 9.265138e-12 | 9.425556e-22 | 0 | 9.265138e-12 | 14.25016 | 203.0671
716 | 343 | 365.6787 | 521.4083 | -22.67872 | 6.987811e-12 | 6.520387e-22 | 0 | 6.987811e-12 | -22.67872 | 514.3243
716.05 | 326 | 365.6076 | 521.3583 | -39.6076 | 5.263485e-12 | 4.504875e-22 | 0 | 5.263485e-12 | -39.6076 | 1568.762
716.1 | 406 | 365.5365 | 521.3083 | 40.46352 | 3.959575e-12 | 3.108387e-22 | 0 | 3.959575e-12 | 40.46352 | 1637.296
716.15 | 322 | 365.4654 | 521.2583 | -43.46536 | 2.974862e-12 | 2.142054e-22 | 0 | 2.974862e-12 | -43.46536 | 1889.238
716.2 | 385 | 365.3942 | 521.2083 | 19.60576 | 2.232173e-12 | 1.474242e-22 | 0 | 2.232173e-12 | 19.60576 | 384.3858
716.25 | 354 | 365.3231 | 521.1583 | -11.32312 | 1.672754e-12 | 1.013328e-22 | 0 | 1.672754e-12 | -11.32312 | 128.2131
716.3 | 354 | 365.252 | 521.1083 | -11.252 | 1.251927e-12 | 6.956233e-23 | 0 | 1.251927e-12 | -11.252 | 126.6076
716.35 | 336 | 365.1809 | 521.0583 | -29.18088 | 9.3577e-13 | 4.769154e-23 | 0 | 9.3577e-13 | -29.18088 | 851.5239
716.4 | 339 | 365.1098 | 521.0083 | -26.10976 | 6.985575e-13 | 3.265513e-23 | 0 | 6.985575e-13 | -26.10976 | 681.7198
716.45 | 356 | 365.0386 | 520.9583 | -9.038645 | 5.208086e-13 | 2.233082e-23 | 0 | 5.208086e-13 | -9.038645 | 81.69709
716.5 | 387 | 364.9675 | 520.9083 | 22.03247 | 3.877904e-13 | 1.525108e-23 | 0 | 3.877904e-13 | 22.03247 | 485.4299
716.55 | 374 | 364.8964 | 520.8583 | 9.103594 | 2.883759e-13 | 1.040255e-23 | 0 | 2.883759e-13 | 9.103594 | 82.87543
716.6 | 363 | 364.8253 | 520.8083 | -1.825286 | 2.141726e-13 | 7.086337e-24 | 0 | 2.141726e-13 | -1.825286 | 3.33167
716.65 | 368 | 364.7542 | 520.7583 | 3.245833 | 1.58859e-13 | 4.821107e-24 | 0 | 1.58859e-13 | 3.245833 | 10.53543
716.7 | 360 | 364.683 | 520.7083 | -4.683048 | 1.1768e-13 | 3.27578e-24 | 0 | 1.1768e-13 | -4.683048 | 21.93093
716.75 | 352 | 364.6119 | 520.6583 | -12.61193 | 8.706355e-14 | 2.22293e-24 | 0 | 8.706355e-14 | -12.61193 | 159.0607
716.8 | 389 | 364.5408 | 520.6083 | 24.45919 | 6.432994e-14 | 1.506536e-24 | 0 | 6.432994e-14 | 24.45919 | 598.252
716.85 | 378 | 364.4697 | 520.5583 | 13.53031 | 4.747149e-14 | 1.01971e-24 | 0 | 4.747149e-14 | 13.53031 | 183.0693
716.9 | 379 | 364.3986 | 520.5083 | 14.60143 | 3.498611e-14 | 6.893128e-25 | 0 | 3.498611e-14 | 14.60143 | 213.2018
716.95 | 380 | 364.3275 | 520.4583 | 15.67255 | 2.575143e-14 | 4.653708e-25 | 0 | 2.575143e-14 | 15.67255 | 245.6288
717 | 379 | 364.2563 | 520.4083 | 14.74367 | 1.892997e-14 | 3.137798e-25 | 0 | 1.892997e-14 | 14.74367 | 217.3758
717.05 | 360 | 364.1852 | 520.3583 | -4.185212 | 1.389766e-14 | 2.112972e-25 | 0 | 1.389766e-14 | -4.185212 | 17.516
717.1 | 318 | 364.1141 | 520.3083 | -46.11409 | 1.019005e-14 | 1.421037e-25 | 0 | 1.019005e-14 | -46.11409 | 2126.51
717.15 | 371 | 364.043 | 520.2583 | 6.957027 | 7.461973e-15 | 9.544652e-26 | 0 | 7.461973e-15 | 6.957027 | 48.40022
717.2 | 360 | 363.9719 | 520.2083 | -3.971854 | 5.457254e-15 | 6.402621e-26 | 0 | 5.457254e-15 | -3.971854 | 15.77562
717.25 | 300 | 363.9007 | 520.1583 | -63.90073 | 3.986004e-15 | 4.289418e-26 | 0 | 3.986004e-15 | -63.90073 | 4083.304
717.3 | 353 | 363.8296 | 520.1083 | -10.82961 | 2.907664e-15 | 2.870001e-26 | 0 | 2.907664e-15 | -10.82961 | 117.2806
717.35 | 357 | 363.7585 | 520.0583 | -6.758496 | 2.11833e-15 | 1.917823e-26 | 0 | 2.11833e-15 | -6.758496 | 45.67726
717.4 | 366 | 363.6874 | 520.0083 | 2.312624 | 1.541296e-15 | 1.279906e-26 | 0 | 1.541296e-15 | 2.312624 | 5.348229
717.45 | 360 | 363.6163 | 519.9583 | -3.616257 | 1.120009e-15 | 8.530817e-27 | 0 | 1.120009e-15 | -3.616257 | 13.07731
717.5 | 364 | 363.5451 | 519.9083 | 0.4548625 | 8.128299e-16 | 5.678663e-27 | 0 | 8.128299e-16 | 0.4548625 | 0.2068999
717.55 | 340 | 363.474 | 519.8583 | -23.47402 | 5.891434e-16 | 3.77524e-27 | 0 | 5.891434e-16 | -23.47402 | 551.0295
717.6 | 350 | 363.4029 | 519.8083 | -13.4029 | 4.264669e-16 | 2.506605e-27 | 0 | 4.264669e-16 | -13.4029 | 179.6377
717.65 | 348 | 363.3318 | 519.7583 | -15.33178 | 3.083135e-16 | 1.662151e-27 | 0 | 3.083135e-16 | -15.33178 | 235.0635
717.7 | 368 | 363.2607 | 519.7083 | 4.73934 | 2.22609e-16 | 1.100773e-27 | 0 | 2.22609e-16 | 4.73934 | 22.46134
717.75 | 343 | 363.1895 | 519.6583 | -20.18954 | 1.605225e-16 | 7.280614e-28 | 0 | 1.605225e-16 | -20.18954 | 407.6175
717.8 | 343 | 363.1184 | 519.6083 | -20.11842 | 1.156038e-16 | 4.809294e-28 | 0 | 1.156038e-16 | -20.11842 | 404.7509
717.85 | 354 | 363.0473 | 519.5583 | -9.047302 | 8.314788e-17 | 3.172763e-28 | 0 | 8.314788e-17 | -9.047302 | 81.85367
717.9 | 340 | 362.9762 | 519.5083 | -22.97618 | 5.972736e-17 | 2.090436e-28 | 0 | 5.972736e-17 | -22.97618 | 527.905
717.95 | 337 | 362.9051 | 519.4583 | -25.90506 | 4.284877e-17 | 1.375558e-28 | 0 | 4.284877e-17 | -25.90506 | 671.0723
718 | 341 | 362.8339 | 519.4083 | -21.83394 | 3.070057e-17 | 9.039912e-29 | 0 | 3.070057e-17 | -21.83394 | 476.7211
718.05 | 353 | 362.7628 | 519.3583 | -9.762824 | 2.196835e-17 | 5.933246e-29 | 0 | 2.196835e-17 | -9.762824 | 95.31274
718.1 | 337 | 362.6917 | 519.3083 | -25.6917 | 1.56997e-17 | 3.889228e-29 | 0 | 1.56997e-17 | -25.6917 | 660.0637
718.15 | 355 | 362.6206 | 519.2583 | -7.620585 | 1.120542e-17 | 2.546112e-29 | 0 | 1.120542e-17 | -7.620585 | 58.07332
718.2 | 367 | 362.5495 | 519.2083 | 4.450534 | 7.987451e-18 | 1.664695e-29 | 0 | 7.987451e-18 | 4.450534 | 19.80725
718.25 | 348 | 362.4783 | 519.1583 | -14.47835 | 5.686317e-18 | 1.087013e-29 | 0 | 5.686317e-18 | -14.47835 | 209.6225
718.3 | 380 | 362.4072 | 519.1083 | 17.59277 | 4.042937e-18 | 7.088879e-30 | 0 | 4.042937e-18 | 17.59277 | 309.5057
718.35 | 349 | 362.3361 | 519.0583 | -13.33611 | 2.870819e-18 | 4.617039e-30 | 0 | 2.870819e-18 | -13.33611 | 177.8518
718.4 | 378 | 362.265 | 519.0083 | 15.73501 | 2.035905e-18 | 3.003257e-30 | 0 | 2.035905e-18 | 15.73501 | 247.5906
718.45 | 381 | 362.1939 | 518.9583 | 18.80613 | 1.441957e-18 | 1.951032e-30 | 0 | 1.441957e-18 | 18.80613 | 353.6706
718.5 | 389 | 362.1227 | 518.9083 | 26.87725 | 1.019976e-18 | 1.265841e-30 | 0 | 1.019976e-18 | 26.87725 | 722.3866
718.55 | 375 | 362.0516 | 518.8583 | 12.94837 | 7.205609e-19 | 8.202326e-31 | 0 | 7.205609e-19 | 12.94837 | 167.6603
718.6 | 357 | 361.9805 | 518.8083 | -4.980511 | 5.083869e-19 | 5.308085e-31 | 0 | 5.083869e-19 | -4.980511 | 24.80549
718.65 | 347 | 361.9094 | 518.7583 | -14.90939 | 3.582292e-19 | 3.430691e-31 | 0 | 3.582292e-19 | -14.90939 | 222.29
718.7 | 364 | 361.8383 | 518.7083 | 2.161728 | 2.520987e-19 | 2.214463e-31 | 0 | 2.520987e-19 | 2.161728 | 4.673067
718.75 | 344 | 361.7672 | 518.6583 | -17.76715 | 1.771835e-19 | 1.427572e-31 | 0 | 1.771835e-19 | -17.76715 | 315.6717
718.8 | 337 | 361.696 | 518.6083 | -24.69603 | 1.243709e-19 | 9.191169e-32 | 0 | 1.243709e-19 | -24.69603 | 609.8941
718.85 | 361 | 361.6249 | 518.5583 | -0.6249141 | 8.71881e-20 | 5.909985e-32 | 0 | 8.71881e-20 | -0.6249141 | 0.3905177
718.9 | 340 | 361.5538 | 518.5083 | -21.55379 | 6.10434e-20 | 3.79529e-32 | 0 | 6.10434e-20 | -21.55379 | 464.5661
718.95 | 347 | 361.4827 | 518.4583 | -14.48268 | 4.268381e-20 | 2.434146e-32 | 0 | 4.268381e-20 | -14.48268 | 209.7479
719 | 336 | 361.4116 | 518.4083 | -25.41156 | 2.980784e-20 | 1.559162e-32 | 0 | 2.980784e-20 | -25.41156 | 645.7472
719.05 | 353 | 361.3404 | 518.3583 | -8.340437 | 2.078935e-20 | 9.974214e-33 | 0 | 2.078935e-20 | -8.340437 | 69.56288
719.1 | 358 | 361.2693 | 518.3083 | -3.269317 | 1.448086e-20 | 6.37249e-33 | 0 | 1.448086e-20 | -3.269317 | 10.68843
719.15 | 336 | 361.1982 | 518.2583 | -25.1982 | 1.007374e-20 | 4.066143e-33 | 0 | 1.007374e-20 | -25.1982 | 634.9492
719.2 | 344 | 361.1271 | 518.2083 | -17.12708 | 6.998902e-21 | 2.591189e-33 | 0 | 6.998902e-21 | -17.12708 | 293.3368
719.25 | 352 | 361.056 | 518.1583 | -9.055959 | 4.856375e-21 | 1.649144e-33 | 0 | 4.856375e-21 | -9.055959 | 82.01039
719.3 | 321 | 360.9848 | 518.1083 | -39.98484 | 3.365406e-21 | 1.04824e-33 | 0 | 3.365406e-21 | -39.98484 | 1598.787
719.35 | 300 | 360.9137 | 518.0583 | -60.91372 | 2.329194e-21 | 6.654358e-34 | 0 | 2.329194e-21 | -60.91372 | 3710.481
719.4 | 372 | 360.8426 | 518.0083 | 11.1574 | 1.609966e-21 | 4.218854e-34 | 0 | 1.609966e-21 | 11.1574 | 124.4876
719.45 | 348 | 360.7715 | 517.9583 | -12.77148 | 1.111401e-21 | 2.671319e-34 | 0 | 1.111401e-21 | -12.77148 | 163.1107
719.5 | 352 | 360.7004 | 517.9083 | -8.700362 | 7.662457e-22 | 1.689274e-34 | 0 | 7.662457e-22 | -8.700362 | 75.6963
719.55 | 334 | 360.6292 | 517.8583 | -26.62924 | 5.276041e-22 | 1.066884e-34 | 0 | 5.276041e-22 | -26.62924 | 709.1166
719.6 | 375 | 360.5581 | 517.8083 | 14.44188 | 3.6282e-22 | 6.729417e-35 | 0 | 3.6282e-22 | 14.44188 | 208.5678
719.65 | 328 | 360.487 | 517.7583 | -32.487 | 2.491823e-22 | 4.239168e-35 | 0 | 2.491823e-22 | -32.487 | 1055.405
719.7 | 383 | 360.4159 | 517.7083 | 22.58412 | 1.709174e-22 | 2.667023e-35 | 0 | 1.709174e-22 | 22.58412 | 510.0423
719.75 | 357 | 360.3448 | 517.6583 | -3.344765 | 1.170842e-22 | 1.675775e-35 | 0 | 1.170842e-22 | -3.344765 | 11.18745
719.8 | 352 | 360.2736 | 517.6083 | -8.273646 | 8.010379e-23 | 1.051593e-35 | 0 | 8.010379e-23 | -8.273646 | 68.45322
719.85 | 361 | 360.2025 | 517.5583 | 0.7974735 | 5.473321e-23 | 6.590569e-36 | 0 | 5.473321e-23 | 0.7974735 | 0.6359641
719.9 | 360 | 360.1314 | 517.5083 | -0.1314071 | 3.73501e-23 | 4.125161e-36 | 0 | 3.73501e-23 | -0.1314071 | 0.01726782
719.95 | 345 | 360.0603 | 517.4583 | -15.06029 | 2.545515e-23 | 2.578706e-36 | 0 | 2.545515e-23 | -15.06029 | 226.8123
720 | 326 | 359.9892 | 517.4083 | -33.98917 | 1.732617e-23 | 1.609926e-36 | 0 | 1.732617e-23 | -33.98917 | 1155.264
4
CAE

## Sheet1
DATA
FRR
MW542
03-18-20
695
720
0.05
501
1
1
5000
383
382
392
391
408
386
389
410
389
400
418
391
401
402
375
379
409
399
428
353
409
397
404
386
407
409
389
426
414
417
396
382
390
400
408
389
408
418
403
405
392
394
390
386
384
410
389
405
384
421
395
350
423
397
390
401
403
403
386
339
402
425
352
382
429
393
410
378
390
377
400
379
390
422
396
390
411
399
440
402
456
424
380
408
402
447
408
422
415
411
398
433
432
396
422
386
429
430
428
433
421
418
449
431
442
428
433
427
439
430
452
452
444
444
431
472
435
423
478
450
454
495
459
455
473
452
423
467
471
504
465
500
494
494
457
461
487
494
500
504
444
490
503
503
503
479
468
474
503
503
501
478
489
498
513
468
471
505
484
515
518
535
521
499
533
522
561
539
573
567
563
524
580
520
582
559
564
536
598
555
581
580
608
569
609
564
561
572
610
604
603
611
622
586
620
612
627
608
603
619
631
612
589
592
604
597
612
646
569
627
603
620
630
568
594
557
545
590
570
524
545
551
559
579
536
516
542
498
488
522
517
485
508
480
426
518
506
444
459
455
465
432
442
440
436
424
466
424
415
422
437
407
428
407
396
417
405
430
387
380
435
413
425
427
362
380
391
401
388
379
391
402
394
381
384
366
400
391
403
365
386
374
373
358
372
367
369
390
361
351
383
380
397
382
383
367
357
363
365
402
391
383
328
365
392
366
352
365
392
382
368
378
386
373
356
378
409
350
365
385
403
394
360
359
350
356
345
373
414
371
392
334
374
350
364
370
377
337
357
399
374
368
380
420
378
350
351
406
359
371
369
380
371
382
385
407
385
382
373
373
381
376
404
408
402
360
397
388
350
403
364
391
432
398
365
369
392
403
414
398
373
414
362
349
388
397
413
386
404
390
346
369
398
363
371
363
391
383
361
373
423
391
385
401
362
387
394
373
375
413
396
382
370
371
354
343
385
394
356
380
343
326
406
322
385
354
354
336
339
356
387
374
363
368
360
352
389
378
379
380
379
360
318
371
360
300
353
357
366
360
364
340
350
348
368
343
343
354
340
337
341
353
337
355
367
348
380
349
378
381
389
375
357
347
364
344
337
361
340
347
336
353
358
336
344
352
321
300
372
348
352
334
375
328
383
357
352
361
360
345
326
4
CAE