## A750CR
DATA
FRR
MW541
| 03-18-20 | [7 empty] | Carbon peak |  | Offset
| 695 | starting ke |  | a | 79.89068 | 0 | 0 |  | 285 |  | 14.57873
| 720 | finishing ke |  | b | 532.1569 | 535.9163 | 0
| 0.05 | step size |  | c | 1.385223 | 1.385223 | 1.385223
| 501 | no. of points |  | FWHM | 3.261952 | 3.261952 | 3.261952
| 1 | ignore |  | Area | 277.3996 | 0 | 0 |  |  | total
| 1 | ignore |  | Total |  |  | 277.3996 |  |  | 153063.2
ke | 5000 | bg | BE | minus bg | Gauss1 | Gauss2 | Gauss 3 | sum | diff | diff sq
695 | 273 | 267.7542 | 544.0213 | 5.245757 | 9.395919e-15 | 0 | 0 | 9.395919e-15 | 5.245757 | 27.51796 | 695 | 273 | 0.4215653 | -25.23364
695.05 | 240 | 267.7753 | 543.9713 | -27.77532 | 1.279146e-14 | 0 | 0 | 1.279146e-14 | -27.77532 | 771.4685 | 695.05 | 240 | 0.1933042 | 136.7824
695.1 | 245 | 267.7964 | 543.9213 | -22.7964 | 1.739143e-14 | 0 | 0 | 1.739143e-14 | -22.7964 | 519.6758 | 695.1 | 245 | 0.1062663 | 15.03783
695.15 | 268 | 267.8175 | 543.8713 | 0.182522 | 2.361482e-14 | 0 | 0 | 2.361482e-14 | 0.182522 | 0.03331428 | 695.15 | 268
695.2 | 260 | 267.8386 | 543.8213 | -7.838556 | 3.202345e-14 | 0 | 0 | 3.202345e-14 | -7.838556 | 61.44296 | 695.2 | 260
695.25 | 261 | 267.8596 | 543.7713 | -6.859635 | 4.336963e-14 | 0 | 0 | 4.336963e-14 | -6.859635 | 47.05459 | 695.25 | 261
695.3 | 268 | 267.8807 | 543.7213 | 0.1192872 | 5.865939e-14 | 0 | 0 | 5.865939e-14 | 0.1192872 | 0.01422944 | 695.3 | 268
695.35 | 281 | 267.9018 | 543.6713 | 13.09821 | 7.923619e-14 | 0 | 0 | 7.923619e-14 | 13.09821 | 171.5631 | 695.35 | 281
695.4 | 275 | 267.9229 | 543.6213 | 7.077131 | 1.068916e-13 | 0 | 0 | 1.068916e-13 | 7.077131 | 50.08578 | 695.4 | 275
695.45 | 285 | 267.9439 | 543.5713 | 17.05605 | 1.440118e-13 | 0 | 0 | 1.440118e-13 | 17.05605 | 290.9089 | 695.45 | 285
695.5 | 273 | 267.965 | 543.5213 | 5.034974 | 1.9377e-13 | 0 | 0 | 1.9377e-13 | 5.034974 | 25.35096 | 695.5 | 273
695.55 | 279 | 267.9861 | 543.4713 | 11.0139 | 2.60381e-13 | 0 | 0 | 2.60381e-13 | 11.0139 | 121.3059 | 695.55 | 279
695.6 | 280 | 268.0072 | 543.4213 | 11.99282 | 3.494347e-13 | 0 | 0 | 3.494347e-13 | 11.99282 | 143.8277 | 695.6 | 280
695.65 | 249 | 268.0283 | 543.3713 | -19.02826 | 4.683355e-13 | 0 | 0 | 4.683355e-13 | -19.02826 | 362.0747 | 695.65 | 249
695.7 | 274 | 268.0493 | 543.3213 | 5.950661 | 6.268769e-13 | 0 | 0 | 6.268769e-13 | 5.950661 | 35.41037 | 695.7 | 274
695.75 | 250 | 268.0704 | 543.2713 | -18.07042 | 8.379954e-13 | 0 | 0 | 8.379954e-13 | -18.07042 | 326.54 | 695.75 | 250
695.8 | 275 | 268.0915 | 543.2213 | 6.908505 | 1.118755e-12 | 0 | 0 | 1.118755e-12 | 6.908505 | 47.72744 | 695.8 | 275
695.85 | 278 | 268.1126 | 543.1713 | 9.887426 | 1.491636e-12 | 0 | 0 | 1.491636e-12 | 9.887426 | 97.7612 | 695.85 | 278
695.9 | 263 | 268.1337 | 543.1213 | -5.133652 | 1.986208e-12 | 0 | 0 | 1.986208e-12 | -5.133652 | 26.35438 | 695.9 | 263
695.95 | 266 | 268.1547 | 543.0713 | -2.15473 | 2.641319e-12 | 0 | 0 | 2.641319e-12 | -2.15473 | 4.642862 | 695.95 | 266
696 | 287 | 268.1758 | 543.0213 | 18.82419 | 3.507931e-12 | 0 | 0 | 3.507931e-12 | 18.82419 | 354.3502 | 696 | 287
696.05 | 270 | 268.1969 | 542.9713 | 1.803113 | 4.652811e-12 | 0 | 0 | 4.652811e-12 | 1.803113 | 3.251217 | 719 | 247
696.1 | 241 | 268.218 | 542.9213 | -27.21797 | 6.163309e-12 | 0 | 0 | 6.163309e-12 | -27.21797 | 740.8176 | 719.05 | 281
696.15 | 249 | 268.239 | 542.8713 | -19.23904 | 8.153549e-12 | 0 | 0 | 8.153549e-12 | -19.23904 | 370.1408 | 719.1 | 276
696.2 | 277 | 268.2601 | 542.8213 | 8.739878 | 1.077243e-11 | 0 | 0 | 1.077243e-11 | 8.739878 | 76.38548 | 719.15 | 264
696.25 | 293 | 268.2812 | 542.7713 | 24.7188 | 1.421395e-11 | 0 | 0 | 1.421395e-11 | 24.7188 | 611.0191 | 719.2 | 264
696.3 | 283 | 268.3023 | 542.7213 | 14.69772 | 1.873052e-11 | 0 | 0 | 1.873052e-11 | 14.69772 | 216.023 | 719.25 | 263
696.35 | 281 | 268.3234 | 542.6713 | 12.67664 | 2.465014e-11 | 0 | 0 | 2.465014e-11 | 12.67664 | 160.6973 | 719.3 | 290
696.4 | 290 | 268.3444 | 542.6213 | 21.65557 | 3.239835e-11 | 0 | 0 | 3.239835e-11 | 21.65557 | 468.9635 | 719.35 | 258
696.45 | 264 | 268.3655 | 542.5713 | -4.365513 | 4.25266e-11 | 0 | 0 | 4.25266e-11 | -4.365513 | 19.0577 | 719.4 | 283
696.5 | 255 | 268.3866 | 542.5213 | -13.38659 | 5.574843e-11 | 0 | 0 | 5.574843e-11 | -13.38659 | 179.2008 | 719.45 | 272
696.55 | 264 | 268.4077 | 542.4713 | -4.407669 | 7.298586e-11 | 0 | 0 | 7.298586e-11 | -4.407669 | 19.42755 | 719.5 | 291
696.6 | 301 | 268.4287 | 542.4213 | 32.57125 | 9.54287e-11 | 0 | 0 | 9.54287e-11 | 32.57125 | 1060.886 | 719.55 | 312
696.65 | 261 | 268.4498 | 542.3713 | -7.449826 | 1.246102e-10 | 0 | 0 | 1.246102e-10 | -7.449826 | 55.49991 | 719.6 | 286
696.7 | 282 | 268.4709 | 542.3213 | 13.5291 | 1.625033e-10 | 0 | 0 | 1.625033e-10 | 13.5291 | 183.0364 | 719.65 | 263
696.75 | 284 | 268.492 | 542.2713 | 15.50802 | 2.116435e-10 | 0 | 0 | 2.116435e-10 | 15.50802 | 240.4986 | 719.7 | 282
696.8 | 270 | 268.5131 | 542.2213 | 1.486939 | 2.752846e-10 | 0 | 0 | 2.752846e-10 | 1.486939 | 2.210988 | 719.75 | 279
696.85 | 319 | 268.5341 | 542.1713 | 50.46586 | 3.575963e-10 | 0 | 0 | 3.575963e-10 | 50.46586 | 2546.803 | 719.8 | 309
696.9 | 289 | 268.5552 | 542.1213 | 20.44478 | 4.639149e-10 | 0 | 0 | 4.639149e-10 | 20.44478 | 417.9891 | 719.85 | 274
696.95 | 259 | 268.5763 | 542.0713 | -9.576296 | 6.010599e-10 | 0 | 0 | 6.010599e-10 | -9.576296 | 91.70544 | 719.9 | 301
697 | 287 | 268.5974 | 542.0213 | 18.40263 | 7.777346e-10 | 0 | 0 | 7.777346e-10 | 18.40263 | 338.6567 | 719.95 | 280
697.05 | 273 | 268.6185 | 541.9713 | 4.381548 | 1.005031e-09 | 0 | 0 | 1.005031e-09 | 4.381548 | 19.19796 | 720 | 262
697.1 | 248 | 268.6395 | 541.9213 | -20.63953 | 1.297064e-09 | 0 | 0 | 1.297064e-09 | -20.63953 | 425.9902
697.15 | 282 | 268.6606 | 541.8713 | 13.33939 | 1.671773e-09 | 0 | 0 | 1.671773e-09 | 13.33939 | 177.9394
697.2 | 261 | 268.6817 | 541.8213 | -7.681687 | 2.151928e-09 | 0 | 0 | 2.151928e-09 | -7.681687 | 59.00831
697.25 | 281 | 268.7028 | 541.7713 | 12.29723 | 2.766383e-09 | 0 | 0 | 2.766383e-09 | 12.29723 | 151.222
697.3 | 298 | 268.7238 | 541.7213 | 29.27616 | 3.551657e-09 | 0 | 0 | 3.551657e-09 | 29.27616 | 857.0933
697.35 | 310 | 268.7449 | 541.6713 | 41.25508 | 4.553904e-09 | 0 | 0 | 4.553904e-09 | 41.25508 | 1701.981
697.4 | 278 | 268.766 | 541.6213 | 9.234 | 5.831373e-09 | 0 | 0 | 5.831373e-09 | 9.234 | 85.26676
697.45 | 281 | 268.7871 | 541.5713 | 12.21292 | 7.457479e-09 | 0 | 0 | 7.457479e-09 | 12.21292 | 149.1555
697.5 | 280 | 268.8082 | 541.5213 | 11.19184 | 9.524615e-09 | 0 | 0 | 9.524615e-09 | 11.19184 | 125.2574
697.55 | 258 | 268.8292 | 541.4713 | -10.82923 | 1.21489e-08 | 0 | 0 | 1.21489e-08 | -10.82923 | 117.2723
697.6 | 280 | 268.8503 | 541.4213 | 11.14969 | 1.547607e-08 | 0 | 0 | 1.547607e-08 | 11.14969 | 124.3155
697.65 | 289 | 268.8714 | 541.3713 | 20.12861 | 1.968877e-08 | 0 | 0 | 1.968877e-08 | 20.12861 | 405.1609
697.7 | 285 | 268.8925 | 541.3213 | 16.10753 | 2.501558e-08 | 0 | 0 | 2.501558e-08 | 16.10753 | 259.4525
697.75 | 255 | 268.9135 | 541.2713 | -13.91355 | 3.174219e-08 | 0 | 0 | 3.174219e-08 | -13.91355 | 193.5868
697.8 | 275 | 268.9346 | 541.2213 | 6.065374 | 4.022511e-08 | 0 | 0 | 4.022511e-08 | 6.065374 | 36.78876
697.85 | 263 | 268.9557 | 541.1713 | -5.955704 | 5.090868e-08 | 0 | 0 | 5.090868e-08 | -5.955704 | 35.47041
697.9 | 251 | 268.9768 | 541.1213 | -17.97678 | 6.434585e-08 | 0 | 0 | 6.434585e-08 | -17.97678 | 323.1647
697.95 | 285 | 268.9979 | 541.0713 | 16.00214 | 8.122383e-08 | 0 | 0 | 8.122383e-08 | 16.00214 | 256.0685
698 | 291 | 269.0189 | 541.0213 | 21.98106 | 1.023954e-07 | 0 | 0 | 1.023954e-07 | 21.98106 | 483.167
698.05 | 275 | 269.04 | 540.9713 | 5.959983 | 1.289175e-07 | 0 | 0 | 1.289175e-07 | 5.959982 | 35.52139
698.1 | 264 | 269.0611 | 540.9213 | -5.061096 | 1.620979e-07 | 0 | 0 | 1.620979e-07 | -5.061096 | 25.61469
698.15 | 264 | 269.0822 | 540.8713 | -5.082174 | 2.035527e-07 | 0 | 0 | 2.035527e-07 | -5.082174 | 25.82849
698.2 | 301 | 269.1033 | 540.8213 | 31.89675 | 2.552764e-07 | 0 | 0 | 2.552764e-07 | 31.89675 | 1017.403
698.25 | 276 | 269.1243 | 540.7713 | 6.87567 | 3.197265e-07 | 0 | 0 | 3.197265e-07 | 6.875669 | 47.27483
698.3 | 266 | 269.1454 | 540.7213 | -3.145409 | 3.99927e-07 | 0 | 0 | 3.99927e-07 | -3.145409 | 9.893598
698.35 | 256 | 269.1665 | 540.6713 | -13.16649 | 4.995938e-07 | 0 | 0 | 4.995938e-07 | -13.16649 | 173.3564
698.4 | 272 | 269.1876 | 540.6213 | 2.812435 | 6.232861e-07 | 0 | 0 | 6.232861e-07 | 2.812434 | 7.909786
698.45 | 267 | 269.2086 | 540.5713 | -2.208644 | 7.765905e-07 | 0 | 0 | 7.765905e-07 | -2.208644 | 4.87811
698.5 | 273 | 269.2297 | 540.5213 | 3.770278 | 9.663421e-07 | 0 | 0 | 9.663421e-07 | 3.770277 | 14.21499
698.55 | 291 | 269.2508 | 540.4713 | 21.7492 | 1.200892e-06 | 0 | 0 | 1.200892e-06 | 21.7492 | 473.0276
698.6 | 287 | 269.2719 | 540.4213 | 17.72812 | 1.490428e-06 | 0 | 0 | 1.490428e-06 | 17.72812 | 314.2862
698.65 | 252 | 269.293 | 540.3713 | -17.29296 | 1.847363e-06 | 0 | 0 | 1.847363e-06 | -17.29296 | 299.0464
698.7 | 273 | 269.314 | 540.3213 | 3.685965 | 2.286798e-06 | 0 | 0 | 2.286798e-06 | 3.685963 | 13.58632
698.75 | 275 | 269.3351 | 540.2713 | 5.664887 | 2.827076e-06 | 0 | 0 | 2.827076e-06 | 5.664884 | 32.09091
698.8 | 283 | 269.3562 | 540.2213 | 13.64381 | 3.490449e-06 | 0 | 0 | 3.490449e-06 | 13.64381 | 186.1534
698.85 | 282 | 269.3773 | 540.1713 | 12.62273 | 4.303872e-06 | 0 | 0 | 4.303872e-06 | 12.62273 | 159.3332
698.9 | 275 | 269.3983 | 540.1213 | 5.601652 | 5.299947e-06 | 0 | 0 | 5.299947e-06 | 5.601647 | 31.37845
698.95 | 254 | 269.4194 | 540.0713 | -15.41943 | 6.518053e-06 | 0 | 0 | 6.518053e-06 | -15.41943 | 237.7589
699 | 290 | 269.4405 | 540.0213 | 20.5595 | 8.005683e-06 | 0 | 0 | 8.005683e-06 | 20.55949 | 422.6925
699.05 | 303 | 269.4616 | 539.9713 | 33.53842 | 9.820037e-06 | 0 | 0 | 9.820037e-06 | 33.53841 | 1124.825
699.1 | 270 | 269.4827 | 539.9213 | 0.5173391 | 1.20299e-05 | 0 | 0 | 1.20299e-05 | 0.517327 | 0.2676272
699.15 | 264 | 269.5037 | 539.8713 | -5.503739 | 1.471787e-05 | 0 | 0 | 1.471787e-05 | -5.503754 | 30.29131
699.2 | 290 | 269.5248 | 539.8213 | 20.47518 | 1.7983e-05 | 0 | 0 | 1.7983e-05 | 20.47516 | 419.2324
699.25 | 255 | 269.5459 | 539.7713 | -14.5459 | 2.194389e-05 | 0 | 0 | 2.194389e-05 | -14.54592 | 211.5837
699.3 | 275 | 269.567 | 539.7213 | 5.433026 | 2.674232e-05 | 0 | 0 | 2.674232e-05 | 5.432999 | 29.51748
699.35 | 285 | 269.5881 | 539.6713 | 15.41195 | 3.254759e-05 | 0 | 0 | 3.254759e-05 | 15.41192 | 237.5271
699.4 | 244 | 269.6091 | 539.6213 | -25.60913 | 3.95615e-05 | 0 | 0 | 3.95615e-05 | -25.60917 | 655.8296
699.45 | 247 | 269.6302 | 539.5713 | -22.63021 | 4.802428e-05 | 0 | 0 | 4.802428e-05 | -22.63026 | 512.1285
699.5 | 273 | 269.6513 | 539.5213 | 3.348713 | 5.822146e-05 | 0 | 0 | 5.822146e-05 | 3.348655 | 11.21349
699.55 | 282 | 269.6724 | 539.4713 | 12.32763 | 7.049195e-05 | 0 | 0 | 7.049195e-05 | 12.32756 | 151.9688
699.6 | 292 | 269.6934 | 539.4213 | 22.30656 | 8.523738e-05 | 0 | 0 | 8.523738e-05 | 22.30647 | 497.5787
699.65 | 281 | 269.7145 | 539.3713 | 11.28548 | 0.000102933 | 0 | 0 | 0.000102933 | 11.28538 | 127.3597
699.7 | 279 | 269.7356 | 539.3213 | 9.2644 | 0.0001241406 | 0 | 0 | 0.0001241406 | 9.264276 | 85.8268
699.75 | 288 | 269.7567 | 539.2713 | 18.24332 | 0.0001495226 | 0 | 0 | 0.0001495226 | 18.24317 | 332.8133
699.8 | 280 | 269.7778 | 539.2213 | 10.22224 | 0.0001798598 | 0 | 0 | 0.0001798598 | 10.22206 | 104.4906
699.85 | 279 | 269.7988 | 539.1713 | 9.201165 | 0.0002160706 | 0 | 0 | 0.0002160706 | 9.200949 | 84.65746
699.9 | 263 | 269.8199 | 539.1213 | -6.819913 | 0.0002592335 | 0 | 0 | 0.0002592335 | -6.820172 | 46.51475
699.95 | 253 | 269.841 | 539.0713 | -16.84099 | 0.000310614 | 0 | 0 | 0.000310614 | -16.8413 | 283.6295
700 | 242 | 269.8621 | 539.0213 | -27.86207 | 0.0003716935 | 0 | 0 | 0.0003716935 | -27.86244 | 776.3156
700.05 | 247 | 269.8831 | 538.9713 | -22.88315 | 0.0004442046 | 0 | 0 | 0.0004442046 | -22.88359 | 523.6588
700.1 | 270 | 269.9042 | 538.9213 | 0.09577374 | 0.0005301703 | 0 | 0 | 0.0005301703 | 0.09524357 | 0.009071338
700.15 | 293 | 269.9253 | 538.8713 | 23.0747 | 0.0006319487 | 0 | 0 | 0.0006319487 | 23.07406 | 532.4124
700.2 | 301 | 269.9464 | 538.8213 | 31.05362 | 0.0007522852 | 0 | 0 | 0.0007522852 | 31.05286 | 964.2804
700.25 | 275 | 269.9675 | 538.7713 | 5.032539 | 0.0008943702 | 0 | 0 | 0.0008943702 | 5.031645 | 25.31745
700.3 | 270 | 269.9885 | 538.7213 | 0.01146068 | 0.001061907 | 0 | 0 | 0.001061907 | 0.01039878 | 0.0001081345
700.35 | 259 | 270.0096 | 538.6713 | -11.00962 | 0.001259185 | 0 | 0 | 0.001259185 | -11.01088 | 121.2394
700.4 | 268 | 270.0307 | 538.6213 | -2.030696 | 0.001491169 | 0 | 0 | 0.001491169 | -2.032187 | 4.129784
700.45 | 275 | 270.0518 | 538.5713 | 4.948226 | 0.001763593 | 0 | 0 | 0.001763593 | 4.946462 | 24.46749
700.5 | 279 | 270.0729 | 538.5213 | 8.927148 | 0.002083071 | 0 | 0 | 0.002083071 | 8.925065 | 79.65678
700.55 | 280 | 270.0939 | 538.4713 | 9.906069 | 0.002457219 | 0 | 0 | 0.002457219 | 9.903612 | 98.08153
700.6 | 288 | 270.115 | 538.4213 | 17.88499 | 0.002894795 | 0 | 0 | 0.002894795 | 17.8821 | 319.7694
700.65 | 277 | 270.1361 | 538.3713 | 6.863913 | 0.003405854 | 0 | 0 | 0.003405854 | 6.860507 | 47.06656
700.7 | 278 | 270.1572 | 538.3213 | 7.842835 | 0.00400192 | 0 | 0 | 0.00400192 | 7.838833 | 61.4473
700.75 | 264 | 270.1782 | 538.2713 | -6.178244 | 0.004696182 | 0 | 0 | 0.004696182 | -6.18294 | 38.22875
700.8 | 251 | 270.1993 | 538.2213 | -19.19932 | 0.005503711 | 0 | 0 | 0.005503711 | -19.20483 | 368.8253
700.85 | 253 | 270.2204 | 538.1713 | -17.2204 | 0.0064417 | 0 | 0 | 0.0064417 | -17.22684 | 296.7641
700.9 | 299 | 270.2415 | 538.1213 | 28.75852 | 0.007529733 | 0 | 0 | 0.007529733 | 28.75099 | 826.6195
700.95 | 280 | 270.2626 | 538.0713 | 9.737443 | 0.008790079 | 0 | 0 | 0.008790079 | 9.728653 | 94.64669
701 | 283 | 270.2836 | 538.0213 | 12.71636 | 0.01024802 | 0 | 0 | 0.01024802 | 12.70612 | 161.4454
701.05 | 237 | 270.3047 | 537.9713 | -33.30471 | 0.01193223 | 0 | 0 | 0.01193223 | -33.31665 | 1109.999
701.1 | 271 | 270.3258 | 537.9213 | 0.6742084 | 0.01387514 | 0 | 0 | 0.01387514 | 0.6603333 | 0.4360401
701.15 | 294 | 270.3469 | 537.8713 | 23.65313 | 0.01611341 | 0 | 0 | 0.01611341 | 23.63702 | 558.7086
701.2 | 288 | 270.3679 | 537.8213 | 17.63205 | 0.01868837 | 0 | 0 | 0.01868837 | 17.61336 | 310.2306
701.25 | 282 | 270.389 | 537.7713 | 11.61097 | 0.0216466 | 0 | 0 | 0.0216466 | 11.58933 | 134.3125
701.3 | 286 | 270.4101 | 537.7213 | 15.5899 | 0.02504045 | 0 | 0 | 0.02504045 | 15.56485 | 242.2647
701.35 | 291 | 270.4312 | 537.6713 | 20.56882 | 0.02892869 | 0 | 0 | 0.02892869 | 20.53989 | 421.887
701.4 | 282 | 270.4523 | 537.6213 | 11.54774 | 0.03337717 | 0 | 0 | 0.03337717 | 11.51436 | 132.5805
701.45 | 276 | 270.4733 | 537.5713 | 5.526661 | 0.03845957 | 0 | 0 | 0.03845957 | 5.488201 | 30.12035
701.5 | 293 | 270.4944 | 537.5213 | 22.50558 | 0.04425818 | 0 | 0 | 0.04425818 | 22.46132 | 504.5111
701.55 | 302 | 270.5155 | 537.4713 | 31.4845 | 0.05086474 | 0 | 0 | 0.05086474 | 31.43364 | 988.0737
701.6 | 317 | 270.5366 | 537.4213 | 46.46343 | 0.05838137 | 0 | 0 | 0.05838137 | 46.40504 | 2153.428
701.65 | 261 | 270.5577 | 537.3713 | -9.557652 | 0.06692154 | 0 | 0 | 0.06692154 | -9.624574 | 92.63243
701.7 | 253 | 270.5787 | 537.3213 | -17.57873 | 0.0766111 | 0 | 0 | 0.0766111 | -17.65534 | 311.7111
701.75 | 274 | 270.5998 | 537.2713 | 3.400191 | 0.08758943 | 0 | 0 | 0.08758943 | 3.312602 | 10.97333
701.8 | 259 | 270.6209 | 537.2213 | -11.62089 | 0.1000106 | 0 | 0 | 0.1000106 | -11.7209 | 137.3794
701.85 | 272 | 270.642 | 537.1713 | 1.358034 | 0.1140444 | 0 | 0 | 0.1140444 | 1.24399 | 1.547511
701.9 | 278 | 270.663 | 537.1213 | 7.336956 | 0.1298783 | 0 | 0 | 0.1298783 | 7.207078 | 51.94197
701.95 | 240 | 270.6841 | 537.0713 | -30.68412 | 0.147718 | 0 | 0 | 0.147718 | -30.83184 | 950.6024
702 | 267 | 270.7052 | 537.0213 | -3.7052 | 0.1677892 | 0 | 0 | 0.1677892 | -3.87299 | 15.00005
702.05 | 270 | 270.7263 | 536.9713 | -0.7262786 | 0.1903396 | 0 | 0 | 0.1903396 | -0.9166182 | 0.8401889
702.1 | 266 | 270.7474 | 536.9213 | -4.747357 | 0.2156395 | 0 | 0 | 0.2156395 | -4.962996 | 24.63133
702.15 | 280 | 270.7684 | 536.8713 | 9.231565 | 0.2439842 | 0 | 0 | 0.2439842 | 8.987581 | 80.77661
702.2 | 271 | 270.7895 | 536.8213 | 0.2104866 | 0.2756952 | 0 | 0 | 0.2756952 | -0.06520855 | 0.004252155
702.25 | 270 | 270.8106 | 536.7713 | -0.8105917 | 0.3111221 | 0 | 0 | 0.3111221 | -1.121714 | 1.258242
702.3 | 256 | 270.8317 | 536.7213 | -14.83167 | 0.3506442 | 0 | 0 | 0.3506442 | -15.18231 | 230.5027
702.35 | 255 | 270.8527 | 536.6713 | -15.85275 | 0.3946724 | 0 | 0 | 0.3946724 | -16.24742 | 263.9787
702.4 | 277 | 270.8738 | 536.6213 | 6.126174 | 0.4436504 | 0 | 0 | 0.4436504 | 5.682523 | 32.29107
702.45 | 269 | 270.8949 | 536.5713 | -1.894905 | 0.4980573 | 0 | 0 | 0.4980573 | -2.392962 | 5.726267
702.5 | 263 | 270.916 | 536.5213 | -7.915983 | 0.5584083 | 0 | 0 | 0.5584083 | -8.474391 | 71.81531
702.55 | 248 | 270.9371 | 536.4713 | -22.93706 | 0.625257 | 0 | 0 | 0.625257 | -23.56232 | 555.1828
702.6 | 271 | 270.9581 | 536.4213 | 0.04186048 | 0.6991968 | 0 | 0 | 0.6991968 | -0.6573363 | 0.432091
702.65 | 267 | 270.9792 | 536.3713 | -3.979218 | 0.7808624 | 0 | 0 | 0.7808624 | -4.76008 | 22.65836
702.7 | 266 | 271.0003 | 536.3213 | -5.000296 | 0.870931 | 0 | 0 | 0.870931 | -5.871227 | 34.47131
702.75 | 266 | 271.0214 | 536.2713 | -5.021374 | 0.9701237 | 0 | 0 | 0.9701237 | -5.991498 | 35.89805
702.8 | 264 | 271.0425 | 536.2213 | -7.042453 | 1.079207 | 0 | 0 | 1.079207 | -8.121659 | 65.96135
702.85 | 272 | 271.0635 | 536.1713 | 0.9364692 | 1.198992 | 0 | 0 | 1.198992 | -0.2625233 | 0.06891849
702.9 | 271 | 271.0846 | 536.1213 | -0.08460911 | 1.330339 | 0 | 0 | 1.330339 | -1.414948 | 2.002079
702.95 | 275 | 271.1057 | 536.0713 | 3.894313 | 1.474153 | 0 | 0 | 1.474153 | 2.42016 | 5.857174
703 | 258 | 271.1268 | 536.0213 | -13.12677 | 1.631386 | 0 | 0 | 1.631386 | -14.75815 | 217.803
703.05 | 283 | 271.1478 | 535.9713 | 11.85216 | 1.803039 | 0 | 0 | 1.803039 | 10.04912 | 100.9848
703.1 | 288 | 271.1689 | 535.9213 | 16.83108 | 1.990159 | 0 | 0 | 1.990159 | 14.84092 | 220.2529
703.15 | 275 | 271.19 | 535.8713 | 3.81 | 2.193838 | 0 | 0 | 2.193838 | 1.616162 | 2.611978
703.2 | 261 | 271.2111 | 535.8213 | -10.21108 | 2.415213 | 0 | 0 | 2.415213 | -12.62629 | 159.4233
703.25 | 263 | 271.2322 | 535.7713 | -8.232157 | 2.655465 | 0 | 0 | 2.655465 | -10.88762 | 118.5403
703.3 | 268 | 271.2532 | 535.7213 | -3.253235 | 2.915815 | 0 | 0 | 2.915815 | -6.16905 | 38.05718
703.35 | 267 | 271.2743 | 535.6713 | -4.274314 | 3.197521 | 0 | 0 | 3.197521 | -7.471834 | 55.82831
703.4 | 276 | 271.2954 | 535.6213 | 4.704608 | 3.501878 | 0 | 0 | 3.501878 | 1.20273 | 1.44656
703.45 | 254 | 271.3165 | 535.5713 | -17.31647 | 3.830212 | 0 | 0 | 3.830212 | -21.14668 | 447.1822
703.5 | 270 | 271.3375 | 535.5213 | -1.337548 | 4.183876 | 0 | 0 | 4.183876 | -5.521424 | 30.48613
703.55 | 272 | 271.3586 | 535.4713 | 0.6413734 | 4.564245 | 0 | 0 | 4.564245 | -3.922872 | 15.38892
703.6 | 308 | 271.3797 | 535.4213 | 36.6203 | 4.972712 | 0 | 0 | 4.972712 | 31.64758 | 1001.57
703.65 | 268 | 271.4008 | 535.3713 | -3.400783 | 5.410679 | 0 | 0 | 5.410679 | -8.811462 | 77.64187
703.7 | 301 | 271.4219 | 535.3213 | 29.57814 | 5.879555 | 0 | 0 | 5.879555 | 23.69858 | 561.6229
703.75 | 311 | 271.4429 | 535.2713 | 39.55706 | 6.380743 | 0 | 0 | 6.380743 | 33.17632 | 1100.668
703.8 | 294 | 271.464 | 535.2213 | 22.53598 | 6.915639 | 0 | 0 | 6.915639 | 15.62034 | 243.9951
703.85 | 280 | 271.4851 | 535.1713 | 8.514904 | 7.485615 | 0 | 0 | 7.485615 | 1.029289 | 1.059436
703.9 | 286 | 271.5062 | 535.1213 | 14.49383 | 8.092018 | 0 | 0 | 8.092018 | 6.401808 | 40.98314
703.95 | 292 | 271.5273 | 535.0713 | 20.47275 | 8.736156 | 0 | 0 | 8.736156 | 11.73659 | 137.7476
704 | 284 | 271.5483 | 535.0213 | 12.45167 | 9.419288 | 0 | 0 | 9.419288 | 3.032381 | 9.195337
704.05 | 278 | 271.5694 | 534.9713 | 6.430591 | 10.14261 | 0 | 0 | 10.14261 | -3.712024 | 13.77912
704.1 | 301 | 271.5905 | 534.9213 | 29.40951 | 10.90727 | 0 | 0 | 10.90727 | 18.50224 | 342.3331
704.15 | 262 | 271.6116 | 534.8713 | -9.611566 | 11.7143 | 0 | 0 | 11.7143 | -21.32586 | 454.7924
704.2 | 274 | 271.6326 | 534.8213 | 2.367356 | 12.56465 | 0 | 0 | 12.56465 | -10.1973 | 103.9849
704.25 | 282 | 271.6537 | 534.7713 | 10.34628 | 13.4592 | 0 | 0 | 13.4592 | -3.112918 | 9.690262
704.3 | 311 | 271.6748 | 534.7213 | 39.3252 | 14.39865 | 0 | 0 | 14.39865 | 24.92655 | 621.3327
704.35 | 269 | 271.6959 | 534.6713 | -2.695879 | 15.38363 | 0 | 0 | 15.38363 | -18.07951 | 326.8685
704.4 | 281 | 271.717 | 534.6213 | 9.283043 | 16.41458 | 0 | 0 | 16.41458 | -7.131539 | 50.85885
704.45 | 286 | 271.738 | 534.5713 | 14.26196 | 17.49182 | 0 | 0 | 17.49182 | -3.229858 | 10.43198
704.5 | 290 | 271.7591 | 534.5213 | 18.24089 | 18.61549 | 0 | 0 | 18.61549 | -0.3746041 | 0.1403283
704.55 | 302 | 271.7802 | 534.4713 | 30.21981 | 19.78555 | 0 | 0 | 19.78555 | 10.43426 | 108.8738
704.6 | 268 | 271.8013 | 534.4213 | -3.80127 | 21.00177 | 0 | 0 | 21.00177 | -24.80304 | 615.1906
704.65 | 280 | 271.8223 | 534.3713 | 8.177652 | 22.26372 | 0 | 0 | 22.26372 | -14.08607 | 198.4174
704.7 | 306 | 271.8434 | 534.3213 | 34.15657 | 23.57078 | 0 | 0 | 23.57078 | 10.5858 | 112.0591
704.75 | 309 | 271.8645 | 534.2713 | 37.1355 | 24.92207 | 0 | 0 | 24.92207 | 12.21342 | 149.1677
704.8 | 297 | 271.8856 | 534.2213 | 25.11442 | 26.31653 | 0 | 0 | 26.31653 | -1.202111 | 1.44507
704.85 | 305 | 271.9067 | 534.1713 | 33.09334 | 27.75283 | 0 | 0 | 27.75283 | 5.340513 | 28.52108
704.9 | 300 | 271.9277 | 534.1213 | 28.07226 | 29.22941 | 0 | 0 | 29.22941 | -1.157146 | 1.338986
704.95 | 282 | 271.9488 | 534.0713 | 10.05118 | 30.74447 | 0 | 0 | 30.74447 | -20.69328 | 428.212
705 | 259 | 271.9699 | 534.0213 | -12.9699 | 32.29595 | 0 | 0 | 32.29595 | -45.26585 | 2048.997
705.05 | 292 | 271.991 | 533.9713 | 20.00903 | 33.88156 | 0 | 0 | 33.88156 | -13.87253 | 192.4472
705.1 | 297 | 272.0121 | 533.9213 | 24.98795 | 35.49873 | 0 | 0 | 35.49873 | -10.51079 | 110.4766
705.15 | 261 | 272.0331 | 533.8713 | -11.03313 | 37.14467 | 0 | 0 | 37.14467 | -48.1778 | 2321.101
705.2 | 304 | 272.0542 | 533.8213 | 31.94579 | 38.81632 | 0 | 0 | 38.81632 | -6.870527 | 47.20414
705.25 | 301 | 272.0753 | 533.7713 | 28.92471 | 40.51038 | 0 | 0 | 40.51038 | -11.58567 | 134.2277
705.3 | 290 | 272.0964 | 533.7213 | 17.90363 | 42.22333 | 0 | 0 | 42.22333 | -24.3197 | 591.4476
705.35 | 295 | 272.1174 | 533.6713 | 22.88256 | 43.95141 | 0 | 0 | 43.95141 | -21.06886 | 443.8967
705.4 | 278 | 272.1385 | 533.6213 | 5.861478 | 45.69065 | 0 | 0 | 45.69065 | -39.82917 | 1586.363
705.45 | 293 | 272.1596 | 533.5713 | 20.8404 | 47.43687 | 0 | 0 | 47.43687 | -26.59647 | 707.3722
705.5 | 288 | 272.1807 | 533.5213 | 15.81932 | 49.1857 | 0 | 0 | 49.1857 | -33.36638 | 1113.315
705.55 | 307 | 272.2018 | 533.4713 | 34.79824 | 50.9326 | 0 | 0 | 50.9326 | -16.13436 | 260.3176
705.6 | 353 | 272.2228 | 533.4213 | 80.77716 | 52.67288 | 0 | 0 | 52.67288 | 28.10428 | 789.8507
705.65 | 303 | 272.2439 | 533.3713 | 30.75609 | 54.4017 | 0 | 0 | 54.4017 | -23.64561 | 559.1149
705.7 | 336 | 272.265 | 533.3213 | 63.73501 | 56.1141 | 0 | 0 | 56.1141 | 7.620911 | 58.07828
705.75 | 337 | 272.2861 | 533.2713 | 64.71393 | 57.80504 | 0 | 0 | 57.80504 | 6.908892 | 47.73279
705.8 | 340 | 272.3071 | 533.2213 | 67.69285 | 59.4694 | 0 | 0 | 59.4694 | 8.22345 | 67.62512
705.85 | 334 | 272.3282 | 533.1713 | 61.67177 | 61.10203 | 0 | 0 | 61.10203 | 0.5697455 | 0.32461
705.9 | 311 | 272.3493 | 533.1213 | 38.65069 | 62.69773 | 0 | 0 | 62.69773 | -24.04704 | 578.2601
705.95 | 305 | 272.3704 | 533.0713 | 32.62962 | 64.25135 | 0 | 0 | 64.25135 | -31.62173 | 999.9339
706 | 337 | 272.3915 | 533.0213 | 64.60854 | 65.75773 | 0 | 0 | 65.75773 | -1.149191 | 1.320641
706.05 | 336 | 272.4125 | 532.9713 | 63.58746 | 67.2118 | 0 | 0 | 67.2118 | -3.624344 | 13.13587
706.1 | 357 | 272.4336 | 532.9213 | 84.56638 | 68.60858 | 0 | 0 | 68.60858 | 15.9578 | 254.6513
706.15 | 329 | 272.4547 | 532.8713 | 56.5453 | 69.94321 | 0 | 0 | 69.94321 | -13.3979 | 179.5038
706.2 | 345 | 272.4758 | 532.8213 | 72.52423 | 71.21095 | 0 | 0 | 71.21095 | 1.313272 | 1.724683
706.25 | 339 | 272.4969 | 532.7713 | 66.50315 | 72.40728 | 0 | 0 | 72.40728 | -5.904132 | 34.85877
706.3 | 357 | 272.5179 | 532.7213 | 84.48207 | 73.52784 | 0 | 0 | 73.52784 | 10.95423 | 119.9951
706.35 | 369 | 272.539 | 532.6713 | 96.46099 | 74.56853 | 0 | 0 | 74.56853 | 21.89246 | 479.2797
706.4 | 327 | 272.5601 | 532.6213 | 54.43991 | 75.52549 | 0 | 0 | 75.52549 | -21.08558 | 444.6015
706.45 | 349 | 272.5812 | 532.5713 | 76.41883 | 76.39513 | 0 | 0 | 76.39513 | 0.02370815 | 0.0005620765
706.5 | 333 | 272.6022 | 532.5213 | 60.39776 | 77.17416 | 0 | 0 | 77.17416 | -16.77641 | 281.4479
706.55 | 346 | 272.6233 | 532.4713 | 73.37668 | 77.85964 | 0 | 0 | 77.85964 | -4.482963 | 20.09696
706.6 | 364 | 272.6444 | 532.4213 | 91.3556 | 78.44893 | 0 | 0 | 78.44893 | 12.90667 | 166.5821
706.65 | 380 | 272.6655 | 532.3713 | 107.3345 | 78.93976 | 0 | 0 | 78.93976 | 28.39476 | 806.2622
706.7 | 308 | 272.6866 | 532.3213 | 35.31344 | 79.33024 | 0 | 0 | 79.33024 | -44.0168 | 1937.479
706.75 | 361 | 272.7076 | 532.2713 | 88.29236 | 79.61886 | 0 | 0 | 79.61886 | 8.673507 | 75.22973
706.8 | 324 | 272.7287 | 532.2213 | 51.27129 | 79.80448 | 0 | 0 | 79.80448 | -28.53319 | 814.143
706.85 | 346 | 272.7498 | 532.1713 | 73.25021 | 79.88638 | 0 | 0 | 79.88638 | -6.636172 | 44.03878
706.9 | 332 | 272.7709 | 532.1213 | 59.22913 | 79.86425 | 0 | 0 | 79.86425 | -20.63512 | 425.8081
706.95 | 325 | 272.7919 | 532.0713 | 52.20805 | 79.73816 | 0 | 0 | 79.73816 | -27.53011 | 757.9071
707 | 373 | 272.813 | 532.0213 | 100.187 | 79.50862 | 0 | 0 | 79.50862 | 20.67835 | 427.5941
707.05 | 373 | 272.8341 | 531.9713 | 100.1659 | 79.17652 | 0 | 0 | 79.17652 | 20.98937 | 440.5538
707.1 | 299 | 272.8552 | 531.9213 | 26.14482 | 78.74315 | 0 | 0 | 78.74315 | -52.59833 | 2766.584
707.15 | 348 | 272.8763 | 531.8713 | 75.12374 | 78.21018 | 0 | 0 | 78.21018 | -3.08644 | 9.526111
707.2 | 340 | 272.8973 | 531.8213 | 67.10266 | 77.57968 | 0 | 0 | 77.57968 | -10.47702 | 109.7679
707.25 | 342 | 272.9184 | 531.7713 | 69.08158 | 76.85406 | 0 | 0 | 76.85406 | -7.77248 | 60.41145
707.3 | 323 | 272.9395 | 531.7213 | 50.0605 | 76.0361 | 0 | 0 | 76.0361 | -25.9756 | 674.7319
707.35 | 340 | 272.9606 | 531.6713 | 67.03943 | 75.12891 | 0 | 0 | 75.12891 | -8.089481 | 65.4397
707.4 | 310 | 272.9817 | 531.6213 | 37.01835 | 74.13588 | 0 | 0 | 74.13588 | -37.11753 | 1377.711
707.45 | 351 | 273.0027 | 531.5713 | 77.99727 | 73.06073 | 0 | 0 | 73.06073 | 4.936542 | 24.36944
707.5 | 354 | 273.0238 | 531.5213 | 80.97619 | 71.90742 | 0 | 0 | 71.90742 | 9.06877 | 82.24259
707.55 | 335 | 273.0449 | 531.4713 | 61.95511 | 70.68017 | 0 | 0 | 70.68017 | -8.725061 | 76.12668
707.6 | 339 | 273.066 | 531.4213 | 65.93403 | 69.38341 | 0 | 0 | 69.38341 | -3.44938 | 11.89822
707.65 | 342 | 273.087 | 531.3713 | 68.91296 | 68.02177 | 0 | 0 | 68.02177 | 0.8911898 | 0.7942193
707.7 | 322 | 273.1081 | 531.3213 | 48.89188 | 66.60001 | 0 | 0 | 66.60001 | -17.70813 | 313.578
707.75 | 325 | 273.1292 | 531.2713 | 51.8708 | 65.12307 | 0 | 0 | 65.12307 | -13.25227 | 175.6228
707.8 | 316 | 273.1503 | 531.2213 | 42.84972 | 63.59598 | 0 | 0 | 63.59598 | -20.74626 | 430.4071
707.85 | 347 | 273.1714 | 531.1713 | 73.82864 | 62.02383 | 0 | 0 | 62.02383 | 11.80482 | 139.3537
707.9 | 294 | 273.1924 | 531.1213 | 20.80756 | 60.41178 | 0 | 0 | 60.41178 | -39.60422 | 1568.494
707.95 | 359 | 273.2135 | 531.0713 | 85.78649 | 58.76502 | 0 | 0 | 58.76502 | 27.02146 | 730.1594
708 | 360 | 273.2346 | 531.0213 | 86.76541 | 57.08873 | 0 | 0 | 57.08873 | 29.67668 | 880.7054
708.05 | 311 | 273.2557 | 530.9713 | 37.74433 | 55.38804 | 0 | 0 | 55.38804 | -17.64371 | 311.3004
708.1 | 303 | 273.2767 | 530.9213 | 29.72325 | 53.66804 | 0 | 0 | 53.66804 | -23.94479 | 573.353
708.15 | 299 | 273.2978 | 530.8713 | 25.70217 | 51.93375 | 0 | 0 | 51.93375 | -26.23158 | 688.0958
708.2 | 324 | 273.3189 | 530.8213 | 50.68109 | 50.19007 | 0 | 0 | 50.19007 | 0.4910216 | 0.2411022
708.25 | 275 | 273.34 | 530.7713 | 1.660016 | 48.44178 | 0 | 0 | 48.44178 | -46.78177 | 2188.534
708.3 | 301 | 273.3611 | 530.7213 | 27.63894 | 46.69352 | 0 | 0 | 46.69352 | -19.05458 | 363.077
708.35 | 307 | 273.3821 | 530.6713 | 33.61786 | 44.94975 | 0 | 0 | 44.94975 | -11.33189 | 128.4116
708.4 | 291 | 273.4032 | 530.6213 | 17.59678 | 43.21475 | 0 | 0 | 43.21475 | -25.61797 | 656.2805
708.45 | 356 | 273.4243 | 530.5713 | 82.5757 | 41.49264 | 0 | 0 | 41.49264 | 41.08307 | 1687.818
708.5 | 332 | 273.4454 | 530.5213 | 58.55463 | 39.78727 | 0 | 0 | 39.78727 | 18.76735 | 352.2135
708.55 | 307 | 273.4665 | 530.4713 | 33.53355 | 38.10233 | 0 | 0 | 38.10233 | -4.568781 | 20.87376
708.6 | 292 | 273.4875 | 530.4213 | 18.51247 | 36.44123 | 0 | 0 | 36.44123 | -17.92876 | 321.4404
708.65 | 290 | 273.5086 | 530.3713 | 16.49139 | 34.80717 | 0 | 0 | 34.80717 | -18.31578 | 335.4677
708.7 | 287 | 273.5297 | 530.3213 | 13.47031 | 33.20309 | 0 | 0 | 33.20309 | -19.73278 | 389.3826
708.75 | 310 | 273.5508 | 530.2713 | 36.44923 | 31.6317 | 0 | 0 | 31.6317 | 4.817534 | 23.20863
708.8 | 287 | 273.5718 | 530.2213 | 13.42816 | 30.09544 | 0 | 0 | 30.09544 | -16.66729 | 277.7984
708.85 | 270 | 273.5929 | 530.1713 | -3.592923 | 28.59651 | 0 | 0 | 28.59651 | -32.18944 | 1036.16
708.9 | 291 | 273.614 | 530.1213 | 17.386 | 27.13686 | 0 | 0 | 27.13686 | -9.750862 | 95.07931
708.95 | 288 | 273.6351 | 530.0713 | 14.36492 | 25.71818 | 0 | 0 | 25.71818 | -11.35326 | 128.8966
709 | 293 | 273.6562 | 530.0213 | 19.34384 | 24.34194 | 0 | 0 | 24.34194 | -4.998097 | 24.98098
709.05 | 324 | 273.6772 | 529.9713 | 50.32276 | 23.00934 | 0 | 0 | 23.00934 | 27.31342 | 746.023
709.1 | 295 | 273.6983 | 529.9213 | 21.30169 | 21.72138 | 0 | 0 | 21.72138 | -0.4196955 | 0.1761443
709.15 | 261 | 273.7194 | 529.8713 | -12.71939 | 20.47882 | 0 | 0 | 20.47882 | -33.19821 | 1102.121
709.2 | 284 | 273.7405 | 529.8213 | 10.25953 | 19.28219 | 0 | 0 | 19.28219 | -9.022662 | 81.40843
709.25 | 280 | 273.7615 | 529.7713 | 6.238451 | 18.13185 | 0 | 0 | 18.13185 | -11.8934 | 141.4529
709.3 | 290 | 273.7826 | 529.7213 | 16.21737 | 17.02794 | 0 | 0 | 17.02794 | -0.8105637 | 0.6570136
709.35 | 306 | 273.8037 | 529.6713 | 32.19629 | 15.97041 | 0 | 0 | 15.97041 | 16.22588 | 263.2793
709.4 | 239 | 273.8248 | 529.6213 | -34.82478 | 14.95906 | 0 | 0 | 14.95906 | -49.78385 | 2478.431
709.45 | 298 | 273.8459 | 529.5713 | 24.15414 | 13.99351 | 0 | 0 | 13.99351 | 10.16062 | 103.2383
709.5 | 249 | 273.8669 | 529.5213 | -24.86694 | 13.07324 | 0 | 0 | 13.07324 | -37.94018 | 1439.458
709.55 | 323 | 273.888 | 529.4713 | 49.11198 | 12.19759 | 0 | 0 | 12.19759 | 36.91439 | 1362.672
709.6 | 311 | 273.9091 | 529.4213 | 37.0909 | 11.36577 | 0 | 0 | 11.36577 | 25.72513 | 661.7822
709.65 | 298 | 273.9302 | 529.3713 | 24.06983 | 10.57689 | 0 | 0 | 10.57689 | 13.49293 | 182.0592
709.7 | 269 | 273.9513 | 529.3213 | -4.951253 | 9.829953 | 0 | 0 | 9.829953 | -14.78121 | 218.4841
709.75 | 259 | 273.9723 | 529.2713 | -14.97233 | 9.123866 | 0 | 0 | 9.123866 | -24.0962 | 580.6267
709.8 | 263 | 273.9934 | 529.2213 | -10.99341 | 8.457471 | 0 | 0 | 8.457471 | -19.45088 | 378.3368
709.85 | 253 | 274.0145 | 529.1713 | -21.01449 | 7.829541 | 0 | 0 | 7.829541 | -28.84403 | 831.978
709.9 | 300 | 274.0356 | 529.1213 | 25.96443 | 7.238795 | 0 | 0 | 7.238795 | 18.72564 | 350.6496
709.95 | 277 | 274.0566 | 529.0713 | 2.943355 | 6.683907 | 0 | 0 | 6.683907 | -3.740551 | 13.99173
710 | 301 | 274.0777 | 529.0213 | 26.92228 | 6.163519 | 0 | 0 | 6.163519 | 20.75876 | 430.9261
710.05 | 284 | 274.0988 | 528.9713 | 9.901199 | 5.676246 | 0 | 0 | 5.676246 | 4.224953 | 17.85023
710.1 | 325 | 274.1199 | 528.9213 | 50.88012 | 5.220689 | 0 | 0 | 5.220689 | 45.65943 | 2084.784
710.15 | 276 | 274.141 | 528.8713 | 1.859042 | 4.795442 | 0 | 0 | 4.795442 | -2.9364 | 8.622444
710.2 | 284 | 274.162 | 528.8213 | 9.837964 | 4.399098 | 0 | 0 | 4.399098 | 5.438866 | 29.58126
710.25 | 287 | 274.1831 | 528.7713 | 12.81689 | 4.030258 | 0 | 0 | 4.030258 | 8.786628 | 77.20483
710.3 | 286 | 274.2042 | 528.7213 | 11.79581 | 3.687535 | 0 | 0 | 3.687535 | 8.108273 | 65.74408
710.35 | 271 | 274.2253 | 528.6713 | -3.225271 | 3.369564 | 0 | 0 | 3.369564 | -6.594834 | 43.49184
710.4 | 248 | 274.2463 | 528.6213 | -26.24635 | 3.075002 | 0 | 0 | 3.075002 | -29.32135 | 859.7416
710.45 | 276 | 274.2674 | 528.5713 | 1.732573 | 2.802536 | 0 | 0 | 2.802536 | -1.069963 | 1.144821
710.5 | 274 | 274.2885 | 528.5213 | -0.2885054 | 2.550887 | 0 | 0 | 2.550887 | -2.839392 | 8.06215
710.55 | 280 | 274.3096 | 528.4713 | 5.690416 | 2.318811 | 0 | 0 | 2.318811 | 3.371605 | 11.36772
710.6 | 292 | 274.3307 | 528.4213 | 17.66934 | 2.105105 | 0 | 0 | 2.105105 | 15.56423 | 242.2453
710.65 | 264 | 274.3517 | 528.3713 | -10.35174 | 1.908606 | 0 | 0 | 1.908606 | -12.26035 | 150.3161
710.7 | 292 | 274.3728 | 528.3213 | 17.62718 | 1.728196 | 0 | 0 | 1.728196 | 15.89899 | 252.7777
710.75 | 285 | 274.3939 | 528.2713 | 10.6061 | 1.562802 | 0 | 0 | 1.562802 | 9.043301 | 81.7813
710.8 | 302 | 274.415 | 528.2213 | 27.58502 | 1.411396 | 0 | 0 | 1.411396 | 26.17363 | 685.0588
710.85 | 253 | 274.4361 | 528.1713 | -21.43605 | 1.272999 | 0 | 0 | 1.272999 | -22.70905 | 515.7011
710.9 | 286 | 274.4571 | 528.1213 | 11.54287 | 1.146678 | 0 | 0 | 1.146678 | 10.39619 | 108.0808
710.95 | 288 | 274.4782 | 528.0713 | 13.52179 | 1.031547 | 0 | 0 | 1.031547 | 12.49024 | 156.0062
711 | 263 | 274.4993 | 528.0213 | -11.49929 | 0.9267678 | 0 | 0 | 0.9267678 | -12.42606 | 154.4069
711.05 | 252 | 274.5204 | 527.9713 | -22.52037 | 0.8315471 | 0 | 0 | 0.8315471 | -23.35191 | 545.3119
711.1 | 278 | 274.5414 | 527.9213 | 3.458555 | 0.7451384 | 0 | 0 | 0.7451384 | 2.713417 | 7.362632
711.15 | 275 | 274.5625 | 527.8713 | 0.4374771 | 0.6668393 | 0 | 0 | 0.6668393 | -0.2293622 | 0.05260701
711.2 | 259 | 274.5836 | 527.8213 | -15.5836 | 0.5959909 | 0 | 0 | 0.5959909 | -16.17959 | 261.7792
711.25 | 271 | 274.6047 | 527.7713 | -3.604679 | 0.5319762 | 0 | 0 | 0.5319762 | -4.136656 | 17.11192
711.3 | 269 | 274.6258 | 527.7213 | -5.625758 | 0.474219 | 0 | 0 | 0.474219 | -6.099977 | 37.20972
711.35 | 278 | 274.6468 | 527.6713 | 3.353164 | 0.4221822 | 0 | 0 | 0.4221822 | 2.930982 | 8.590655
711.4 | 279 | 274.6679 | 527.6213 | 4.332086 | 0.3753661 | 0 | 0 | 0.3753661 | 3.95672 | 15.65563
711.45 | 326 | 274.689 | 527.5713 | 51.31101 | 0.3333069 | 0 | 0 | 0.3333069 | 50.9777 | 2598.726
711.5 | 278 | 274.7101 | 527.5213 | 3.289929 | 0.2955751 | 0 | 0 | 0.2955751 | 2.994354 | 8.966157
711.55 | 296 | 274.7311 | 527.4713 | 21.26885 | 0.2617733 | 0 | 0 | 0.2617733 | 21.00708 | 441.2973
711.6 | 271 | 274.7522 | 527.4213 | -3.752227 | 0.2315353 | 0 | 0 | 0.2315353 | -3.983763 | 15.87036
711.65 | 269 | 274.7733 | 527.3713 | -5.773306 | 0.2045235 | 0 | 0 | 0.2045235 | -5.977829 | 35.73444
711.7 | 282 | 274.7944 | 527.3213 | 7.205616 | 0.1804278 | 0 | 0 | 0.1804278 | 7.025188 | 49.35327
711.75 | 263 | 274.8155 | 527.2713 | -11.81546 | 0.1589636 | 0 | 0 | 0.1589636 | -11.97443 | 143.3869
711.8 | 289 | 274.8365 | 527.2213 | 14.16346 | 0.1398705 | 0 | 0 | 0.1398705 | 14.02359 | 196.6611
711.85 | 298 | 274.8576 | 527.1713 | 23.14238 | 0.1229105 | 0 | 0 | 0.1229105 | 23.01947 | 529.896
711.9 | 256 | 274.8787 | 527.1213 | -18.8787 | 0.1078663 | 0 | 0 | 0.1078663 | -18.98656 | 360.4896
711.95 | 248 | 274.8998 | 527.0713 | -26.89978 | 0.09454023 | 0 | 0 | 0.09454023 | -26.99432 | 728.6931
712 | 262 | 274.9209 | 527.0213 | -12.92085 | 0.08275264 | 0 | 0 | 0.08275264 | -13.00361 | 169.0938
712.05 | 273 | 274.9419 | 526.9713 | -1.941932 | 0.07234045 | 0 | 0 | 0.07234045 | -2.014272 | 4.057292
712.1 | 266 | 274.963 | 526.9213 | -8.96301 | 0.06315601 | 0 | 0 | 0.06315601 | -9.026166 | 81.47167
712.15 | 261 | 274.9841 | 526.8713 | -13.98409 | 0.05506586 | 0 | 0 | 0.05506586 | -14.03915 | 197.0978
712.2 | 267 | 275.0052 | 526.8213 | -8.005166 | 0.04794952 | 0 | 0 | 0.04794952 | -8.053116 | 64.85268
712.25 | 275 | 275.0262 | 526.7713 | -0.02624473 | 0.04169849 | 0 | 0 | 0.04169849 | -0.06794322 | 0.004616281
712.3 | 284 | 275.0473 | 526.7213 | 8.952677 | 0.03621517 | 0 | 0 | 0.03621517 | 8.916462 | 79.50329
712.35 | 271 | 275.0684 | 526.6713 | -4.068401 | 0.03141195 | 0 | 0 | 0.03141195 | -4.099813 | 16.80847
712.4 | 302 | 275.0895 | 526.6213 | 26.91052 | 0.02721031 | 0 | 0 | 0.02721031 | 26.88331 | 722.7124
712.45 | 292 | 275.1106 | 526.5713 | 16.88944 | 0.02353998 | 0 | 0 | 0.02353998 | 16.8659 | 284.4587
712.5 | 260 | 275.1316 | 526.5213 | -15.13164 | 0.02033823 | 0 | 0 | 0.02033823 | -15.15197 | 229.5823
712.55 | 258 | 275.1527 | 526.4713 | -17.15271 | 0.01754907 | 0 | 0 | 0.01754907 | -17.17026 | 294.8179
712.6 | 291 | 275.1738 | 526.4213 | 15.82621 | 0.0151227 | 0 | 0 | 0.0151227 | 15.81108 | 249.9904
712.65 | 270 | 275.1949 | 526.3713 | -5.194871 | 0.01301484 | 0 | 0 | 0.01301484 | -5.207886 | 27.12207
712.7 | 243 | 275.2159 | 526.3213 | -32.21595 | 0.01118619 | 0 | 0 | 0.01118619 | -32.22714 | 1038.588
712.75 | 266 | 275.237 | 526.2713 | -9.237027 | 0.009601965 | 0 | 0 | 0.009601965 | -9.246629 | 85.50015
712.8 | 292 | 275.2581 | 526.2213 | 16.74189 | 0.008231368 | 0 | 0 | 0.008231368 | 16.73366 | 280.0155
712.85 | 283 | 275.2792 | 526.1713 | 7.720816 | 0.007047225 | 0 | 0 | 0.007047225 | 7.713769 | 59.50223
712.9 | 255 | 275.3003 | 526.1213 | -20.30026 | 0.006025574 | 0 | 0 | 0.006025574 | -20.30629 | 412.3453
712.95 | 270 | 275.3213 | 526.0713 | -5.32134 | 0.005145325 | 0 | 0 | 0.005145325 | -5.326486 | 28.37145
713 | 288 | 275.3424 | 526.0213 | 12.65758 | 0.004387948 | 0 | 0 | 0.004387948 | 12.65319 | 160.1033
713.05 | 298 | 275.3635 | 525.9713 | 22.6365 | 0.003737182 | 0 | 0 | 0.003737182 | 22.63277 | 512.2421
713.1 | 256 | 275.3846 | 525.9213 | -19.38458 | 0.003178785 | 0 | 0 | 0.003178785 | -19.38775 | 375.885
713.15 | 272 | 275.4057 | 525.8713 | -3.405654 | 0.002700302 | 0 | 0 | 0.002700302 | -3.408354 | 11.61688
713.2 | 286 | 275.4267 | 525.8213 | 10.57327 | 0.002290855 | 0 | 0 | 0.002290855 | 10.57098 | 111.7456
713.25 | 277 | 275.4478 | 525.7713 | 1.55219 | 0.001940962 | 0 | 0 | 0.001940962 | 1.550249 | 2.403272
713.3 | 273 | 275.4689 | 525.7213 | -2.468888 | 0.001642369 | 0 | 0 | 0.001642369 | -2.470531 | 6.103522
713.35 | 280 | 275.49 | 525.6713 | 4.510033 | 0.001387901 | 0 | 0 | 0.001387901 | 4.508646 | 20.32788
713.4 | 273 | 275.511 | 525.6213 | -2.511045 | 0.001171333 | 0 | 0 | 0.001171333 | -2.512216 | 6.31123
713.45 | 289 | 275.5321 | 525.5713 | 13.46788 | 0.0009872717 | 0 | 0 | 0.0009872717 | 13.46689 | 181.3571
713.5 | 274 | 275.5532 | 525.5213 | -1.553201 | 0.0008310498 | 0 | 0 | 0.0008310498 | -1.554032 | 2.415017
713.55 | 295 | 275.5743 | 525.4713 | 19.42572 | 0.0006986369 | 0 | 0 | 0.0006986369 | 19.42502 | 377.3315
713.6 | 248 | 275.5954 | 525.4213 | -27.59536 | 0.000586557 | 0 | 0 | 0.000586557 | -27.59594 | 761.5362
713.65 | 295 | 275.6164 | 525.3713 | 19.38356 | 0.0004918165 | 0 | 0 | 0.0004918165 | 19.38307 | 375.7035
713.7 | 309 | 275.6375 | 525.3213 | 33.36249 | 0.0004118415 | 0 | 0 | 0.0004118415 | 33.36207 | 1113.028
713.75 | 271 | 275.6586 | 525.2713 | -4.658593 | 0.0003444223 | 0 | 0 | 0.0003444223 | -4.658937 | 21.7057
713.8 | 274 | 275.6797 | 525.2213 | -1.679671 | 0.0002876647 | 0 | 0 | 0.0002876647 | -1.679959 | 2.822261
713.85 | 273 | 275.7007 | 525.1713 | -2.700749 | 0.0002399475 | 0 | 0 | 0.0002399475 | -2.700989 | 7.295342
713.9 | 279 | 275.7218 | 525.1213 | 3.278173 | 0.0001998848 | 0 | 0 | 0.0001998848 | 3.277973 | 10.7451
713.95 | 305 | 275.7429 | 525.0713 | 29.25709 | 0.0001662944 | 0 | 0 | 0.0001662944 | 29.25693 | 855.9678
714 | 309 | 275.764 | 525.0213 | 33.23602 | 0.0001381687 | 0 | 0 | 0.0001381687 | 33.23588 | 1104.624
714.05 | 283 | 275.7851 | 524.9713 | 7.214938 | 0.0001146505 | 0 | 0 | 0.0001146505 | 7.214823 | 52.05367
714.1 | 279 | 275.8061 | 524.9213 | 3.193859 | 9.501155e-05 | 0 | 0 | 9.501155e-05 | 3.193764 | 10.20013
714.15 | 280 | 275.8272 | 524.8713 | 4.172781 | 7.863411e-05 | 0 | 0 | 7.863411e-05 | 4.172703 | 17.41145
714.2 | 293 | 275.8483 | 524.8213 | 17.1517 | 6.499496e-05 | 0 | 0 | 6.499496e-05 | 17.15164 | 294.1787
714.25 | 271 | 275.8694 | 524.7713 | -4.869375 | 5.365159e-05 | 0 | 0 | 5.365159e-05 | -4.869429 | 23.71134
714.3 | 296 | 275.8905 | 524.7213 | 20.10955 | 4.423028e-05 | 0 | 0 | 4.423028e-05 | 20.1095 | 404.3921
714.35 | 278 | 275.9115 | 524.6713 | 2.088468 | 3.641589e-05 | 0 | 0 | 3.641589e-05 | 2.088432 | 4.361547
714.4 | 301 | 275.9326 | 524.6213 | 25.06739 | 2.994307e-05 | 0 | 0 | 2.994307e-05 | 25.06736 | 628.3725
714.45 | 266 | 275.9537 | 524.5713 | -9.953688 | 2.458872e-05 | 0 | 0 | 2.458872e-05 | -9.953713 | 99.0764
714.5 | 273 | 275.9748 | 524.5213 | -2.974767 | 2.016553e-05 | 0 | 0 | 2.016553e-05 | -2.974787 | 8.849357
714.55 | 225 | 275.9958 | 524.4713 | -50.99584 | 1.651649e-05 | 0 | 0 | 1.651649e-05 | -50.99586 | 2600.578
714.6 | 272 | 276.0169 | 524.4213 | -4.016923 | 1.351014e-05 | 0 | 0 | 1.351014e-05 | -4.016937 | 16.13578
714.65 | 288 | 276.038 | 524.3713 | 11.962 | 1.103662e-05 | 0 | 0 | 1.103662e-05 | 11.96199 | 143.0891
714.7 | 275 | 276.0591 | 524.3213 | -1.05908 | 9.004228e-06 | 0 | 0 | 9.004228e-06 | -1.059089 | 1.121669
714.75 | 303 | 276.0802 | 524.2713 | 26.91984 | 7.336537e-06 | 0 | 0 | 7.336537e-06 | 26.91983 | 724.6775
714.8 | 265 | 276.1012 | 524.2213 | -11.10124 | 5.969939e-06 | 0 | 0 | 5.969939e-06 | -11.10124 | 123.2376
714.85 | 292 | 276.1223 | 524.1713 | 15.87769 | 4.851576e-06 | 0 | 0 | 4.851576e-06 | 15.87768 | 252.1007
714.9 | 260 | 276.1434 | 524.1213 | -16.14339 | 3.937586e-06 | 0 | 0 | 3.937586e-06 | -16.1434 | 260.6093
714.95 | 278 | 276.1645 | 524.0713 | 1.835529 | 3.191621e-06 | 0 | 0 | 3.191621e-06 | 1.835526 | 3.369155
715 | 244 | 276.1855 | 524.0213 | -32.18555 | 2.583609e-06 | 0 | 0 | 2.583609e-06 | -32.18555 | 1035.91
715.05 | 314 | 276.2066 | 523.9713 | 37.79337 | 2.088702e-06 | 0 | 0 | 2.088702e-06 | 37.79337 | 1428.339
715.1 | 269 | 276.2277 | 523.9213 | -7.227706 | 1.686399e-06 | 0 | 0 | 1.686399e-06 | -7.227708 | 52.23976
715.15 | 273 | 276.2488 | 523.8713 | -3.248784 | 1.35981e-06 | 0 | 0 | 1.35981e-06 | -3.248785 | 10.55461
715.2 | 278 | 276.2699 | 523.8213 | 1.730138 | 1.095041e-06 | 0 | 0 | 1.095041e-06 | 1.730137 | 2.993372
715.25 | 260 | 276.2909 | 523.7713 | -16.29094 | 8.806773e-07 | 0 | 0 | 8.806773e-07 | -16.29094 | 265.3948
715.3 | 257 | 276.312 | 523.7213 | -19.31202 | 7.073548e-07 | 0 | 0 | 7.073548e-07 | -19.31202 | 372.9541
715.35 | 262 | 276.3331 | 523.6713 | -14.3331 | 5.674035e-07 | 0 | 0 | 5.674035e-07 | -14.3331 | 205.4377
715.4 | 272 | 276.3542 | 523.6213 | -4.354175 | 4.545491e-07 | 0 | 0 | 4.545491e-07 | -4.354176 | 18.95885
715.45 | 302 | 276.3753 | 523.5713 | 25.62475 | 3.63667e-07 | 0 | 0 | 3.63667e-07 | 25.62475 | 656.6276
715.5 | 264 | 276.3963 | 523.5213 | -12.39633 | 2.905769e-07 | 0 | 0 | 2.905769e-07 | -12.39633 | 153.6691
715.55 | 276 | 276.4174 | 523.4713 | -0.4174102 | 2.318742e-07 | 0 | 0 | 2.318742e-07 | -0.4174105 | 0.1742315
715.6 | 285 | 276.4385 | 523.4213 | 8.561511 | 1.847898e-07 | 0 | 0 | 1.847898e-07 | 8.561511 | 73.29948
715.65 | 285 | 276.4596 | 523.3713 | 8.540433 | 1.470746e-07 | 0 | 0 | 1.470746e-07 | 8.540433 | 72.939
715.7 | 264 | 276.4806 | 523.3213 | -12.48065 | 1.169046e-07 | 0 | 0 | 1.169046e-07 | -12.48065 | 155.7665
715.75 | 292 | 276.5017 | 523.2713 | 15.49828 | 9.280249e-08 | 0 | 0 | 9.280249e-08 | 15.49828 | 240.1966
715.8 | 294 | 276.5228 | 523.2213 | 17.4772 | 7.357358e-08 | 0 | 0 | 7.357358e-08 | 17.4772 | 305.4525
715.85 | 273 | 276.5439 | 523.1713 | -3.54388 | 5.8253e-08 | 0 | 0 | 5.8253e-08 | -3.54388 | 12.55908
715.9 | 295 | 276.565 | 523.1213 | 18.43504 | 4.606264e-08 | 0 | 0 | 4.606264e-08 | 18.43504 | 339.8508
715.95 | 270 | 276.586 | 523.0713 | -6.586036 | 3.637589e-08 | 0 | 0 | 3.637589e-08 | -6.586036 | 43.37588
716 | 294 | 276.6071 | 523.0213 | 17.39289 | 2.868881e-08 | 0 | 0 | 2.868881e-08 | 17.39289 | 302.5125
716.05 | 290 | 276.6282 | 522.9713 | 13.37181 | 2.259673e-08 | 0 | 0 | 2.259673e-08 | 13.37181 | 178.8052
716.1 | 284 | 276.6493 | 522.9213 | 7.350729 | 1.777513e-08 | 0 | 0 | 1.777513e-08 | 7.350729 | 54.03321
716.15 | 269 | 276.6703 | 522.8713 | -7.670349 | 1.396414e-08 | 0 | 0 | 1.396414e-08 | -7.670349 | 58.83426
716.2 | 279 | 276.6914 | 522.8213 | 2.308572 | 1.095595e-08 | 0 | 0 | 1.095595e-08 | 2.308572 | 5.329506
716.25 | 283 | 276.7125 | 522.7713 | 6.287494 | 8.584592e-09 | 0 | 0 | 8.584592e-09 | 6.287494 | 39.53258
716.3 | 264 | 276.7336 | 522.7213 | -12.73358 | 6.717747e-09 | 0 | 0 | 6.717747e-09 | -12.73358 | 162.1442
716.35 | 276 | 276.7547 | 522.6713 | -0.7546625 | 5.25003e-09 | 0 | 0 | 5.25003e-09 | -0.7546625 | 0.5695155
716.4 | 296 | 276.7757 | 522.6213 | 19.22426 | 4.097642e-09 | 0 | 0 | 4.097642e-09 | 19.22426 | 369.5721
716.45 | 293 | 276.7968 | 522.5713 | 16.20318 | 3.194041e-09 | 0 | 0 | 3.194041e-09 | 16.20318 | 262.5431
716.5 | 274 | 276.8179 | 522.5213 | -2.817897 | 2.486458e-09 | 0 | 0 | 2.486458e-09 | -2.817897 | 7.940545
716.55 | 293 | 276.839 | 522.4713 | 16.16102 | 1.933107e-09 | 0 | 0 | 1.933107e-09 | 16.16102 | 261.1787
716.6 | 299 | 276.8601 | 522.4213 | 22.13995 | 1.500945e-09 | 0 | 0 | 1.500945e-09 | 22.13995 | 490.1772
716.65 | 284 | 276.8811 | 522.3713 | 7.118868 | 1.16388e-09 | 0 | 0 | 1.16388e-09 | 7.118868 | 50.67828
716.7 | 254 | 276.9022 | 522.3213 | -22.90221 | 9.013332e-10 | 0 | 0 | 9.013332e-10 | -22.90221 | 524.5112
716.75 | 268 | 276.9233 | 522.2713 | -8.923289 | 6.971029e-10 | 0 | 0 | 6.971029e-10 | -8.923289 | 79.62508
716.8 | 301 | 276.9444 | 522.2213 | 24.05563 | 5.384465e-10 | 0 | 0 | 5.384465e-10 | 24.05563 | 578.6735
716.85 | 320 | 276.9654 | 522.1713 | 43.03455 | 4.153578e-10 | 0 | 0 | 4.153578e-10 | 43.03455 | 1851.973
716.9 | 292 | 276.9865 | 522.1213 | 15.01348 | 3.1999e-10 | 0 | 0 | 3.1999e-10 | 15.01348 | 225.4045
716.95 | 285 | 277.0076 | 522.0713 | 7.992398 | 2.46198e-10 | 0 | 0 | 2.46198e-10 | 7.992398 | 63.87843
717 | 298 | 277.0287 | 522.0213 | 20.97132 | 1.891764e-10 | 0 | 0 | 1.891764e-10 | 20.97132 | 439.7963
717.05 | 297 | 277.0498 | 521.9713 | 19.95024 | 1.451722e-10 | 0 | 0 | 1.451722e-10 | 19.95024 | 398.0121
717.1 | 274 | 277.0708 | 521.9213 | -3.070836 | 1.112587e-10 | 0 | 0 | 1.112587e-10 | -3.070836 | 9.430037
717.15 | 269 | 277.0919 | 521.8713 | -8.091915 | 8.515674e-11 | 0 | 0 | 8.515674e-11 | -8.091915 | 65.47908
717.2 | 277 | 277.113 | 521.8213 | -0.112993 | 6.509356e-11 | 0 | 0 | 6.509356e-11 | -0.112993 | 0.01276742
717.25 | 273 | 277.1341 | 521.7713 | -4.134071 | 4.969255e-11 | 0 | 0 | 4.969255e-11 | -4.134071 | 17.09055
717.3 | 308 | 277.1551 | 521.7213 | 30.84485 | 3.788599e-11 | 0 | 0 | 3.788599e-11 | 30.84485 | 951.4048
717.35 | 268 | 277.1762 | 521.6713 | -9.176228 | 2.884697e-11 | 0 | 0 | 2.884697e-11 | -9.176228 | 84.20316
717.4 | 299 | 277.1973 | 521.6213 | 21.80269 | 2.193592e-11 | 0 | 0 | 2.193592e-11 | 21.80269 | 475.3575
717.45 | 295 | 277.2184 | 521.5713 | 17.78162 | 1.665888e-11 | 0 | 0 | 1.665888e-11 | 17.78162 | 316.1859
717.5 | 311 | 277.2395 | 521.5213 | 33.76054 | 1.263484e-11 | 0 | 0 | 1.263484e-11 | 33.76054 | 1139.774
717.55 | 290 | 277.2605 | 521.4713 | 12.73946 | 9.570357e-12 | 0 | 0 | 9.570357e-12 | 12.73946 | 162.2938
717.6 | 285 | 277.2816 | 521.4213 | 7.718381 | 7.2397e-12 | 0 | 0 | 7.2397e-12 | 7.718381 | 59.5734
717.65 | 283 | 277.3027 | 521.3713 | 5.697303 | 5.469494e-12 | 0 | 0 | 5.469494e-12 | 5.697303 | 32.45926
717.7 | 283 | 277.3238 | 521.3213 | 5.676224 | 4.126747e-12 | 0 | 0 | 4.126747e-12 | 5.676224 | 32.21952
717.75 | 292 | 277.3449 | 521.2713 | 14.65515 | 3.109588e-12 | 0 | 0 | 3.109588e-12 | 14.65515 | 214.7733
717.8 | 299 | 277.3659 | 521.2213 | 21.63407 | 2.340087e-12 | 0 | 0 | 2.340087e-12 | 21.63407 | 468.0329
717.85 | 268 | 277.387 | 521.1713 | -9.38701 | 1.758714e-12 | 0 | 0 | 1.758714e-12 | -9.38701 | 88.11597
717.9 | 294 | 277.4081 | 521.1213 | 16.59191 | 1.320057e-12 | 0 | 0 | 1.320057e-12 | 16.59191 | 275.2915
717.95 | 294 | 277.4292 | 521.0713 | 16.57083 | 9.895193e-13 | 0 | 0 | 9.895193e-13 | 16.57083 | 274.5925
718 | 292 | 277.4502 | 521.0213 | 14.54975 | 7.407814e-13 | 0 | 0 | 7.407814e-13 | 14.54975 | 211.6954
718.05 | 286 | 277.4713 | 520.9713 | 8.528676 | 5.538472e-13 | 0 | 0 | 5.538472e-13 | 8.528676 | 72.73832
718.1 | 292 | 277.4924 | 520.9213 | 14.5076 | 4.135463e-13 | 0 | 0 | 4.135463e-13 | 14.5076 | 210.4704
718.15 | 270 | 277.5135 | 520.8713 | -7.51348 | 3.083844e-13 | 0 | 0 | 3.083844e-13 | -7.51348 | 56.45238
718.2 | 289 | 277.5346 | 520.8213 | 11.46544 | 2.29665e-13 | 0 | 0 | 2.29665e-13 | 11.46544 | 131.4564
718.25 | 270 | 277.5556 | 520.7713 | -7.555637 | 1.708172e-13 | 0 | 0 | 1.708172e-13 | -7.555637 | 57.08764
718.3 | 257 | 277.5767 | 520.7213 | -20.57671 | 1.268827e-13 | 0 | 0 | 1.268827e-13 | -20.57671 | 423.4012
718.35 | 294 | 277.5978 | 520.6713 | 16.40221 | 9.412551e-14 | 0 | 0 | 9.412551e-14 | 16.40221 | 269.0324
718.4 | 277 | 277.6189 | 520.6213 | -0.6188714 | 6.973431e-14 | 0 | 0 | 6.973431e-14 | -0.6188714 | 0.3830018
718.45 | 280 | 277.6399 | 520.5713 | 2.36005 | 5.159645e-14 | 0 | 0 | 5.159645e-14 | 2.36005 | 5.569838
718.5 | 268 | 277.661 | 520.5213 | -9.661028 | 3.812654e-14 | 0 | 0 | 3.812654e-14 | -9.661028 | 93.33546
718.55 | 275 | 277.6821 | 520.4713 | -2.682106 | 2.813643e-14 | 0 | 0 | 2.813643e-14 | -2.682106 | 7.193693
718.6 | 275 | 277.7032 | 520.4213 | -2.703184 | 2.073695e-14 | 0 | 0 | 2.073695e-14 | -2.703184 | 7.307206
718.65 | 281 | 277.7243 | 520.3713 | 3.275737 | 1.526353e-14 | 0 | 0 | 1.526353e-14 | 3.275737 | 10.73045
718.7 | 286 | 277.7453 | 520.3213 | 8.254659 | 1.122016e-14 | 0 | 0 | 1.122016e-14 | 8.254659 | 68.1394
718.75 | 297 | 277.7664 | 520.2713 | 19.23358 | 8.237159e-15 | 0 | 0 | 8.237159e-15 | 19.23358 | 369.9306
718.8 | 279 | 277.7875 | 520.2213 | 1.212503 | 6.039347e-15 | 0 | 0 | 6.039347e-15 | 1.212503 | 1.470162
718.85 | 241 | 277.8086 | 520.1713 | -36.80858 | 4.422183e-15 | 0 | 0 | 4.422183e-15 | -36.80858 | 1354.871
718.9 | 296 | 277.8297 | 520.1213 | 18.17035 | 3.233833e-15 | 0 | 0 | 3.233833e-15 | 18.17035 | 330.1615
718.95 | 281 | 277.8507 | 520.0713 | 3.149268 | 2.361743e-15 | 0 | 0 | 2.361743e-15 | 3.149268 | 9.917887
719 | 247 | 277.8718 | 520.0213 | -30.87181 | 1.72259e-15 | 0 | 0 | 1.72259e-15 | -30.87181 | 953.0687
719.05 | 281 | 277.8929 | 519.9713 | 3.107111 | 1.254773e-15 | 0 | 0 | 1.254773e-15 | 3.107111 | 9.65414
719.1 | 276 | 277.914 | 519.9213 | -1.913967 | 9.128151e-16 | 0 | 0 | 9.128151e-16 | -1.913967 | 3.66327
719.15 | 264 | 277.935 | 519.8713 | -13.93505 | 6.631848e-16 | 0 | 0 | 6.631848e-16 | -13.93505 | 194.1855
719.2 | 264 | 277.9561 | 519.8213 | -13.95612 | 4.811943e-16 | 0 | 0 | 4.811943e-16 | -13.95612 | 194.7734
719.25 | 263 | 277.9772 | 519.7713 | -14.9772 | 3.486908e-16 | 0 | 0 | 3.486908e-16 | -14.9772 | 224.3166
719.3 | 290 | 277.9983 | 519.7213 | 12.00172 | 2.523451e-16 | 0 | 0 | 2.523451e-16 | 12.00172 | 144.0413
719.35 | 258 | 278.0194 | 519.6713 | -20.01936 | 1.823825e-16 | 0 | 0 | 1.823825e-16 | -20.01936 | 400.7747
719.4 | 283 | 278.0404 | 519.6213 | 4.959563 | 1.316454e-16 | 0 | 0 | 1.316454e-16 | 4.959563 | 24.59727
719.45 | 272 | 278.0615 | 519.5713 | -6.061515 | 9.489921e-17 | 0 | 0 | 9.489921e-17 | -6.061515 | 36.74196
719.5 | 291 | 278.0826 | 519.5213 | 12.91741 | 6.832089e-17 | 0 | 0 | 6.832089e-17 | 12.91741 | 166.8594
719.55 | 312 | 278.1037 | 519.4713 | 33.89633 | 4.912229e-17 | 0 | 0 | 4.912229e-17 | 33.89633 | 1148.961
719.6 | 286 | 278.1247 | 519.4213 | 7.87525 | 3.527264e-17 | 0 | 0 | 3.527264e-17 | 7.87525 | 62.01957
719.65 | 263 | 278.1458 | 519.3713 | -15.14583 | 2.529481e-17 | 0 | 0 | 2.529481e-17 | -15.14583 | 229.3961
719.7 | 282 | 278.1669 | 519.3213 | 3.833094 | 1.811586e-17 | 0 | 0 | 1.811586e-17 | 3.833094 | 14.69261
719.75 | 279 | 278.188 | 519.2713 | 0.8120155 | 1.295749e-17 | 0 | 0 | 1.295749e-17 | 0.8120155 | 0.6593691
719.8 | 309 | 278.2091 | 519.2213 | 30.79094 | 9.25586e-18 | 0 | 0 | 9.25586e-18 | 30.79094 | 948.0818
719.85 | 274 | 278.2301 | 519.1713 | -4.230141 | 6.603085e-18 | 0 | 0 | 6.603085e-18 | -4.230141 | 17.89409
719.9 | 301 | 278.2512 | 519.1213 | 22.74878 | 4.704476e-18 | 0 | 0 | 4.704476e-18 | 22.74878 | 517.507
719.95 | 280 | 278.2723 | 519.0713 | 1.727702 | 3.347416e-18 | 0 | 0 | 3.347416e-18 | 1.727702 | 2.984956
720 | 262 | 278.2934 | 519.0213 | -16.29338 | 2.378715e-18 | 0 | 0 | 2.378715e-18 | -16.29338 | 265.4741
4
CAE

## Sheet1
DATA
FRR
MW541
03-18-20
695
720
0.05
501
1
1
5000
273
240
245
268
260
261
268
281
275
285
273
279
280
249
274
250
275
278
263
266
287
270
241
249
277
293
283
281
290
264
255
264
301
261
282
284
270
319
289
259
287
273
248
282
261
281
298
310
278
281
280
258
280
289
285
255
275
263
251
285
291
275
264
264
301
276
266
256
272
267
273
291
287
252
273
275
283
282
275
254
290
303
270
264
290
255
275
285
244
247
273
282
292
281
279
288
280
279
263
253
242
247
270
293
301
275
270
259
268
275
279
280
288
277
278
264
251
253
299
280
283
237
271
294
288
282
286
291
282
276
293
302
317
261
253
274
259
272
278
240
267
270
266
280
271
270
256
255
277
269
263
248
271
267
266
266
264
272
271
275
258
283
288
275
261
263
268
267
276
254
270
272
308
268
301
311
294
280
286
292
284
278
301
262
274
282
311
269
281
286
290
302
268
280
306
309
297
305
300
282
259
292
297
261
304
301
290
295
278
293
288
307
353
303
336
337
340
334
311
305
337
336
357
329
345
339
357
369
327
349
333
346
364
380
308
361
324
346
332
325
373
373
299
348
340
342
323
340
310
351
354
335
339
342
322
325
316
347
294
359
360
311
303
299
324
275
301
307
291
356
332
307
292
290
287
310
287
270
291
288
293
324
295
261
284
280
290
306
239
298
249
323
311
298
269
259
263
253
300
277
301
284
325
276
284
287
286
271
248
276
274
280
292
264
292
285
302
253
286
288
263
252
278
275
259
271
269
278
279
326
278
296
271
269
282
263
289
298
256
248
262
273
266
261
267
275
284
271
302
292
260
258
291
270
243
266
292
283
255
270
288
298
256
272
286
277
273
280
273
289
274
295
248
295
309
271
274
273
279
305
309
283
279
280
293
271
296
278
301
266
273
225
272
288
275
303
265
292
260
278
244
314
269
273
278
260
257
262
272
302
264
276
285
285
264
292
294
273
295
270
294
290
284
269
279
283
264
276
296
293
274
293
299
284
254
268
301
320
292
285
298
297
274
269
277
273
308
268
299
295
311
290
285
283
283
292
299
268
294
294
292
286
292
270
289
270
257
294
277
280
268
275
275
281
286
297
279
241
296
281
247
281
276
264
264
263
290
258
283
272
291
312
286
263
282
279
309
274
301
280
262
4
CAE