## A750CR
DATA
FRR
MW644
| 2020-03-20 | [8 empty] | Carbon peak |  | Offset
| 830 | starting ke |  | a | 359.8142 | 428.2446 | 0 | 0 |  | 285 |  | 13.4116
| 855 | finishing ke |  | b | 400.4197 | 398.5418 | 406.8 | 408.1
| 0.05 | step size |  | c | 0.8016022 | 0.8016022 | 0.8016022 | 0.8016022
| 501 | no. of points |  | FWHM | 1.887629 | 1.887629 | 1.887629 | 1.887629
| 1 | ignore |  | Area | 722.9814 | 860.4799 | 0 | 0 |  |  | total
| 1 | ignore |  | Total |  |  |  | 1583.461 |  |  | 351202.4
ke | 5000 | bg | BE | minus bg | Gauss1 | Gauss2 | Gauss 3 | Gauss 4 | sum | diff | diff sq
830 | 284 | 292.0842 | 410.1884 | -8.084223 | 2.03068e-30 | 6.204336e-44 | 0 | 0 | 2.03068e-30 | -8.084223 | 65.35467 | 830 | 284 | -3.116351 | 2878.656
830.05 | 281 | 291.9284 | 410.1384 | -10.92841 | 4.334283e-30 | 1.532615e-43 | 0 | 0 | 4.334283e-30 | -10.92841 | 119.4301 | 830.05 | 281 | 0.4260608 | 357.2683
830.1 | 289 | 291.7726 | 410.0884 | -2.772588 | 9.215168e-30 | 3.771213e-43 | 0 | 0 | 9.215168e-30 | -2.772588 | 7.687246 | 830.1 | 289 | 0.5721901 | 22.10533
830.15 | 298 | 291.6168 | 410.0384 | 6.383229 | 1.95164e-29 | 9.243561e-43 | 0 | 0 | 1.95164e-29 | 6.383229 | 40.74562 | 830.15 | 298
830.2 | 284 | 291.461 | 409.9884 | -7.460953 | 4.117241e-29 | 2.256877e-42 | 0 | 0 | 4.117241e-29 | -7.460953 | 55.66582 | 830.2 | 284
830.25 | 293 | 291.3051 | 409.9384 | 1.694864 | 8.652135e-29 | 5.48892e-42 | 0 | 0 | 8.652135e-29 | 1.694864 | 2.872565 | 830.25 | 293
830.3 | 269 | 291.1493 | 409.8884 | -22.14932 | 1.811134e-28 | 1.329769e-41 | 0 | 0 | 1.811134e-28 | -22.14932 | 490.5923 | 830.3 | 269
830.35 | 300 | 290.9935 | 409.8384 | 9.0065 | 3.776489e-28 | 3.209044e-41 | 0 | 0 | 3.776489e-28 | 9.0065 | 81.11703 | 830.35 | 300
830.4 | 283 | 290.8377 | 409.7884 | -7.837683 | 7.843974e-28 | 7.714106e-41 | 0 | 0 | 7.843974e-28 | -7.837683 | 61.42927 | 830.4 | 283
830.45 | 297 | 290.6819 | 409.7384 | 6.318135 | 1.62291e-27 | 1.847165e-40 | 0 | 0 | 1.62291e-27 | 6.318135 | 39.91883 | 830.45 | 297
830.5 | 267 | 290.526 | 409.6884 | -23.52605 | 3.344744e-27 | 4.405917e-40 | 0 | 0 | 3.344744e-27 | -23.52605 | 553.4749 | 830.5 | 267
830.55 | 298 | 290.3702 | 409.6384 | 7.62977 | 6.866601e-27 | 1.046832e-39 | 0 | 0 | 6.866601e-27 | 7.62977 | 58.21339 | 830.55 | 313
830.6 | 284 | 290.2144 | 409.5884 | -6.214413 | 1.404206e-26 | 2.477583e-39 | 0 | 0 | 1.404206e-26 | -6.214413 | 38.61892 | 830.6 | 284
830.65 | 268 | 290.0586 | 409.5384 | -22.0586 | 2.860424e-26 | 5.841033e-39 | 0 | 0 | 2.860424e-26 | -22.0586 | 486.5816 | 830.65 | 268
830.7 | 284 | 289.9028 | 409.4884 | -5.902778 | 5.804171e-26 | 1.371707e-38 | 0 | 0 | 5.804171e-26 | -5.902778 | 34.84278 | 830.7 | 324
830.75 | 251 | 289.747 | 409.4384 | -38.74696 | 1.173168e-25 | 3.208806e-38 | 0 | 0 | 1.173168e-25 | -38.74696 | 1501.327 | 830.75 | 251
830.8 | 294 | 289.5911 | 409.3884 | 4.408858 | 2.362059e-25 | 7.477146e-38 | 0 | 0 | 2.362059e-25 | 4.408858 | 19.43803 | 830.8 | 294
830.85 | 295 | 289.4353 | 409.3384 | 5.564675 | 4.737306e-25 | 1.735556e-37 | 0 | 0 | 4.737306e-25 | 5.564675 | 30.96561 | 830.85 | 305
830.9 | 279 | 289.2795 | 409.2884 | -10.27951 | 9.46417e-25 | 4.012837e-37 | 0 | 0 | 9.46417e-25 | -10.27951 | 105.6683 | 830.9 | 279
830.95 | 299 | 289.1237 | 409.2384 | 9.87631 | 1.883406e-24 | 9.242189e-37 | 0 | 0 | 1.883406e-24 | 9.87631 | 97.5415 | 830.95 | 331
831 | 313 | 288.9679 | 409.1884 | 24.03213 | 3.733495e-24 | 2.120354e-36 | 0 | 0 | 3.733495e-24 | 24.03213 | 577.5432 | 831 | 313
831.05 | 312 | 288.8121 | 409.1384 | 23.18795 | 7.372207e-24 | 4.845654e-36 | 0 | 0 | 7.372207e-24 | 23.18795 | 537.6808 | 846 | 220
831.1 | 296 | 288.6562 | 409.0884 | 7.343763 | 1.450073e-23 | 1.103079e-35 | 0 | 0 | 1.450073e-23 | 7.343763 | 53.93085 | 846.05 | 220
831.15 | 280 | 288.5004 | 409.0384 | -8.500419 | 2.841139e-23 | 2.501331e-35 | 0 | 0 | 2.841139e-23 | -8.500419 | 72.25713 | 846.1 | 233
831.2 | 272 | 288.3446 | 408.9884 | -16.3446 | 5.545048e-23 | 5.649969e-35 | 0 | 0 | 5.545048e-23 | -16.3446 | 267.146 | 846.15 | 242
831.25 | 293 | 288.1888 | 408.9384 | 4.811216 | 1.078024e-22 | 1.271251e-34 | 0 | 0 | 1.078024e-22 | 4.811216 | 23.1478 | 846.2 | 208
831.3 | 319 | 288.033 | 408.8884 | 30.96703 | 2.087671e-22 | 2.849225e-34 | 0 | 0 | 2.087671e-22 | 30.96703 | 958.9571 | 846.25 | 235
831.35 | 275 | 287.8771 | 408.8384 | -12.87715 | 4.027225e-22 | 6.361104e-34 | 0 | 0 | 4.027225e-22 | -12.87715 | 165.821 | 846.3 | 254
831.4 | 285 | 287.7213 | 408.7884 | -2.721332 | 7.738559e-22 | 1.414649e-33 | 0 | 0 | 7.738559e-22 | -2.721332 | 7.405646 | 846.35 | 216
831.45 | 306 | 287.5655 | 408.7384 | 18.43449 | 1.481237e-21 | 3.133827e-33 | 0 | 0 | 1.481237e-21 | 18.43449 | 339.8303 | 846.4 | 224
831.5 | 290 | 287.4097 | 408.6884 | 2.590303 | 2.824225e-21 | 6.915312e-33 | 0 | 0 | 2.824225e-21 | 2.590303 | 6.709672 | 846.45 | 288
831.55 | 274 | 287.2539 | 408.6384 | -13.25388 | 5.363947e-21 | 1.520053e-32 | 0 | 0 | 5.363947e-21 | -13.25388 | 175.6653 | 846.5 | 238
831.6 | 296 | 287.0981 | 408.5884 | 8.901939 | 1.014799e-20 | 3.328252e-32 | 0 | 0 | 1.014799e-20 | 8.901939 | 79.24451 | 846.55 | 214
831.65 | 291 | 286.9422 | 408.5384 | 4.057756 | 1.91243e-20 | 7.259119e-32 | 0 | 0 | 1.91243e-20 | 4.057756 | 16.46538 | 846.6 | 277
831.7 | 262 | 286.7864 | 408.4884 | -24.78643 | 3.590059e-20 | 1.57711e-31 | 0 | 0 | 3.590059e-20 | -24.78643 | 614.3669 | 846.65 | 247
831.75 | 303 | 286.6306 | 408.4384 | 16.36939 | 6.713175e-20 | 3.413109e-31 | 0 | 0 | 6.713175e-20 | 16.36939 | 267.957 | 846.7 | 234
831.8 | 297 | 286.4748 | 408.3884 | 10.52521 | 1.250445e-19 | 7.357814e-31 | 0 | 0 | 1.250445e-19 | 10.52521 | 110.78 | 846.75 | 286
831.85 | 278 | 286.319 | 408.3384 | -8.318974 | 2.320126e-19 | 1.580002e-30 | 0 | 0 | 2.320126e-19 | -8.318974 | 69.20532 | 846.8 | 256
831.9 | 288 | 286.1632 | 408.2884 | 1.836844 | 4.288139e-19 | 3.379691e-30 | 0 | 0 | 4.288139e-19 | 1.836844 | 3.373996 | 846.85 | 227
831.95 | 293 | 286.0073 | 408.2384 | 6.992661 | 7.894715e-19 | 7.201227e-30 | 0 | 0 | 7.894715e-19 | 6.992661 | 48.89731 | 846.9 | 272
832 | 274 | 285.8515 | 408.1884 | -11.85152 | 1.447819e-18 | 1.528433e-29 | 0 | 0 | 1.447819e-18 | -11.85152 | 140.4585 | 846.95 | 221
832.05 | 297 | 285.6957 | 408.1384 | 11.3043 | 2.644859e-18 | 3.231443e-29 | 0 | 0 | 2.644859e-18 | 11.3043 | 127.7871 | 847 | 236
832.1 | 284 | 285.5399 | 408.0884 | -1.539886 | 4.812836e-18 | 6.805452e-29 | 0 | 0 | 4.812836e-18 | -1.539886 | 2.371248
832.15 | 256 | 285.3841 | 408.0384 | -29.38407 | 8.723885e-18 | 1.42767e-28 | 0 | 0 | 8.723885e-18 | -29.38407 | 863.4235
832.2 | 298 | 285.2283 | 407.9884 | 12.77175 | 1.575176e-17 | 2.983382e-28 | 0 | 0 | 1.575176e-17 | 12.77175 | 163.1176
832.25 | 282 | 285.0724 | 407.9384 | -3.072433 | 2.833078e-17 | 6.210125e-28 | 0 | 0 | 2.833078e-17 | -3.072433 | 9.439845
832.3 | 309 | 284.9166 | 407.8884 | 24.08338 | 5.075728e-17 | 1.287662e-27 | 0 | 0 | 5.075728e-17 | 24.08338 | 580.0094
832.35 | 293 | 284.7608 | 407.8384 | 8.239202 | 9.058336e-17 | 2.659586e-27 | 0 | 0 | 9.058336e-17 | 8.239202 | 67.88445
832.4 | 305 | 284.605 | 407.7884 | 20.39502 | 1.610308e-16 | 5.471878e-27 | 0 | 0 | 1.610308e-16 | 20.39502 | 415.9568
832.45 | 307 | 284.4492 | 407.7384 | 22.55084 | 2.85154e-16 | 1.121422e-26 | 0 | 0 | 2.85154e-16 | 22.55084 | 508.5403
832.5 | 292 | 284.2933 | 407.6884 | 7.706655 | 5.029914e-16 | 2.289349e-26 | 0 | 0 | 5.029914e-16 | 7.706655 | 59.39253
832.55 | 296 | 284.1375 | 407.6384 | 11.86247 | 8.837957e-16 | 4.65549e-26 | 0 | 0 | 8.837957e-16 | 11.86247 | 140.7182
832.6 | 269 | 283.9817 | 407.5884 | -14.98171 | 1.546869e-15 | 9.430375e-26 | 0 | 0 | 1.546869e-15 | -14.98171 | 224.4516
832.65 | 301 | 283.8259 | 407.5384 | 17.17411 | 2.696904e-15 | 1.902843e-25 | 0 | 0 | 2.696904e-15 | 17.17411 | 294.95
832.7 | 263 | 283.6701 | 407.4884 | -20.67008 | 4.683686e-15 | 3.82461e-25 | 0 | 0 | 4.683686e-15 | -20.67008 | 427.252
832.75 | 290 | 283.5143 | 407.4384 | 6.485742 | 8.102524e-15 | 7.657405e-25 | 0 | 0 | 8.102524e-15 | 6.485742 | 42.06486
832.8 | 294 | 283.3584 | 407.3884 | 10.64156 | 1.39625e-14 | 1.527167e-24 | 0 | 0 | 1.39625e-14 | 10.64156 | 113.2428
832.85 | 244 | 283.2026 | 407.3384 | -39.20262 | 2.396715e-14 | 3.033903e-24 | 0 | 0 | 2.396715e-14 | -39.20262 | 1536.846
832.9 | 283 | 283.0468 | 407.2884 | -0.04680486 | 4.098076e-14 | 6.003812e-24 | 0 | 0 | 4.098076e-14 | -0.04680486 | 0.002190695
832.95 | 297 | 282.891 | 407.2384 | 14.10901 | 6.979974e-14 | 1.183485e-23 | 0 | 0 | 6.979974e-14 | 14.10901 | 199.0642
833 | 294 | 282.7352 | 407.1884 | 11.26483 | 1.184235e-13 | 2.323855e-23 | 0 | 0 | 1.184235e-13 | 11.26483 | 126.8964
833.05 | 290 | 282.5794 | 407.1384 | 7.420648 | 2.001393e-13 | 4.54533e-23 | 0 | 0 | 2.001393e-13 | 7.420648 | 55.06601
833.1 | 297 | 282.4235 | 407.0884 | 14.57647 | 3.36928e-13 | 8.855888e-23 | 0 | 0 | 3.36928e-13 | 14.57647 | 212.4733
833.15 | 263 | 282.2677 | 407.0384 | -19.26772 | 5.650049e-13 | 1.718736e-22 | 0 | 0 | 5.650049e-13 | -19.26772 | 371.2449
833.2 | 274 | 282.1119 | 406.9884 | -8.111899 | 9.437949e-13 | 3.322741e-22 | 0 | 0 | 9.437949e-13 | -8.111899 | 65.80291
833.25 | 305 | 281.9561 | 406.9384 | 23.04392 | 1.570411e-12 | 6.398735e-22 | 0 | 0 | 1.570411e-12 | 23.04392 | 531.0222
833.3 | 264 | 281.8003 | 406.8884 | -17.80026 | 2.602911e-12 | 1.227445e-21 | 0 | 0 | 2.602911e-12 | -17.80026 | 316.8494
833.35 | 280 | 281.6444 | 406.8384 | -1.644447 | 4.297498e-12 | 2.345419e-21 | 0 | 0 | 4.297498e-12 | -1.644447 | 2.704205
833.4 | 285 | 281.4886 | 406.7884 | 3.511371 | 7.067768e-12 | 4.464255e-21 | 0 | 0 | 7.067768e-12 | 3.511371 | 12.32972
833.45 | 303 | 281.3328 | 406.7384 | 21.66719 | 1.157869e-11 | 8.464239e-21 | 0 | 0 | 1.157869e-11 | 21.66719 | 469.467
833.5 | 302 | 281.177 | 406.6884 | 20.82301 | 1.889498e-11 | 1.59859e-20 | 0 | 0 | 1.889498e-11 | 20.82301 | 433.5976
833.55 | 259 | 281.0212 | 406.6384 | -22.02118 | 3.071454e-11 | 3.007438e-20 | 0 | 0 | 3.071454e-11 | -22.02118 | 484.9322
833.6 | 299 | 280.8654 | 406.5884 | 18.13464 | 4.973384e-11 | 5.635942e-20 | 0 | 0 | 4.973384e-11 | 18.13464 | 328.8652
833.65 | 290 | 280.7095 | 406.5384 | 9.290459 | 8.021769e-11 | 1.052075e-19 | 0 | 0 | 8.021769e-11 | 9.290459 | 86.31262
833.7 | 286 | 280.5537 | 406.4884 | 5.446276 | 1.288839e-10 | 1.956307e-19 | 0 | 0 | 1.288839e-10 | 5.446276 | 29.66192
833.75 | 266 | 280.3979 | 406.4384 | -14.39791 | 2.062707e-10 | 3.62358e-19 | 0 | 0 | 2.062707e-10 | -14.39791 | 207.2997
833.8 | 271 | 280.2421 | 406.3884 | -9.242089 | 3.288415e-10 | 6.685732e-19 | 0 | 0 | 3.288415e-10 | -9.242089 | 85.4162
833.85 | 298 | 280.0863 | 406.3384 | 17.91373 | 5.222111e-10 | 1.228769e-18 | 0 | 0 | 5.222111e-10 | 17.91373 | 320.9017
833.9 | 278 | 279.9305 | 406.2884 | -1.930454 | 8.260681e-10 | 2.249583e-18 | 0 | 0 | 8.260681e-10 | -1.930454 | 3.726651
833.95 | 263 | 279.7746 | 406.2384 | -16.77464 | 1.301655e-09 | 4.102457e-18 | 0 | 0 | 1.301655e-09 | -16.77464 | 281.3884
834 | 269 | 279.6188 | 406.1884 | -10.61882 | 2.043084e-09 | 7.452404e-18 | 0 | 0 | 2.043084e-09 | -10.61882 | 112.7593
834.05 | 274 | 279.463 | 406.1384 | -5.463001 | 3.194383e-09 | 1.348525e-17 | 0 | 0 | 3.194383e-09 | -5.463001 | 29.84438
834.1 | 294 | 279.3072 | 406.0884 | 14.69282 | 4.975056e-09 | 2.430704e-17 | 0 | 0 | 4.975056e-09 | 14.69282 | 215.8789
834.15 | 283 | 279.1514 | 406.0384 | 3.848634 | 7.718258e-09 | 4.364307e-17 | 0 | 0 | 7.718258e-09 | 3.848634 | 14.81198
834.2 | 291 | 278.9955 | 405.9884 | 12.00445 | 1.192754e-08 | 7.805646e-17 | 0 | 0 | 1.192754e-08 | 12.00445 | 144.1069
834.25 | 286 | 278.8397 | 405.9384 | 7.160269 | 1.836085e-08 | 1.390634e-16 | 0 | 0 | 1.836085e-08 | 7.160269 | 51.26946
834.3 | 280 | 278.6839 | 405.8884 | 1.316087 | 2.815432e-08 | 2.467897e-16 | 0 | 0 | 2.815432e-08 | 1.316087 | 1.732084
834.35 | 281 | 278.5281 | 405.8384 | 2.471904 | 4.300388e-08 | 4.362661e-16 | 0 | 0 | 4.300388e-08 | 2.471904 | 6.110311
834.4 | 311 | 278.3723 | 405.7884 | 32.62772 | 6.543055e-08 | 7.682212e-16 | 0 | 0 | 6.543055e-08 | 32.62772 | 1064.568
834.45 | 271 | 278.2165 | 405.7384 | -7.21646 | 9.916621e-08 | 1.347508e-15 | 0 | 0 | 9.916621e-08 | -7.216461 | 52.0773
834.5 | 264 | 278.0606 | 405.6884 | -14.06064 | 1.497122e-07 | 2.354436e-15 | 0 | 0 | 1.497122e-07 | -14.06064 | 197.7017
834.55 | 262 | 277.9048 | 405.6384 | -15.90483 | 2.251443e-07 | 4.097818e-15 | 0 | 0 | 2.251443e-07 | -15.90483 | 252.9635
834.6 | 291 | 277.749 | 405.5884 | 13.25099 | 3.37268e-07 | 7.104422e-15 | 0 | 0 | 3.37268e-07 | 13.25099 | 175.5888
834.65 | 262 | 277.5932 | 405.5384 | -15.59319 | 5.032683e-07 | 1.226917e-14 | 0 | 0 | 5.032683e-07 | -15.59319 | 243.1476
834.7 | 247 | 277.4374 | 405.4884 | -30.43737 | 7.480564e-07 | 2.110629e-14 | 0 | 0 | 7.480564e-07 | -30.43737 | 926.4337
834.75 | 263 | 277.2816 | 405.4384 | -14.28156 | 1.107591e-06 | 3.616753e-14 | 0 | 0 | 1.107591e-06 | -14.28156 | 203.9628
834.8 | 293 | 277.1257 | 405.3884 | 15.87426 | 1.633559e-06 | 6.173567e-14 | 0 | 0 | 1.633559e-06 | 15.87426 | 251.9922
834.85 | 270 | 276.9699 | 405.3384 | -6.96992 | 2.39994e-06 | 1.049697e-13 | 0 | 0 | 2.39994e-06 | -6.969922 | 48.57982
834.9 | 250 | 276.8141 | 405.2884 | -26.8141 | 3.512177e-06 | 1.777877e-13 | 0 | 0 | 3.512178e-06 | -26.81411 | 718.9963
834.95 | 279 | 276.6583 | 405.2384 | 2.341715 | 5.119915e-06 | 2.999508e-13 | 0 | 0 | 5.119915e-06 | 2.34171 | 5.483606
835 | 258 | 276.5025 | 405.1884 | -18.50247 | 7.43463e-06 | 5.040906e-13 | 0 | 0 | 7.434631e-06 | -18.50247 | 342.3416
835.05 | 278 | 276.3466 | 405.1384 | 1.65335 | 1.075391e-05 | 8.438737e-13 | 0 | 0 | 1.075391e-05 | 1.653339 | 2.733531
835.1 | 256 | 276.1908 | 405.0884 | -20.19083 | 1.549471e-05 | 1.407203e-12 | 0 | 0 | 1.549471e-05 | -20.19085 | 407.6703
835.15 | 278 | 276.035 | 405.0384 | 1.964985 | 2.223879e-05 | 2.337471e-12 | 0 | 0 | 2.223879e-05 | 1.964963 | 3.86108
835.2 | 251 | 275.8792 | 404.9884 | -24.8792 | 3.179428e-05 | 3.86764e-12 | 0 | 0 | 3.179428e-05 | -24.87923 | 618.976
835.25 | 281 | 275.7234 | 404.9384 | 5.27662 | 4.527903e-05 | 6.374647e-12 | 0 | 0 | 4.527904e-05 | 5.276575 | 27.84225
835.3 | 281 | 275.5676 | 404.8884 | 5.432438 | 6.423262e-05 | 1.04659e-11 | 0 | 0 | 6.423263e-05 | 5.432374 | 29.51069
835.35 | 293 | 275.4117 | 404.8384 | 17.58826 | 9.076626e-05 | 1.71162e-11 | 0 | 0 | 9.076628e-05 | 17.58816 | 309.3435
835.4 | 266 | 275.2559 | 404.7884 | -9.255927 | 0.0001277625 | 2.788357e-11 | 0 | 0 | 0.0001277626 | -9.256055 | 85.67455
835.45 | 263 | 275.1001 | 404.7384 | -12.10011 | 0.0001791402 | 4.524804e-11 | 0 | 0 | 0.0001791402 | -12.10029 | 146.417
835.5 | 282 | 274.9443 | 404.6884 | 7.055708 | 0.0002502031 | 7.31411e-11 | 0 | 0 | 0.0002502032 | 7.055458 | 49.77949
835.55 | 245 | 274.7885 | 404.6384 | -29.78847 | 0.000348099 | 1.177697e-10 | 0 | 0 | 0.0003480991 | -29.78882 | 887.3739
835.6 | 246 | 274.6327 | 404.5884 | -28.63266 | 0.0004824176 | 1.88893e-10 | 0 | 0 | 0.0004824178 | -28.63314 | 819.8566
835.65 | 272 | 274.4768 | 404.5384 | -2.476839 | 0.0006659687 | 3.017925e-10 | 0 | 0 | 0.000665969 | -2.477505 | 6.138031
835.7 | 254 | 274.321 | 404.4884 | -20.32102 | 0.0009157876 | 4.802986e-10 | 0 | 0 | 0.0009157881 | -20.32194 | 412.9811
835.75 | 248 | 274.1652 | 404.4384 | -26.1652 | 0.001254429 | 7.614206e-10 | 0 | 0 | 0.00125443 | -26.16646 | 684.6835
835.8 | 240 | 274.0094 | 404.3884 | -34.00939 | 0.001711621 | 1.202398e-09 | 0 | 0 | 0.001711622 | -34.0111 | 1156.755
835.85 | 237 | 273.8536 | 404.3384 | -36.85357 | 0.002326374 | 1.891394e-09 | 0 | 0 | 0.002326376 | -36.8559 | 1358.357
835.9 | 270 | 273.6978 | 404.2884 | -3.697751 | 0.003149647 | 2.963645e-09 | 0 | 0 | 0.00314965 | -3.700901 | 13.69667
835.95 | 257 | 273.5419 | 404.2384 | -16.54193 | 0.004247705 | 4.625735e-09 | 0 | 0 | 0.00424771 | -16.54618 | 273.7761
836 | 281 | 273.3861 | 404.1884 | 7.613884 | 0.005706335 | 7.191931e-09 | 0 | 0 | 0.005706342 | 7.608178 | 57.88437
836.05 | 278 | 273.2303 | 404.1384 | 4.769701 | 0.007636079 | 1.113834e-08 | 0 | 0 | 0.00763609 | 4.762065 | 22.67727
836.1 | 233 | 273.0745 | 404.0884 | -40.07448 | 0.01017874 | 1.718328e-08 | 0 | 0 | 0.01017875 | -40.08466 | 1606.78
836.15 | 258 | 272.9187 | 404.0384 | -14.91866 | 0.01351536 | 2.640595e-08 | 0 | 0 | 0.01351539 | -14.93218 | 222.97
836.2 | 234 | 272.7628 | 403.9884 | -38.76285 | 0.01787606 | 4.042108e-08 | 0 | 0 | 0.0178761 | -38.78072 | 1503.944
836.25 | 301 | 272.607 | 403.9384 | 28.39297 | 0.02355191 | 6.163455e-08 | 0 | 0 | 0.02355197 | 28.36942 | 804.824
836.3 | 253 | 272.4512 | 403.8884 | -19.45121 | 0.03090942 | 9.361618e-08 | 0 | 0 | 0.03090952 | -19.48212 | 379.553
836.35 | 259 | 272.2954 | 403.8384 | -13.29539 | 0.04040787 | 1.416407e-07 | 0 | 0 | 0.04040801 | -13.3358 | 177.8436
836.4 | 276 | 272.1396 | 403.7884 | 3.860424 | 0.05262006 | 2.134692e-07 | 0 | 0 | 0.05262027 | 3.807804 | 14.49937
836.45 | 250 | 271.9838 | 403.7384 | -21.98376 | 0.06825696 | 3.20474e-07 | 0 | 0 | 0.06825728 | -22.05202 | 486.2914
836.5 | 235 | 271.8279 | 403.6884 | -36.82794 | 0.08819682 | 4.792485e-07 | 0 | 0 | 0.0881973 | -36.91614 | 1362.801
836.55 | 259 | 271.6721 | 403.6384 | -12.67212 | 0.1135192 | 7.139027e-07 | 0 | 0 | 0.1135199 | -12.78564 | 163.4727
836.6 | 249 | 271.5163 | 403.5884 | -22.51631 | 0.1455445 | 1.059321e-06 | 0 | 0 | 0.1455456 | -22.66185 | 513.5595
836.65 | 268 | 271.3605 | 403.5384 | -3.360488 | 0.18588 | 1.565764e-06 | 0 | 0 | 0.1858816 | -3.546369 | 12.57674
836.7 | 257 | 271.2047 | 403.4884 | -14.20467 | 0.2364721 | 2.305343e-06 | 0 | 0 | 0.2364744 | -14.44114 | 208.5467
836.75 | 254 | 271.0489 | 403.4384 | -17.04885 | 0.299666 | 3.381077e-06 | 0 | 0 | 0.2996694 | -17.34852 | 300.9712
836.8 | 258 | 270.893 | 403.3884 | -12.89304 | 0.378273 | 4.939522e-06 | 0 | 0 | 0.3782779 | -13.27131 | 176.1278
836.85 | 261 | 270.7372 | 403.3384 | -9.737218 | 0.4756456 | 7.188281e-06 | 0 | 0 | 0.4756528 | -10.21287 | 104.3027
836.9 | 274 | 270.5814 | 403.2884 | 3.4186 | 0.5957609 | 1.042019e-05 | 0 | 0 | 0.5957713 | 2.822829 | 7.968362
836.95 | 252 | 270.4256 | 403.2384 | -18.42558 | 0.7433113 | 1.504652e-05 | 0 | 0 | 0.7433264 | -19.16891 | 367.4471
837 | 252 | 270.2698 | 403.1884 | -18.26976 | 0.923804 | 2.164249e-05 | 0 | 0 | 0.9238257 | -19.19359 | 368.3939
837.05 | 253 | 270.1139 | 403.1384 | -17.11395 | 1.143666 | 3.100906e-05 | 0 | 0 | 1.143697 | -18.25764 | 333.3416
837.1 | 279 | 269.9581 | 403.0884 | 9.04187 | 1.410357 | 4.425683e-05 | 0 | 0 | 1.410401 | 7.631469 | 58.23932
837.15 | 280 | 269.8023 | 403.0384 | 10.19769 | 1.732483 | 6.291906e-05 | 0 | 0 | 1.732546 | 8.465142 | 71.65863
837.2 | 279 | 269.6465 | 402.9884 | 9.353505 | 2.119919 | 8.910345e-05 | 0 | 0 | 2.120008 | 7.233497 | 52.32348
837.25 | 255 | 269.4907 | 402.9384 | -14.49068 | 2.583926 | 0.0001256948 | 0 | 0 | 2.584051 | -17.07473 | 291.5463
837.3 | 244 | 269.3349 | 402.8884 | -25.33486 | 3.137263 | 0.0001766241 | 0 | 0 | 3.13744 | -28.4723 | 810.6718
837.35 | 279 | 269.179 | 402.8384 | 9.820958 | 3.794305 | 0.0002472255 | 0 | 0 | 3.794552 | 6.026406 | 36.31757
837.4 | 257 | 269.0232 | 402.7884 | -12.02322 | 4.571133 | 0.0003447044 | 0 | 0 | 4.571477 | -16.5947 | 275.3841
837.45 | 285 | 268.8674 | 402.7384 | 16.13259 | 5.48562 | 0.0004787521 | 0 | 0 | 5.486099 | 10.64649 | 113.3478
837.5 | 266 | 268.7116 | 402.6884 | -2.711589 | 6.557495 | 0.0006623459 | 0 | 0 | 6.558157 | -9.269746 | 85.92819
837.55 | 301 | 268.5558 | 402.6384 | 32.44423 | 7.808371 | 0.0009127868 | 0 | 0 | 7.809284 | 24.63494 | 606.8805
837.6 | 285 | 268.4 | 402.5884 | 16.60005 | 9.261755 | 0.001253038 | 0 | 0 | 9.263008 | 7.337038 | 53.83212
837.65 | 280 | 268.2441 | 402.5384 | 11.75586 | 10.943 | 0.001713441 | 0 | 0 | 10.94471 | 0.8111487 | 0.6579622
837.7 | 283 | 268.0883 | 402.4884 | 14.91168 | 12.87923 | 0.002333913 | 0 | 0 | 12.88156 | 2.030117 | 4.121374
837.75 | 298 | 267.9325 | 402.4384 | 30.0675 | 15.09919 | 0.003166725 | 0 | 0 | 15.10236 | 14.96514 | 223.9554
837.8 | 313 | 267.7767 | 402.3884 | 45.22332 | 17.63306 | 0.004280026 | 0 | 0 | 17.63734 | 27.58597 | 760.9859
837.85 | 296 | 267.6209 | 402.3384 | 28.37913 | 20.5122 | 0.005762259 | 0 | 0 | 20.51796 | 7.861175 | 61.79807
837.9 | 294 | 267.465 | 402.2884 | 26.53495 | 23.76878 | 0.007727685 | 0 | 0 | 23.77651 | 2.758445 | 7.609017
837.95 | 303 | 267.3092 | 402.2384 | 35.69077 | 27.43544 | 0.01032325 | 0 | 0 | 27.44576 | 8.245008 | 67.98016
838 | 307 | 267.1534 | 402.1884 | 39.84659 | 31.54476 | 0.01373706 | 0 | 0 | 31.5585 | 8.28809 | 68.69243
838.05 | 332 | 266.9976 | 402.1384 | 65.0024 | 36.12874 | 0.0182088 | 0 | 0 | 36.14695 | 28.85545 | 832.637
838.1 | 333 | 266.8418 | 402.0884 | 66.15822 | 41.21818 | 0.02404248 | 0 | 0 | 41.24222 | 24.916 | 620.807
838.15 | 335 | 266.686 | 402.0384 | 68.31404 | 46.84196 | 0.03162186 | 0 | 0 | 46.87359 | 21.44045 | 459.6931
838.2 | 327 | 266.5301 | 401.9884 | 60.46986 | 53.02634 | 0.04142914 | 0 | 0 | 53.06777 | 7.402085 | 54.79087
838.25 | 333 | 266.3743 | 401.9384 | 66.62567 | 59.79413 | 0.05406731 | 0 | 0 | 59.8482 | 6.777475 | 45.93417
838.3 | 340 | 266.2185 | 401.8884 | 73.78149 | 67.16388 | 0.07028683 | 0 | 0 | 67.23416 | 6.547327 | 42.86749
838.35 | 357 | 266.0627 | 401.8384 | 90.93731 | 75.14901 | 0.09101719 | 0 | 0 | 75.24003 | 15.69728 | 246.4046
838.4 | 321 | 265.9069 | 401.7884 | 55.09313 | 83.757 | 0.1174041 | 0 | 0 | 83.8744 | -28.78128 | 828.3618
838.45 | 365 | 265.7511 | 401.7384 | 99.24894 | 92.9885 | 0.1508528 | 0 | 0 | 93.13935 | 6.109591 | 37.3271
838.5 | 383 | 265.5952 | 401.6884 | 117.4048 | 102.8366 | 0.1930784 | 0 | 0 | 103.0297 | 14.37509 | 206.6431
838.55 | 373 | 265.4394 | 401.6384 | 107.5606 | 113.2861 | 0.2461639 | 0 | 0 | 113.5322 | -5.971641 | 35.6605
838.6 | 423 | 265.2836 | 401.5884 | 157.7164 | 124.3127 | 0.3126262 | 0 | 0 | 124.6253 | 33.09106 | 1095.018
838.65 | 400 | 265.1278 | 401.5384 | 134.8722 | 135.8829 | 0.3954912 | 0 | 0 | 136.2784 | -1.406212 | 1.977432
838.7 | 408 | 264.972 | 401.4884 | 143.028 | 147.9533 | 0.4983775 | 0 | 0 | 148.4517 | -5.423633 | 29.41579
838.75 | 437 | 264.8162 | 401.4384 | 172.1838 | 160.4703 | 0.6255909 | 0 | 0 | 161.0959 | 11.08797 | 122.9431
838.8 | 451 | 264.6603 | 401.3884 | 186.3397 | 173.3704 | 0.7822268 | 0 | 0 | 174.1526 | 12.18704 | 148.524
838.85 | 439 | 264.5045 | 401.3384 | 174.4955 | 186.5802 | 0.9742833 | 0 | 0 | 187.5545 | -13.05901 | 170.5378
838.9 | 467 | 264.3487 | 401.2884 | 202.6513 | 200.0168 | 1.208782 | 0 | 0 | 201.2256 | 1.425694 | 2.032603
838.95 | 514 | 264.1929 | 401.2384 | 249.8071 | 213.5885 | 1.493899 | 0 | 0 | 215.0824 | 34.72476 | 1205.809
839 | 499 | 264.0371 | 401.1884 | 234.9629 | 227.1953 | 1.839098 | 0 | 0 | 229.0344 | 5.928531 | 35.14748
839.05 | 495 | 263.8812 | 401.1384 | 231.1188 | 240.7306 | 2.255271 | 0 | 0 | 242.9858 | -11.86708 | 140.8277
839.1 | 516 | 263.7254 | 401.0884 | 252.2746 | 254.0817 | 2.754881 | 0 | 0 | 256.8366 | -4.562037 | 20.81218
839.15 | 551 | 263.5696 | 401.0384 | 287.4304 | 267.132 | 3.352103 | 0 | 0 | 270.4841 | 16.94627 | 287.1761
839.2 | 548 | 263.4138 | 400.9884 | 284.5862 | 279.762 | 4.062956 | 0 | 0 | 283.825 | 0.7612299 | 0.5794709
839.25 | 560 | 263.258 | 400.9384 | 296.742 | 291.8515 | 4.905431 | 0 | 0 | 296.7569 | -0.01487755 | 0.0002213415
839.3 | 535 | 263.1022 | 400.8884 | 271.8978 | 303.2811 | 5.8996 | 0 | 0 | 309.1807 | -37.28284 | 1390.011
839.35 | 583 | 262.9463 | 400.8384 | 320.0537 | 313.9345 | 7.067703 | 0 | 0 | 321.0022 | -0.9485691 | 0.8997834
839.4 | 648 | 262.7905 | 400.7884 | 385.2095 | 323.7003 | 8.434208 | 0 | 0 | 332.1345 | 53.07494 | 2816.949
839.45 | 589 | 262.6347 | 400.7384 | 326.3653 | 332.4739 | 10.02584 | 0 | 0 | 342.4997 | -16.13442 | 260.3194
839.5 | 599 | 262.4789 | 400.6884 | 336.5211 | 340.1592 | 11.87155 | 0 | 0 | 352.0307 | -15.50963 | 240.5485
839.55 | 672 | 262.3231 | 400.6384 | 409.6769 | 346.6708 | 14.00246 | 0 | 0 | 360.6732 | 49.00371 | 2401.364
839.6 | 633 | 262.1673 | 400.5884 | 370.8327 | 351.9351 | 16.45173 | 0 | 0 | 368.3868 | 2.445967 | 5.982752
839.65 | 662 | 262.0114 | 400.5384 | 399.9886 | 355.8919 | 19.25436 | 0 | 0 | 375.1463 | 24.84227 | 617.1382
839.7 | 692 | 261.8556 | 400.4884 | 430.1444 | 358.4958 | 22.44693 | 0 | 0 | 380.9427 | 49.20164 | 2420.801
839.75 | 657 | 261.6998 | 400.4384 | 395.3002 | 359.7165 | 26.06725 | 0 | 0 | 385.7837 | 9.516472 | 90.56324
839.8 | 678 | 261.544 | 400.3884 | 416.456 | 359.5397 | 30.15391 | 0 | 0 | 389.6937 | 26.76237 | 716.2243
839.85 | 629 | 261.3882 | 400.3384 | 367.6118 | 357.9676 | 34.74582 | 0 | 0 | 392.7135 | -25.10162 | 630.0913
839.9 | 674 | 261.2323 | 400.2884 | 412.7677 | 355.0185 | 39.88152 | 0 | 0 | 394.9 | 17.86766 | 319.2534
839.95 | 678 | 261.0765 | 400.2384 | 416.9235 | 350.7264 | 45.59856 | 0 | 0 | 396.325 | 20.59852 | 424.299
840 | 650 | 260.9207 | 400.1884 | 389.0793 | 345.1408 | 51.9327 | 0 | 0 | 397.0735 | -7.994172 | 63.90678
840.05 | 682 | 260.7649 | 400.1384 | 421.2351 | 338.3252 | 58.91704 | 0 | 0 | 397.2423 | 23.99284 | 575.6564
840.1 | 705 | 260.6091 | 400.0884 | 444.3909 | 330.3565 | 66.58116 | 0 | 0 | 396.9376 | 47.4533 | 2251.816
840.15 | 646 | 260.4533 | 400.0384 | 385.5467 | 321.3228 | 74.95007 | 0 | 0 | 396.2729 | -10.72613 | 115.0499
840.2 | 699 | 260.2974 | 399.9884 | 438.7026 | 311.3226 | 84.04329 | 0 | 0 | 395.3659 | 43.3367 | 1878.07
840.25 | 696 | 260.1416 | 399.9384 | 435.8584 | 300.4623 | 93.87379 | 0 | 0 | 394.3361 | 41.52229 | 1724.101
840.3 | 624 | 259.9858 | 399.8884 | 364.0142 | 288.8548 | 104.447 | 0 | 0 | 393.3018 | -29.28765 | 857.7667
840.35 | 665 | 259.83 | 399.8384 | 405.17 | 276.6175 | 115.7598 | 0 | 0 | 392.3773 | 12.79267 | 163.6524
840.4 | 639 | 259.6742 | 399.7884 | 379.3258 | 263.87 | 127.7998 | 0 | 0 | 391.6698 | -12.34394 | 152.3727
840.45 | 706 | 259.5184 | 399.7384 | 446.4816 | 250.7325 | 140.5441 | 0 | 0 | 391.2766 | 55.20504 | 3047.596
840.5 | 667 | 259.3625 | 399.6884 | 407.6375 | 237.3239 | 153.9592 | 0 | 0 | 391.2831 | 16.35436 | 267.465
840.55 | 658 | 259.2067 | 399.6384 | 398.7933 | 223.7601 | 167.9998 | 0 | 0 | 391.76 | 7.033312 | 49.46747
840.6 | 705 | 259.0509 | 399.5884 | 445.9491 | 210.1524 | 182.6091 | 0 | 0 | 392.7614 | 53.18767 | 2828.928
840.65 | 669 | 258.8951 | 399.5384 | 410.1049 | 196.6057 | 197.718 | 0 | 0 | 394.3237 | 15.78122 | 249.047
840.7 | 704 | 258.7393 | 399.4884 | 445.2607 | 183.2181 | 213.2457 | 0 | 0 | 396.4638 | 48.79696 | 2381.143
840.75 | 672 | 258.5834 | 399.4384 | 413.4166 | 170.079 | 229.0998 | 0 | 0 | 399.1789 | 14.2377 | 202.7121
840.8 | 704 | 258.4276 | 399.3884 | 445.5724 | 157.2692 | 245.1769 | 0 | 0 | 402.446 | 43.12634 | 1859.881
840.85 | 654 | 258.2718 | 399.3384 | 395.7282 | 144.8594 | 261.3633 | 0 | 0 | 406.2227 | -10.49449 | 110.1342
840.9 | 675 | 258.116 | 399.2884 | 416.884 | 132.9108 | 277.5364 | 0 | 0 | 410.4471 | 6.436866 | 41.43325
840.95 | 693 | 257.9602 | 399.2384 | 435.0398 | 121.4741 | 293.5659 | 0 | 0 | 415.0401 | 19.99977 | 399.9909
841 | 700 | 257.8044 | 399.1884 | 442.1956 | 110.5905 | 309.3154 | 0 | 0 | 419.906 | 22.28967 | 496.8294
841.05 | 699 | 257.6485 | 399.1384 | 441.3515 | 100.2911 | 324.6444 | 0 | 0 | 424.9355 | 16.41598 | 269.4845
841.1 | 748 | 257.4927 | 399.0884 | 490.5073 | 90.59765 | 339.4099 | 0 | 0 | 430.0076 | 60.49969 | 3660.213
841.15 | 741 | 257.3369 | 399.0384 | 483.6631 | 81.52333 | 353.4691 | 0 | 0 | 434.9925 | 48.67064 | 2368.831
841.2 | 702 | 257.1811 | 398.9884 | 444.8189 | 73.07305 | 366.6813 | 0 | 0 | 439.7543 | 5.064593 | 25.6501
841.25 | 705 | 257.0253 | 398.9384 | 447.9747 | 65.24434 | 378.9102 | 0 | 0 | 444.1545 | 3.820199 | 14.59392
841.3 | 692 | 256.8695 | 398.8884 | 435.1305 | 58.02815 | 390.0265 | 0 | 0 | 448.0547 | -12.92414 | 167.0335
841.35 | 669 | 256.7136 | 398.8384 | 412.2864 | 51.40969 | 399.9101 | 0 | 0 | 451.3198 | -39.0334 | 1523.606
841.4 | 753 | 256.5578 | 398.7884 | 496.4422 | 45.36924 | 408.4518 | 0 | 0 | 453.8211 | 42.62112 | 1816.56
841.45 | 703 | 256.402 | 398.7384 | 446.598 | 39.88305 | 415.5561 | 0 | 0 | 455.4391 | -8.841134 | 78.16565
841.5 | 726 | 256.2462 | 398.6884 | 469.7538 | 34.92412 | 421.1422 | 0 | 0 | 456.0663 | 13.68749 | 187.3474
841.55 | 753 | 256.0904 | 398.6384 | 496.9096 | 30.46302 | 425.1461 | 0 | 0 | 455.6091 | 41.30052 | 1705.733
841.6 | 737 | 255.9345 | 398.5884 | 481.0655 | 26.46859 | 427.5215 | 0 | 0 | 453.9901 | 27.07539 | 733.0765
841.65 | 714 | 255.7787 | 398.5384 | 458.2213 | 22.90862 | 428.2407 | 0 | 0 | 451.1494 | 7.071901 | 50.01178
841.7 | 726 | 255.6229 | 398.4884 | 470.3771 | 19.75046 | 427.2955 | 0 | 0 | 447.046 | 23.33108 | 544.3395
841.75 | 707 | 255.4671 | 398.4384 | 451.5329 | 16.96157 | 424.6968 | 0 | 0 | 441.6584 | 9.874489 | 97.50553
841.8 | 720 | 255.3113 | 398.3884 | 464.6887 | 14.50992 | 420.4749 | 0 | 0 | 434.9848 | 29.70395 | 882.3246
841.85 | 645 | 255.1555 | 398.3384 | 389.8445 | 12.36444 | 414.6783 | 0 | 0 | 427.0428 | -37.19822 | 1383.707
841.9 | 697 | 254.9996 | 398.2884 | 442.0004 | 10.49528 | 407.3737 | 0 | 0 | 417.8689 | 24.13142 | 582.3253
841.95 | 666 | 254.8438 | 398.2384 | 411.1562 | 8.874094 | 398.6437 | 0 | 0 | 407.5178 | 3.638414 | 13.23806
842 | 686 | 254.688 | 398.1884 | 431.312 | 7.474193 | 388.586 | 0 | 0 | 396.0602 | 35.25184 | 1242.692
842.05 | 645 | 254.5322 | 398.1384 | 390.4678 | 6.270684 | 377.3112 | 0 | 0 | 383.5818 | 6.885961 | 47.41646
842.1 | 662 | 254.3764 | 398.0884 | 407.6236 | 5.240537 | 364.9409 | 0 | 0 | 370.1814 | 37.44221 | 1401.919
842.15 | 599 | 254.2206 | 398.0384 | 344.7794 | 4.362617 | 351.6055 | 0 | 0 | 355.9681 | -11.1887 | 125.1869
842.2 | 642 | 254.0647 | 397.9884 | 387.9353 | 3.617667 | 337.442 | 0 | 0 | 341.0597 | 46.87556 | 2197.319
842.25 | 591 | 253.9089 | 397.9384 | 337.0911 | 2.988274 | 322.5915 | 0 | 0 | 325.5798 | 11.51127 | 132.5092
842.3 | 550 | 253.7531 | 397.8884 | 296.2469 | 2.458796 | 307.1971 | 0 | 0 | 309.6559 | -13.40898 | 179.8007
842.35 | 544 | 253.5973 | 397.8384 | 290.4027 | 2.015278 | 291.4013 | 0 | 0 | 293.4166 | -3.013877 | 9.083453
842.4 | 538 | 253.4415 | 397.7884 | 284.5585 | 1.645348 | 275.3444 | 0 | 0 | 276.9897 | 7.568791 | 57.28659
842.45 | 525 | 253.2857 | 397.7384 | 271.7143 | 1.338107 | 259.162 | 0 | 0 | 260.5001 | 11.21427 | 125.7598
842.5 | 478 | 253.1298 | 397.6884 | 224.8702 | 1.084013 | 242.9834 | 0 | 0 | 244.0674 | -19.19726 | 368.535
842.55 | 503 | 252.974 | 397.6384 | 250.026 | 0.8747582 | 226.9302 | 0 | 0 | 227.805 | 22.22102 | 493.7737
842.6 | 458 | 252.8182 | 397.5884 | 205.1818 | 0.7031566 | 211.1146 | 0 | 0 | 211.8178 | -6.635964 | 44.03602
842.65 | 471 | 252.6624 | 397.5384 | 218.3376 | 0.5630233 | 195.6386 | 0 | 0 | 196.2016 | 22.13598 | 490.0016
842.7 | 397 | 252.5066 | 397.4884 | 144.4934 | 0.4490669 | 180.5931 | 0 | 0 | 181.0422 | -36.54874 | 1335.811
842.75 | 423 | 252.3507 | 397.4384 | 170.6493 | 0.3567845 | 166.0573 | 0 | 0 | 166.4141 | 4.235121 | 17.93625
842.8 | 452 | 252.1949 | 397.3884 | 199.8051 | 0.2823653 | 152.0986 | 0 | 0 | 152.381 | 47.42407 | 2249.042
842.85 | 391 | 252.0391 | 397.3384 | 138.9609 | 0.2226009 | 138.7723 | 0 | 0 | 138.9949 | -0.03403777 | 0.00115857
842.9 | 362 | 251.8833 | 397.2884 | 110.1167 | 0.1748046 | 126.122 | 0 | 0 | 126.2968 | -16.18006 | 261.7944
842.95 | 361 | 251.7275 | 397.2384 | 109.2725 | 0.1367379 | 114.1797 | 0 | 0 | 114.3164 | -5.04391 | 25.44103
843 | 355 | 251.5717 | 397.1884 | 103.4283 | 0.1065456 | 102.9668 | 0 | 0 | 103.0734 | 0.3549623 | 0.1259982
843.05 | 339 | 251.4158 | 397.1384 | 87.58416 | 0.08269749 | 92.49455 | 0 | 0 | 92.57725 | -4.993089 | 24.93093
843.1 | 364 | 251.26 | 397.0884 | 112.74 | 0.06393806 | 82.76472 | 0 | 0 | 82.82866 | 29.91132 | 894.687
843.15 | 361 | 251.1042 | 397.0384 | 109.8958 | 0.04924214 | 73.77083 | 0 | 0 | 73.82007 | 36.07572 | 1301.458
843.2 | 302 | 250.9484 | 396.9884 | 51.05161 | 0.03777676 | 65.49896 | 0 | 0 | 65.53673 | -14.48512 | 209.8187
843.25 | 287 | 250.7926 | 396.9384 | 36.20743 | 0.02886841 | 57.92878 | 0 | 0 | 57.95765 | -21.75022 | 473.0722
843.3 | 318 | 250.6368 | 396.8884 | 67.36325 | 0.02197512 | 51.03461 | 0 | 0 | 51.05658 | 16.30667 | 265.9074
843.35 | 312 | 250.4809 | 396.8384 | 61.51907 | 0.01666287 | 44.78632 | 0 | 0 | 44.80299 | 16.71608 | 279.4272
843.4 | 320 | 250.3251 | 396.7884 | 69.67488 | 0.01258574 | 39.15042 | 0 | 0 | 39.163 | 30.51188 | 930.9748
843.45 | 284 | 250.1693 | 396.7384 | 33.8307 | 0.009469308 | 34.09084 | 0 | 0 | 34.10031 | -0.2696071 | 0.072688
843.5 | 300 | 250.0135 | 396.6884 | 49.98652 | 0.007096887 | 29.56986 | 0 | 0 | 29.57696 | 20.40956 | 416.5502
843.55 | 283 | 249.8577 | 396.6384 | 33.14234 | 0.005298194 | 25.54884 | 0 | 0 | 25.55414 | 7.588198 | 57.58074
843.6 | 289 | 249.7018 | 396.5884 | 39.29815 | 0.003940017 | 21.98889 | 0 | 0 | 21.99283 | 17.30532 | 299.474
843.65 | 265 | 249.546 | 396.5384 | 15.45397 | 0.002918628 | 18.8515 | 0 | 0 | 18.85442 | -3.400449 | 11.56305
843.7 | 283 | 249.3902 | 396.4884 | 33.60979 | 0.002153622 | 16.099 | 0 | 0 | 16.10115 | 17.50864 | 306.5524
843.75 | 268 | 249.2344 | 396.4384 | 18.76561 | 0.001582963 | 13.695 | 0 | 0 | 13.69658 | 5.069026 | 25.69503
843.8 | 285 | 249.0786 | 396.3884 | 35.92142 | 0.001158997 | 11.60474 | 0 | 0 | 11.6059 | 24.31552 | 591.2448
843.85 | 255 | 248.9228 | 396.3384 | 6.077241 | 0.0008452868 | 9.795332 | 0 | 0 | 9.796178 | -3.718937 | 13.83049
843.9 | 276 | 248.7669 | 396.2884 | 27.23306 | 0.000614096 | 8.235942 | 0 | 0 | 8.236556 | 18.9965 | 360.8671
843.95 | 263 | 248.6111 | 396.2384 | 14.38888 | 0.0004444047 | 6.897912 | 0 | 0 | 6.898357 | 7.490519 | 56.10788
844 | 269 | 248.4553 | 396.1884 | 20.54469 | 0.000320355 | 5.754828 | 0 | 0 | 5.755149 | 14.78954 | 218.7306
844.05 | 270 | 248.2995 | 396.1384 | 21.70051 | 0.0002300353 | 4.782527 | 0 | 0 | 4.782757 | 16.91775 | 286.2104
844.1 | 276 | 248.1437 | 396.0884 | 27.85633 | 0.0001645386 | 3.959066 | 0 | 0 | 3.959231 | 23.8971 | 571.0713
844.15 | 288 | 247.9879 | 396.0384 | 40.01215 | 0.0001172335 | 3.264663 | 0 | 0 | 3.26478 | 36.74737 | 1350.369
844.2 | 248 | 247.832 | 395.9884 | 0.1679638 | 8.320427e-05 | 2.681602 | 0 | 0 | 2.681685 | -2.513722 | 6.318796
844.25 | 263 | 247.6762 | 395.9384 | 15.32378 | 5.882337e-05 | 2.194121 | 0 | 0 | 2.19418 | 13.1296 | 172.3864
844.3 | 252 | 247.5204 | 395.8884 | 4.479599 | 4.142519e-05 | 1.788287 | 0 | 0 | 1.788328 | 2.691271 | 7.242937
844.35 | 230 | 247.3646 | 395.8384 | -17.36458 | 2.905959e-05 | 1.451858 | 0 | 0 | 1.451887 | -18.81647 | 354.0596
844.4 | 239 | 247.2088 | 395.7884 | -8.208766 | 2.030602e-05 | 1.174144 | 0 | 0 | 1.174164 | -9.38293 | 88.03938
844.45 | 243 | 247.0529 | 395.7384 | -4.052948 | 1.413417e-05 | 0.9458643 | 0 | 0 | 0.9458784 | -4.998827 | 24.98827
844.5 | 261 | 246.8971 | 395.6884 | 14.10287 | 9.800003e-06 | 0.7590086 | 0 | 0 | 0.7590184 | 13.34385 | 178.0584
844.55 | 271 | 246.7413 | 395.6384 | 24.25869 | 6.768499e-06 | 0.6067011 | 0 | 0 | 0.6067079 | 23.65198 | 559.4161
844.6 | 231 | 246.5855 | 395.5884 | -15.5855 | 4.6566e-06 | 0.4830736 | 0 | 0 | 0.4830782 | -16.06857 | 258.1991
844.65 | 239 | 246.4297 | 395.5384 | -7.429678 | 3.191212e-06 | 0.383144 | 0 | 0 | 0.3831472 | -7.812825 | 61.04024
844.7 | 243 | 246.2739 | 395.4884 | -3.273861 | 2.178476e-06 | 0.3027061 | 0 | 0 | 0.3027082 | -3.576569 | 12.79184
844.75 | 246 | 246.118 | 395.4384 | -0.118043 | 1.481359e-06 | 0.2382267 | 0 | 0 | 0.2382282 | -0.3562713 | 0.1269292
844.8 | 251 | 245.9622 | 395.3884 | 5.037775 | 1.003409e-06 | 0.1867541 | 0 | 0 | 0.1867551 | 4.851019 | 23.53239
844.85 | 215 | 245.8064 | 395.3384 | -30.80641 | 6.770271e-07 | 0.1458345 | 0 | 0 | 0.1458352 | -30.95224 | 958.0414
844.9 | 249 | 245.6506 | 395.2884 | 3.34941 | 4.550346e-07 | 0.1134385 | 0 | 0 | 0.113439 | 3.235971 | 10.47151
844.95 | 246 | 245.4948 | 395.2384 | 0.5052272 | 3.046444e-07 | 0.08789642 | 0 | 0 | 0.08789673 | 0.4173305 | 0.1741647
845 | 240 | 245.339 | 395.1884 | -5.338955 | 2.031665e-07 | 0.06784099 | 0 | 0 | 0.06784119 | -5.406796 | 29.23345
845.05 | 242 | 245.1831 | 395.1384 | -3.183138 | 1.349651e-07 | 0.0521583 | 0 | 0 | 0.05215843 | -3.235296 | 10.46714
845.1 | 245 | 245.0273 | 395.0884 | -0.02732012 | 8.93102e-08 | 0.03994524 | 0 | 0 | 0.03994533 | -0.06726545 | 0.00452464
845.15 | 245 | 244.8715 | 395.0384 | 0.1284974 | 5.886959e-08 | 0.03047312 | 0 | 0 | 0.03047318 | 0.09802426 | 0.009608756
845.2 | 212 | 244.7157 | 394.9884 | -32.71568 | 3.865372e-08 | 0.02315683 | 0 | 0 | 0.02315687 | -32.73884 | 1071.832
845.25 | 274 | 244.5599 | 394.9384 | 29.44013 | 2.528144e-08 | 0.01752878 | 0 | 0 | 0.0175288 | 29.4226 | 865.6896
845.3 | 230 | 244.404 | 394.8884 | -14.40405 | 1.64711e-08 | 0.01321705 | 0 | 0 | 0.01321706 | -14.41727 | 207.8576
845.35 | 241 | 244.2482 | 394.8384 | -3.248232 | 1.068941e-08 | 0.009927218 | 0 | 0 | 0.009927228 | -3.25816 | 10.6156
845.4 | 248 | 244.0924 | 394.7884 | 3.907585 | 6.910275e-09 | 0.007427301 | 0 | 0 | 0.007427307 | 3.900158 | 15.21123
845.45 | 240 | 243.9366 | 394.7384 | -3.936597 | 4.449868e-09 | 0.005535346 | 0 | 0 | 0.00553535 | -3.942133 | 15.54041
845.5 | 212 | 243.7808 | 394.6884 | -31.78078 | 2.854363e-09 | 0.004109309 | 0 | 0 | 0.004109312 | -31.78489 | 1010.279
845.55 | 213 | 243.625 | 394.6384 | -30.62496 | 1.823819e-09 | 0.003038808 | 0 | 0 | 0.003038809 | -30.628 | 938.0744
845.6 | 213 | 243.4691 | 394.5884 | -30.46914 | 1.160819e-09 | 0.002238453 | 0 | 0 | 0.002238454 | -30.47138 | 928.5052
845.65 | 243 | 243.3133 | 394.5384 | -0.313327 | 7.359656e-10 | 0.001642491 | 0 | 0 | 0.001642491 | -0.3149694 | 0.09920575
845.7 | 241 | 243.1575 | 394.4884 | -2.157509 | 4.647944e-10 | 0.001200517 | 0 | 0 | 0.001200517 | -2.15871 | 4.660028
845.75 | 235 | 243.0017 | 394.4384 | -8.001692 | 2.923981e-10 | 0.0008740653 | 0 | 0 | 0.0008740656 | -8.002566 | 64.04106
845.8 | 234 | 242.8459 | 394.3884 | -8.845874 | 1.832308e-10 | 0.0006339132 | 0 | 0 | 0.0006339134 | -8.846508 | 78.26071
845.85 | 229 | 242.6901 | 394.3384 | -13.69006 | 1.143755e-10 | 0.0004579584 | 0 | 0 | 0.0004579585 | -13.69051 | 187.4302
845.9 | 234 | 242.5342 | 394.2884 | -8.534239 | 7.111766e-11 | 0.0003295586 | 0 | 0 | 0.0003295587 | -8.534569 | 72.83886
845.95 | 266 | 242.3784 | 394.2384 | 23.62158 | 4.404863e-11 | 0.0002362379 | 0 | 0 | 0.0002362379 | 23.62134 | 557.9678
846 | 220 | 242.2226 | 394.1884 | -22.2226 | 2.717675e-11 | 0.0001686851 | 0 | 0 | 0.0001686851 | -22.22277 | 493.8516
846.05 | 220 | 242.0668 | 394.1384 | -22.06679 | 1.670218e-11 | 0.0001199815 | 0 | 0 | 0.0001199815 | -22.06691 | 486.9484
846.1 | 233 | 241.911 | 394.0884 | -8.910969 | 1.02249e-11 | 8.500843e-05 | 0 | 0 | 8.500844e-05 | -8.911054 | 79.40688
846.15 | 242 | 241.7552 | 394.0384 | 0.2448486 | 6.235269e-12 | 5.99957e-05 | 0 | 0 | 5.999571e-05 | 0.2447887 | 0.05992148
846.2 | 208 | 241.5993 | 393.9884 | -33.59933 | 3.787579e-12 | 4.217825e-05 | 0 | 0 | 4.217825e-05 | -33.59938 | 1128.918
846.25 | 235 | 241.4435 | 393.9384 | -6.443516 | 2.291809e-12 | 2.953706e-05 | 0 | 0 | 2.953707e-05 | -6.443546 | 41.51928
846.3 | 254 | 241.2877 | 393.8884 | 12.7123 | 1.381356e-12 | 2.060423e-05 | 0 | 0 | 2.060423e-05 | 12.71228 | 161.6021
846.35 | 216 | 241.1319 | 393.8384 | -25.13188 | 8.293598e-13 | 1.431712e-05 | 0 | 0 | 1.431712e-05 | -25.1319 | 631.6122
846.4 | 224 | 240.9761 | 393.7884 | -16.97606 | 4.960103e-13 | 9.909812e-06 | 0 | 0 | 9.909813e-06 | -16.97607 | 288.1871
846.45 | 250 | 240.8202 | 393.7384 | 9.179754 | 2.954941e-13 | 6.832591e-06 | 0 | 0 | 6.832591e-06 | 9.179747 | 84.26776
846.5 | 238 | 240.6644 | 393.6884 | -2.664428 | 1.753546e-13 | 4.692624e-06 | 0 | 0 | 4.692624e-06 | -2.664433 | 7.099204
846.55 | 214 | 240.5086 | 393.6384 | -26.50861 | 1.036563e-13 | 3.210379e-06 | 0 | 0 | 3.21038e-06 | -26.50861 | 702.7066
846.6 | 254 | 240.3528 | 393.5884 | 13.64721 | 6.103582e-14 | 2.187798e-06 | 0 | 0 | 2.187798e-06 | 13.6472 | 186.2462
846.65 | 247 | 240.197 | 393.5384 | 6.803024 | 3.580008e-14 | 1.485144e-06 | 0 | 0 | 1.485144e-06 | 6.803023 | 46.28112
846.7 | 234 | 240.0412 | 393.4884 | -6.041158 | 2.091672e-14 | 1.004246e-06 | 0 | 0 | 1.004246e-06 | -6.041159 | 36.4956
846.75 | 254 | 239.8853 | 393.4384 | 14.11466 | 1.217345e-14 | 6.764286e-07 | 0 | 0 | 6.764286e-07 | 14.11466 | 199.2236
846.8 | 220 | 239.7295 | 393.3884 | -19.72952 | 7.057385e-15 | 4.538519e-07 | 0 | 0 | 4.538519e-07 | -19.72952 | 389.2541
846.85 | 227 | 239.5737 | 393.3384 | -12.57371 | 4.075532e-15 | 3.033309e-07 | 0 | 0 | 3.033309e-07 | -12.57371 | 158.0981
846.9 | 272 | 239.4179 | 393.2884 | 32.58211 | 2.344419e-15 | 2.019433e-07 | 0 | 0 | 2.019433e-07 | 32.58211 | 1061.594
846.95 | 221 | 239.2621 | 393.2384 | -18.26207 | 1.343372e-15 | 1.339222e-07 | 0 | 0 | 1.339222e-07 | -18.26207 | 333.5032
847 | 236 | 239.1063 | 393.1884 | -3.106253 | 7.667748e-16 | 8.846795e-08 | 0 | 0 | 8.846796e-08 | -3.106253 | 9.648807
847.05 | 241 | 238.9504 | 393.1384 | 2.049565 | 4.35963e-16 | 5.821431e-08 | 0 | 0 | 5.821431e-08 | 2.049565 | 4.200715
847.1 | 251 | 238.7946 | 393.0884 | 12.20538 | 2.469117e-16 | 3.815784e-08 | 0 | 0 | 3.815784e-08 | 12.20538 | 148.9714
847.15 | 280 | 238.6388 | 393.0384 | 41.3612 | 1.392978e-16 | 2.491427e-08 | 0 | 0 | 2.491427e-08 | 41.3612 | 1710.749
847.2 | 256 | 238.483 | 392.9884 | 17.51702 | 7.828108e-17 | 1.620402e-08 | 0 | 0 | 1.620402e-08 | 17.51702 | 306.8459
847.25 | 242 | 238.3272 | 392.9384 | 3.672835 | 4.382076e-17 | 1.049803e-08 | 0 | 0 | 1.049803e-08 | 3.672835 | 13.48972
847.3 | 228 | 238.1713 | 392.8884 | -10.17135 | 2.443505e-17 | 6.774903e-09 | 0 | 0 | 6.774903e-09 | -10.17135 | 103.4563
847.35 | 246 | 238.0155 | 392.8384 | 7.98447 | 1.357241e-17 | 4.355206e-09 | 0 | 0 | 4.355206e-09 | 7.98447 | 63.75176
847.4 | 237 | 237.8597 | 392.7884 | -0.8597123 | 7.509497e-18 | 2.788847e-09 | 0 | 0 | 2.788847e-09 | -0.8597123 | 0.7391053
847.45 | 268 | 237.7039 | 392.7384 | 30.29611 | 4.138806e-18 | 1.778897e-09 | 0 | 0 | 1.778897e-09 | 30.29611 | 917.854
847.5 | 233 | 237.5481 | 392.6884 | -4.548077 | 2.272216e-18 | 1.130284e-09 | 0 | 0 | 1.130284e-09 | -4.548077 | 20.68501
847.55 | 238 | 237.3923 | 392.6384 | 0.6077403 | 1.242609e-18 | 7.153759e-10 | 0 | 0 | 7.153759e-10 | 0.6077403 | 0.3693483
847.6 | 246 | 237.2364 | 392.5884 | 8.763558 | 6.769083e-19 | 4.510155e-10 | 0 | 0 | 4.510155e-10 | 8.763558 | 76.79995
847.65 | 267 | 237.0806 | 392.5384 | 29.91938 | 3.673122e-19 | 2.832428e-10 | 0 | 0 | 2.832428e-10 | 29.91938 | 895.169
847.7 | 242 | 236.9248 | 392.4884 | 5.075193 | 1.985415e-19 | 1.77189e-10 | 0 | 0 | 1.77189e-10 | 5.075193 | 25.75758
847.75 | 279 | 236.769 | 392.4384 | 42.23101 | 1.068999e-19 | 1.104142e-10 | 0 | 0 | 1.104142e-10 | 42.23101 | 1783.458
847.8 | 247 | 236.6132 | 392.3884 | 10.38683 | 5.733421e-20 | 6.853671e-11 | 0 | 0 | 6.853671e-11 | 10.38683 | 107.8862
847.85 | 263 | 236.4574 | 392.3384 | 26.54265 | 3.063096e-20 | 4.237717e-11 | 0 | 0 | 4.237717e-11 | 26.54265 | 704.512
847.9 | 270 | 236.3015 | 392.2884 | 33.69846 | 1.630113e-20 | 2.610063e-11 | 0 | 0 | 2.610063e-11 | 33.69846 | 1135.586
847.95 | 293 | 236.1457 | 392.2384 | 56.85428 | 8.641419e-21 | 1.601328e-11 | 0 | 0 | 1.601328e-11 | 56.85428 | 3232.409
848 | 248 | 235.9899 | 392.1884 | 12.0101 | 4.563129e-21 | 9.786334e-12 | 0 | 0 | 9.786334e-12 | 12.0101 | 144.2425
848.05 | 272 | 235.8341 | 392.1384 | 36.16592 | 2.400219e-21 | 5.957582e-12 | 0 | 0 | 5.957582e-12 | 36.16592 | 1307.973
848.1 | 267 | 235.6783 | 392.0884 | 31.32173 | 1.257619e-21 | 3.612687e-12 | 0 | 0 | 3.612687e-12 | 31.32173 | 981.051
848.15 | 247 | 235.5224 | 392.0384 | 11.47755 | 6.563837e-22 | 2.182232e-12 | 0 | 0 | 2.182232e-12 | 11.47755 | 131.7342
848.2 | 266 | 235.3666 | 391.9884 | 30.63337 | 3.412532e-22 | 1.313052e-12 | 0 | 0 | 1.313052e-12 | 30.63337 | 938.4033
848.25 | 291 | 235.2108 | 391.9384 | 55.78919 | 1.767283e-22 | 7.86997e-13 | 0 | 0 | 7.86997e-13 | 55.78919 | 3112.433
848.3 | 271 | 235.055 | 391.8884 | 35.945 | 9.116867e-23 | 4.698666e-13 | 0 | 0 | 4.698666e-13 | 35.945 | 1292.043
848.35 | 251 | 234.8992 | 391.8384 | 16.10082 | 4.684848e-23 | 2.794386e-13 | 0 | 0 | 2.794386e-13 | 16.10082 | 259.2364
848.4 | 278 | 234.7434 | 391.7884 | 43.25664 | 2.398036e-23 | 1.655422e-13 | 0 | 0 | 1.655422e-13 | 43.25664 | 1871.137
848.45 | 255 | 234.5875 | 391.7384 | 20.41246 | 1.222718e-23 | 9.768797e-14 | 0 | 0 | 9.768797e-14 | 20.41246 | 416.6684
848.5 | 244 | 234.4317 | 391.6884 | 9.568274 | 6.210221e-24 | 5.742273e-14 | 0 | 0 | 5.742273e-14 | 9.568274 | 91.55187
848.55 | 258 | 234.2759 | 391.6384 | 23.72409 | 3.141942e-24 | 3.362304e-14 | 0 | 0 | 3.362304e-14 | 23.72409 | 562.8325
848.6 | 238 | 234.1201 | 391.5884 | 3.879909 | 1.583433e-24 | 1.961103e-14 | 0 | 0 | 1.961103e-14 | 3.879909 | 15.05369
848.65 | 283 | 233.9643 | 391.5384 | 49.03573 | 7.94898e-25 | 1.139394e-14 | 0 | 0 | 1.139394e-14 | 49.03573 | 2404.502
848.7 | 278 | 233.8085 | 391.4884 | 44.19154 | 3.974967e-25 | 6.594139e-15 | 0 | 0 | 6.594139e-15 | 44.19154 | 1952.893
848.75 | 254 | 233.6526 | 391.4384 | 20.34736 | 1.980003e-25 | 3.801478e-15 | 0 | 0 | 3.801478e-15 | 20.34736 | 414.0151
848.8 | 259 | 233.4968 | 391.3884 | 25.50318 | 9.824458e-26 | 2.183017e-15 | 0 | 0 | 2.183017e-15 | 25.50318 | 650.4122
848.85 | 308 | 233.341 | 391.3384 | 74.659 | 4.855809e-26 | 1.24874e-15 | 0 | 0 | 1.24874e-15 | 74.659 | 5573.966
848.9 | 261 | 233.1852 | 391.2884 | 27.81481 | 2.390699e-26 | 7.115368e-16 | 0 | 0 | 7.115368e-16 | 27.81481 | 773.6639
848.95 | 280 | 233.0294 | 391.2384 | 46.97063 | 1.172461e-26 | 4.03862e-16 | 0 | 0 | 4.03862e-16 | 46.97063 | 2206.24
849 | 266 | 232.8736 | 391.1884 | 33.12645 | 5.72773e-27 | 2.283383e-16 | 0 | 0 | 2.283383e-16 | 33.12645 | 1097.362
849.05 | 272 | 232.7177 | 391.1384 | 39.28227 | 2.787256e-27 | 1.285983e-16 | 0 | 0 | 1.285983e-16 | 39.28227 | 1543.097
849.1 | 261 | 232.5619 | 391.0884 | 28.43808 | 1.351081e-27 | 7.214423e-17 | 0 | 0 | 7.214423e-17 | 28.43808 | 808.7247
849.15 | 279 | 232.4061 | 391.0384 | 46.5939 | 6.523734e-28 | 4.031609e-17 | 0 | 0 | 4.031609e-17 | 46.5939 | 2170.992
849.2 | 257 | 232.2503 | 390.9884 | 24.74972 | 3.137772e-28 | 2.244221e-17 | 0 | 0 | 2.244221e-17 | 24.74972 | 612.5486
849.25 | 247 | 232.0945 | 390.9384 | 14.90554 | 1.503339e-28 | 1.244409e-17 | 0 | 0 | 1.244409e-17 | 14.90554 | 222.175
849.3 | 282 | 231.9386 | 390.8884 | 50.06135 | 7.174684e-29 | 6.873388e-18 | 0 | 0 | 6.873388e-18 | 50.06135 | 2506.139
849.35 | 275 | 231.7828 | 390.8384 | 43.21717 | 3.410821e-29 | 3.781716e-18 | 0 | 0 | 3.781716e-18 | 43.21717 | 1867.724
849.4 | 285 | 231.627 | 390.7884 | 53.37299 | 1.615196e-29 | 2.072609e-18 | 0 | 0 | 2.072609e-18 | 53.37299 | 2848.676
849.45 | 274 | 231.4712 | 390.7384 | 42.52881 | 7.619073e-30 | 1.131504e-18 | 0 | 0 | 1.131504e-18 | 42.52881 | 1808.699
849.5 | 290 | 231.3154 | 390.6884 | 58.68463 | 3.580051e-30 | 6.153257e-19 | 0 | 0 | 6.153257e-19 | 58.68463 | 3443.885
849.55 | 285 | 231.1596 | 390.6384 | 53.84044 | 1.675663e-30 | 3.333223e-19 | 0 | 0 | 3.333223e-19 | 53.84044 | 2898.793
849.6 | 294 | 231.0037 | 390.5884 | 62.99626 | 7.812576e-31 | 1.798598e-19 | 0 | 0 | 1.798598e-19 | 62.99626 | 3968.529
849.65 | 281 | 230.8479 | 390.5384 | 50.15208 | 3.628376e-31 | 9.667496e-20 | 0 | 0 | 9.667496e-20 | 50.15208 | 2515.231
849.7 | 272 | 230.6921 | 390.4884 | 41.3079 | 1.678574e-31 | 5.176119e-20 | 0 | 0 | 5.176119e-20 | 41.3079 | 1706.342
849.75 | 232 | 230.5363 | 390.4384 | 1.463713 | 7.735336e-32 | 2.760609e-20 | 0 | 0 | 2.760609e-20 | 1.463713 | 2.142456
849.8 | 295 | 230.3805 | 390.3884 | 64.61953 | 3.550816e-32 | 1.466614e-20 | 0 | 0 | 1.466614e-20 | 64.61953 | 4175.684
849.85 | 303 | 230.2247 | 390.3384 | 72.77535 | 1.623631e-32 | 7.761344e-21 | 0 | 0 | 7.761344e-21 | 72.77535 | 5296.251
849.9 | 280 | 230.0688 | 390.2884 | 49.93117 | 7.39532e-33 | 4.091367e-21 | 0 | 0 | 4.091367e-21 | 49.93117 | 2493.121
849.95 | 295 | 229.913 | 390.2384 | 65.08698 | 3.355342e-33 | 2.148376e-21 | 0 | 0 | 2.148376e-21 | 65.08698 | 4236.315
850 | 297 | 229.7572 | 390.1884 | 67.2428 | 1.516446e-33 | 1.123731e-21 | 0 | 0 | 1.123731e-21 | 67.2428 | 4521.594
850.05 | 285 | 229.6014 | 390.1384 | 55.39862 | 6.826963e-34 | 5.854973e-22 | 0 | 0 | 5.854973e-22 | 55.39862 | 3069.007
850.1 | 284 | 229.4456 | 390.0884 | 54.55444 | 3.061529e-34 | 3.038769e-22 | 0 | 0 | 3.038769e-22 | 54.55444 | 2976.186
850.15 | 265 | 229.2897 | 390.0384 | 35.71025 | 1.367601e-34 | 1.571016e-22 | 0 | 0 | 1.571016e-22 | 35.71025 | 1275.222
850.2 | 289 | 229.1339 | 389.9884 | 59.86607 | 6.085425e-35 | 8.090477e-23 | 0 | 0 | 8.090477e-23 | 59.86607 | 3583.946
850.25 | 306 | 228.9781 | 389.9384 | 77.02189 | 2.697321e-35 | 4.150284e-23 | 0 | 0 | 4.150284e-23 | 77.02189 | 5932.371
850.3 | 264 | 228.8223 | 389.8884 | 35.17771 | 1.190926e-35 | 2.120762e-23 | 0 | 0 | 2.120762e-23 | 35.17771 | 1237.471
850.35 | 292 | 228.6665 | 389.8384 | 63.33352 | 5.237778e-36 | 1.079484e-23 | 0 | 0 | 1.079484e-23 | 63.33352 | 4011.135
850.4 | 270 | 228.5107 | 389.7884 | 41.48934 | 2.294667e-36 | 5.473319e-24 | 0 | 0 | 5.473319e-24 | 41.48934 | 1721.365
850.45 | 272 | 228.3548 | 389.7384 | 43.64516 | 1.001389e-36 | 2.764367e-24 | 0 | 0 | 2.764367e-24 | 43.64516 | 1904.9
850.5 | 276 | 228.199 | 389.6884 | 47.80098 | 4.353074e-37 | 1.390756e-24 | 0 | 0 | 1.390756e-24 | 47.80098 | 2284.933
850.55 | 305 | 228.0432 | 389.6384 | 76.95679 | 1.884949e-37 | 6.96974e-25 | 0 | 0 | 6.96974e-25 | 76.95679 | 5922.348
850.6 | 254 | 227.8874 | 389.5884 | 26.11261 | 8.130432e-38 | 3.479305e-25 | 0 | 0 | 3.479305e-25 | 26.11261 | 681.8685
850.65 | 277 | 227.7316 | 389.5384 | 49.26843 | 3.493316e-38 | 1.73013e-25 | 0 | 0 | 1.73013e-25 | 49.26843 | 2427.378
850.7 | 289 | 227.5758 | 389.4884 | 61.42425 | 1.495107e-38 | 8.569888e-26 | 0 | 0 | 8.569888e-26 | 61.42425 | 3772.938
850.75 | 302 | 227.4199 | 389.4384 | 74.58006 | 6.374076e-39 | 4.228458e-26 | 0 | 0 | 4.228458e-26 | 74.58006 | 5562.186
850.8 | 295 | 227.2641 | 389.3884 | 67.73588 | 2.706901e-39 | 2.078256e-26 | 0 | 0 | 2.078256e-26 | 67.73588 | 4588.15
850.85 | 266 | 227.1083 | 389.3384 | 38.8917 | 1.145086e-39 | 1.017482e-26 | 0 | 0 | 1.017482e-26 | 38.8917 | 1512.564
850.9 | 270 | 226.9525 | 389.2884 | 43.04752 | 4.825182e-40 | 4.962086e-27 | 0 | 0 | 4.962086e-27 | 43.04752 | 1853.089
850.95 | 282 | 226.7967 | 389.2384 | 55.20333 | 2.025349e-40 | 2.410529e-27 | 0 | 0 | 2.410529e-27 | 55.20333 | 3047.408
851 | 288 | 226.6408 | 389.1884 | 61.35915 | 8.468301e-41 | 1.166462e-27 | 0 | 0 | 1.166462e-27 | 61.35915 | 3764.946
851.05 | 274 | 226.485 | 389.1384 | 47.51497 | 3.52698e-41 | 5.622629e-28 | 0 | 0 | 5.622629e-28 | 47.51497 | 2257.672
851.1 | 283 | 226.3292 | 389.0884 | 56.67079 | 1.463255e-41 | 2.699718e-28 | 0 | 0 | 2.699718e-28 | 56.67079 | 3211.578
851.15 | 260 | 226.1734 | 389.0384 | 33.8266 | 6.047104e-42 | 1.291242e-28 | 0 | 0 | 1.291242e-28 | 33.8266 | 1144.239
851.2 | 264 | 226.0176 | 388.9884 | 37.98242 | 2.489345e-42 | 6.151874e-29 | 0 | 0 | 6.151874e-29 | 37.98242 | 1442.664
851.25 | 275 | 225.8618 | 388.9384 | 49.13824 | 1.020782e-42 | 2.91956e-29 | 0 | 0 | 2.91956e-29 | 49.13824 | 2414.567
851.3 | 279 | 225.7059 | 388.8884 | 53.29406 | 4.169571e-43 | 1.380186e-29 | 0 | 0 | 1.380186e-29 | 53.29406 | 2840.257
851.35 | 294 | 225.5501 | 388.8384 | 68.44987 | 1.696524e-43 | 6.499324e-30 | 0 | 0 | 6.499324e-30 | 68.44987 | 4685.385
851.4 | 244 | 225.3943 | 388.7884 | 18.60569 | 6.876048e-44 | 3.04866e-30 | 0 | 0 | 3.04866e-30 | 18.60569 | 346.1718
851.45 | 277 | 225.2385 | 388.7384 | 51.76151 | 2.776056e-44 | 1.424493e-30 | 0 | 0 | 1.424493e-30 | 51.76151 | 2679.254
851.5 | 276 | 225.0827 | 388.6884 | 50.91733 | 1.11642e-44 | 6.630125e-31 | 0 | 0 | 6.630125e-31 | 50.91733 | 2592.574
851.55 | 289 | 224.9269 | 388.6384 | 64.07315 | 4.472368e-45 | 3.073927e-31 | 0 | 0 | 3.073927e-31 | 64.07315 | 4105.368
851.6 | 273 | 224.771 | 388.5884 | 48.22896 | 1.784669e-45 | 1.419632e-31 | 0 | 0 | 1.419632e-31 | 48.22896 | 2326.033
851.65 | 250 | 224.6152 | 388.5384 | 25.38478 | 7.093951e-46 | 6.530826e-32 | 0 | 0 | 6.530826e-32 | 25.38478 | 644.3871
851.7 | 264 | 224.4594 | 388.4884 | 39.5406 | 2.808853e-46 | 2.992753e-32 | 0 | 0 | 2.992753e-32 | 39.5406 | 1563.459
851.75 | 268 | 224.3036 | 388.4384 | 43.69642 | 1.107848e-46 | 1.366104e-32 | 0 | 0 | 1.366104e-32 | 43.69642 | 1909.377
851.8 | 251 | 224.1478 | 388.3884 | 26.85223 | 4.352527e-47 | 6.211654e-33 | 0 | 0 | 6.211654e-33 | 26.85223 | 721.0424
851.85 | 276 | 223.9919 | 388.3384 | 52.00805 | 1.703387e-47 | 2.813461e-33 | 0 | 0 | 2.813461e-33 | 52.00805 | 2704.837
851.9 | 242 | 223.8361 | 388.2884 | 18.16387 | 6.640416e-48 | 1.26936e-33 | 0 | 0 | 1.26936e-33 | 18.16387 | 329.9261
851.95 | 248 | 223.6803 | 388.2384 | 24.31969 | 2.578622e-48 | 5.704785e-34 | 0 | 0 | 5.704785e-34 | 24.31969 | 591.4471
852 | 272 | 223.5245 | 388.1884 | 48.4755 | 9.974481e-49 | 2.5539e-34 | 0 | 0 | 2.5539e-34 | 48.4755 | 2349.874
852.05 | 233 | 223.3687 | 388.1384 | 9.631321 | 3.843291e-49 | 1.138882e-34 | 0 | 0 | 1.138882e-34 | 9.631321 | 92.76234
852.1 | 244 | 223.2129 | 388.0884 | 20.78714 | 1.475117e-49 | 5.058993e-35 | 0 | 0 | 5.058993e-35 | 20.78714 | 432.1051
852.15 | 250 | 223.057 | 388.0384 | 26.94296 | 5.639754e-50 | 2.238513e-35 | 0 | 0 | 2.238513e-35 | 26.94296 | 725.9229
852.2 | 267 | 222.9012 | 387.9884 | 44.09877 | 2.147851e-50 | 9.866553e-36 | 0 | 0 | 9.866553e-36 | 44.09877 | 1944.702
852.25 | 260 | 222.7454 | 387.9384 | 37.25459 | 8.148136e-51 | 4.331932e-36 | 0 | 0 | 4.331932e-36 | 37.25459 | 1387.905
852.3 | 216 | 222.5896 | 387.8884 | -6.589591 | 3.079093e-51 | 1.894559e-36 | 0 | 0 | 1.894559e-36 | -6.589591 | 43.42272
852.35 | 238 | 222.4338 | 387.8384 | 15.56623 | 1.159038e-51 | 8.253629e-37 | 0 | 0 | 8.253629e-37 | 15.56623 | 242.3074
852.4 | 236 | 222.278 | 387.7884 | 13.72204 | 4.345931e-52 | 3.581723e-37 | 0 | 0 | 3.581723e-37 | 13.72204 | 188.2945
852.45 | 261 | 222.1221 | 387.7384 | 38.87786 | 1.623223e-52 | 1.54828e-37 | 0 | 0 | 1.54828e-37 | 38.87786 | 1511.488
852.5 | 247 | 221.9663 | 387.6884 | 25.03368 | 6.039265e-53 | 6.666797e-38 | 0 | 0 | 6.666797e-38 | 25.03368 | 626.6851
852.55 | 250 | 221.8105 | 387.6384 | 28.1895 | 2.238207e-53 | 2.859534e-38 | 0 | 0 | 2.859534e-38 | 28.1895 | 794.6477
852.6 | 212 | 221.6547 | 387.5884 | -9.654686 | 8.262788e-54 | 1.221754e-38 | 0 | 0 | 1.221754e-38 | -9.654686 | 93.21296
852.65 | 217 | 221.4989 | 387.5384 | -4.498868 | 3.038528e-54 | 5.199748e-39 | 0 | 0 | 5.199748e-39 | -4.498868 | 20.23982
852.7 | 236 | 221.3431 | 387.4884 | 14.65695 | 1.113039e-54 | 2.204404e-39 | 0 | 0 | 2.204404e-39 | 14.65695 | 214.8262
852.75 | 251 | 221.1872 | 387.4384 | 29.81277 | 4.061324e-55 | 9.309161e-40 | 0 | 0 | 9.309161e-40 | 29.81277 | 888.8011
852.8 | 247 | 221.0314 | 387.3884 | 25.96858 | 1.476166e-55 | 3.915977e-40 | 0 | 0 | 3.915977e-40 | 25.96858 | 674.3674
852.85 | 250 | 220.8756 | 387.3384 | 29.1244 | 5.344577e-56 | 1.640892e-40 | 0 | 0 | 1.640892e-40 | 29.1244 | 848.2308
852.9 | 241 | 220.7198 | 387.2884 | 20.28022 | 1.927532e-56 | 6.84905e-41 | 0 | 0 | 6.84905e-41 | 20.28022 | 411.2873
852.95 | 269 | 220.564 | 387.2384 | 48.43604 | 6.924687e-57 | 2.847678e-41 | 0 | 0 | 2.847678e-41 | 48.43604 | 2346.05
853 | 207 | 220.4081 | 387.1884 | -13.40815 | 2.478044e-57 | 1.179402e-41 | 0 | 0 | 1.179402e-41 | -13.40815 | 179.7784
853.05 | 251 | 220.2523 | 387.1384 | 30.74767 | 8.833408e-58 | 4.865673e-42 | 0 | 0 | 4.865673e-42 | 30.74767 | 945.4193
853.1 | 230 | 220.0965 | 387.0884 | 9.90349 | 3.13659e-58 | 1.99956e-42 | 0 | 0 | 1.99956e-42 | 9.90349 | 98.07911
853.15 | 228 | 219.9407 | 387.0384 | 8.059307 | 1.109424e-58 | 8.185329e-43 | 0 | 0 | 8.185329e-43 | 8.059307 | 64.95243
853.2 | 229 | 219.7849 | 386.9884 | 9.215125 | 3.908839e-59 | 3.337707e-43 | 0 | 0 | 3.337707e-43 | 9.215125 | 84.91852
853.25 | 241 | 219.6291 | 386.9384 | 21.37094 | 1.371855e-59 | 1.355722e-43 | 0 | 0 | 1.355722e-43 | 21.37094 | 456.7172
853.3 | 215 | 219.4732 | 386.8884 | -4.47324 | 4.795998e-60 | 5.485338e-44 | 0 | 0 | 5.485338e-44 | -4.47324 | 20.00988
853.35 | 246 | 219.3174 | 386.8384 | 26.68258 | 1.670168e-60 | 2.210785e-44 | 0 | 0 | 2.210785e-44 | 26.68258 | 711.9599
853.4 | 242 | 219.1616 | 386.7884 | 22.83839 | 5.79364e-61 | 8.875642e-45 | 0 | 0 | 8.875642e-45 | 22.83839 | 521.5923
853.45 | 248 | 219.0058 | 386.7384 | 28.99421 | 2.00195e-61 | 3.54947e-45 | 0 | 0 | 3.54947e-45 | 28.99421 | 840.6644
853.5 | 238 | 218.85 | 386.6884 | 19.15003 | 6.89073e-62 | 1.413961e-45 | 0 | 0 | 1.413961e-45 | 19.15003 | 366.7237
853.55 | 223 | 218.6942 | 386.6384 | 4.305848 | 2.362586e-62 | 5.61076e-46 | 0 | 0 | 5.61076e-46 | 4.305848 | 18.54032
853.6 | 239 | 218.5383 | 386.5884 | 20.46167 | 8.069009e-63 | 2.217769e-46 | 0 | 0 | 2.217769e-46 | 20.46167 | 418.6797
853.65 | 245 | 218.3825 | 386.5384 | 26.61748 | 2.745132e-63 | 8.732151e-47 | 0 | 0 | 8.732151e-47 | 26.61748 | 708.4904
853.7 | 227 | 218.2267 | 386.4884 | 8.7733 | 9.302859e-64 | 3.42481e-47 | 0 | 0 | 3.42481e-47 | 8.7733 | 76.9708
853.75 | 221 | 218.0709 | 386.4384 | 2.929118 | 3.140364e-64 | 1.338018e-47 | 0 | 0 | 1.338018e-47 | 2.929118 | 8.579731
853.8 | 232 | 217.9151 | 386.3884 | 14.08494 | 1.055976e-64 | 5.207123e-48 | 0 | 0 | 5.207123e-48 | 14.08494 | 198.3854
853.85 | 221 | 217.7592 | 386.3384 | 3.240753 | 3.537025e-65 | 2.018571e-48 | 0 | 0 | 2.018571e-48 | 3.240753 | 10.50248
853.9 | 215 | 217.6034 | 386.2884 | -2.603429 | 1.180138e-65 | 7.794719e-49 | 0 | 0 | 7.794719e-49 | -2.603429 | 6.777845
853.95 | 222 | 217.4476 | 386.2384 | 4.552388 | 3.92227e-66 | 2.998246e-49 | 0 | 0 | 2.998246e-49 | 4.552388 | 20.72424
854 | 219 | 217.2918 | 386.1884 | 1.708206 | 1.298532e-66 | 1.1488e-49 | 0 | 0 | 1.1488e-49 | 1.708206 | 2.917966
854.05 | 241 | 217.136 | 386.1384 | 23.86402 | 4.28231e-67 | 4.384618e-50 | 0 | 0 | 4.384618e-50 | 23.86402 | 569.4916
854.1 | 201 | 216.9802 | 386.0884 | -15.98016 | 1.40674e-67 | 1.666976e-50 | 0 | 0 | 1.666976e-50 | -15.98016 | 255.3655
854.15 | 231 | 216.8243 | 386.0384 | 14.17566 | 4.603201e-68 | 6.313025e-51 | 0 | 0 | 6.313025e-51 | 14.17566 | 200.9493
854.2 | 244 | 216.6685 | 385.9884 | 27.33148 | 1.500432e-68 | 2.381529e-51 | 0 | 0 | 2.381529e-51 | 27.33148 | 747.0096
854.25 | 251 | 216.5127 | 385.9384 | 34.48729 | 4.871727e-69 | 8.949206e-52 | 0 | 0 | 8.949206e-52 | 34.48729 | 1189.373
854.3 | 207 | 216.3569 | 385.8884 | -9.356889 | 1.575651e-69 | 3.349835e-52 | 0 | 0 | 3.349835e-52 | -9.356889 | 87.55137
854.35 | 230 | 216.2011 | 385.8384 | 13.79893 | 5.0763e-70 | 1.24903e-52 | 0 | 0 | 1.24903e-52 | 13.79893 | 190.4104
854.4 | 233 | 216.0453 | 385.7884 | 16.95475 | 1.62909e-70 | 4.639085e-53 | 0 | 0 | 4.639085e-53 | 16.95475 | 287.4634
854.45 | 236 | 215.8894 | 385.7384 | 20.11056 | 5.207783e-71 | 1.716336e-53 | 0 | 0 | 1.716336e-53 | 20.11056 | 404.4348
854.5 | 213 | 215.7336 | 385.6884 | -2.733619 | 1.658331e-71 | 6.325319e-54 | 0 | 0 | 6.325319e-54 | -2.733619 | 7.472672
854.55 | 226 | 215.5778 | 385.6384 | 10.4222 | 5.260169e-72 | 2.322057e-54 | 0 | 0 | 2.322057e-54 | 10.4222 | 108.6222
854.6 | 208 | 215.422 | 385.5884 | -7.421984 | 1.662029e-72 | 8.491292e-55 | 0 | 0 | 8.491292e-55 | -7.421984 | 55.08584
854.65 | 230 | 215.2662 | 385.5384 | 14.73383 | 5.231037e-73 | 3.093036e-55 | 0 | 0 | 3.093036e-55 | 14.73383 | 217.0859
854.7 | 231 | 215.1103 | 385.4884 | 15.88965 | 1.640013e-73 | 1.122293e-55 | 0 | 0 | 1.122293e-55 | 15.88965 | 252.481
854.75 | 222 | 214.9545 | 385.4384 | 7.045469 | 5.121735e-74 | 4.056376e-56 | 0 | 0 | 4.056376e-56 | 7.045469 | 49.63863
854.8 | 205 | 214.7987 | 385.3884 | -9.798713 | 1.593299e-74 | 1.460428e-56 | 0 | 0 | 1.460428e-56 | -9.798713 | 96.01478
854.85 | 218 | 214.6429 | 385.3384 | 3.357104 | 4.937279e-75 | 5.237604e-57 | 0 | 0 | 5.237604e-57 | 3.357104 | 11.27015
854.9 | 238 | 214.4871 | 385.2884 | 23.51292 | 1.524012e-75 | 1.871093e-57 | 0 | 0 | 1.871093e-57 | 23.51292 | 552.8575
854.95 | 254 | 214.3313 | 385.2384 | 39.66874 | 4.68597e-76 | 6.658377e-58 | 0 | 0 | 6.658377e-58 | 39.66874 | 1573.609
855 | 262 | 214.1754 | 385.1884 | 47.82456 | 1.435228e-76 | 2.360216e-58 | 0 | 0 | 2.360216e-58 | 47.82456 | 2287.188
4
CAE

## Sheet1
DATA
FRR
MW644
2020-03-20
830
855
0.05
501
1
1
5000
284
281
289
298
284
293
269
300
283
297
267
298
284
268
284
251
294
295
279
299
313
312
296
280
272
293
319
275
285
306
290
274
296
291
262
303
297
278
288
293
274
297
284
256
298
282
309
293
305
307
292
296
269
301
263
290
294
244
283
297
294
290
297
263
274
305
264
280
285
303
302
259
299
290
286
266
271
298
278
263
269
274
294
283
291
286
280
281
311
271
264
262
291
262
247
263
293
270
250
279
258
278
256
278
251
281
281
293
266
263
282
245
246
272
254
248
240
237
270
257
281
278
233
258
234
301
253
259
276
250
235
259
249
268
257
254
258
261
274
252
252
253
279
280
279
255
244
279
257
285
266
301
285
280
283
298
313
296
294
303
307
332
333
335
327
333
340
357
321
365
383
373
423
400
408
437
451
439
467
514
499
495
516
551
548
560
535
583
648
589
599
672
633
662
692
657
678
629
674
678
650
682
705
646
699
696
624
665
639
706
667
658
705
669
704
672
704
654
675
693
700
699
748
741
702
705
692
669
753
703
726
753
737
714
726
707
720
645
697
666
686
645
662
599
642
591
550
544
538
525
478
503
458
471
397
423
452
391
362
361
355
339
364
361
302
287
318
312
320
284
300
283
289
265
283
268
285
255
276
263
269
270
276
288
248
263
252
230
239
243
261
271
231
239
243
246
251
215
249
246
240
242
245
245
212
274
230
241
248
240
212
213
213
243
241
235
234
229
234
266
220
220
233
242
208
235
254
216
224
250
238
214
254
247
234
254
220
227
272
221
236
241
251
280
256
242
228
246
237
268
233
238
246
267
242
279
247
263
270
293
248
272
267
247
266
291
271
251
278
255
244
258
238
283
278
254
259
308
261
280
266
272
261
279
257
247
282
275
285
274
290
285
294
281
272
232
295
303
280
295
297
285
284
265
289
306
264
292
270
272
276
305
254
277
289
302
295
266
270
282
288
274
283
260
264
275
279
294
244
277
276
289
273
250
264
268
251
276
242
248
272
233
244
250
267
260
216
238
236
261
247
250
212
217
236
251
247
250
241
269
207
251
230
228
229
241
215
246
242
248
238
223
239
245
227
221
232
221
215
222
219
241
201
231
244
251
207
230
233
236
213
226
208
230
231
222
205
218
238
254
262
4
CAE