## A750CR
DATA
FRR
MW644
| 2020-03-20 | [7 empty] | Carbon peak |  | Offset
| 695 | starting ke |  | a | 68.89618 | 0 | 0 |  | 285 |  | 13.4116
| 720 | finishing ke |  | b | 531.7042 | 535.9163 | 0
| 0.05 | step size |  | c | 1.298084 | 1.298084 | 1.298084
| 501 | no. of points |  | FWHM | 3.056754 | 3.056754 | 3.056754
| 1 | ignore |  | Area | 224.1754 | 0 | 0 |  |  | total
| 1 | ignore |  | Total |  |  | 224.1754 |  |  | 170451.7
ke | 5000 | bg | BE | minus bg | Gauss1 | Gauss2 | Gauss 3 | sum | diff | diff sq
695 | 319 | 333.7905 | 545.1884 | -14.79054 | 2.550912e-22 | 0 | 0 | 2.550912e-22 | -14.79054 | 218.7601 | 695 | 319 | 0.4377091 | 29.5827
695.05 | 351 | 333.8124 | 545.1384 | 17.18757 | 3.803147e-22 | 0 | 0 | 3.803147e-22 | 17.18757 | 295.4127 | 695.05 | 351 | 0.2026642 | 143.4055
695.1 | 326 | 333.8343 | 545.0884 | -7.834312 | 5.661694e-22 | 0 | 0 | 5.661694e-22 | -7.834312 | 61.37644 | 695.1 | 326 | 0.1044368 | 15.76598
695.15 | 326 | 333.8562 | 545.0384 | -7.856197 | 8.415993e-22 | 0 | 0 | 8.415993e-22 | -7.856197 | 61.71983 | 695.15 | 326
695.2 | 330 | 333.8781 | 544.9884 | -3.878082 | 1.249166e-21 | 0 | 0 | 1.249166e-21 | -3.878082 | 15.03952 | 695.2 | 330
695.25 | 301 | 333.9 | 544.9384 | -32.89997 | 1.851358e-21 | 0 | 0 | 1.851358e-21 | -32.89997 | 1082.408 | 695.25 | 301
695.3 | 343 | 333.9219 | 544.8884 | 9.078147 | 2.739783e-21 | 0 | 0 | 2.739783e-21 | 9.078147 | 82.41275 | 695.3 | 343
695.35 | 320 | 333.9437 | 544.8384 | -13.94374 | 4.048534e-21 | 0 | 0 | 4.048534e-21 | -13.94374 | 194.4279 | 695.35 | 320
695.4 | 361 | 333.9656 | 544.7884 | 27.03438 | 5.973586e-21 | 0 | 0 | 5.973586e-21 | 27.03438 | 730.8575 | 695.4 | 361
695.45 | 343 | 333.9875 | 544.7384 | 9.01249 | 8.800918e-21 | 0 | 0 | 8.800918e-21 | 9.01249 | 81.22498 | 695.45 | 343
695.5 | 333 | 334.0094 | 544.6884 | -1.009395 | 1.294722e-20 | 0 | 0 | 1.294722e-20 | -1.009395 | 1.018879 | 695.5 | 333
695.55 | 340 | 334.0313 | 544.6384 | 5.968719 | 1.90187e-20 | 0 | 0 | 1.90187e-20 | 5.968719 | 35.62561 | 695.55 | 340
695.6 | 334 | 334.0532 | 544.5884 | -0.05316611 | 2.789592e-20 | 0 | 0 | 2.789592e-20 | -0.05316611 | 0.002826635 | 695.6 | 334
695.65 | 322 | 334.0751 | 544.5384 | -12.07505 | 4.085603e-20 | 0 | 0 | 4.085603e-20 | -12.07505 | 145.8069 | 695.65 | 322
695.7 | 352 | 334.0969 | 544.4884 | 17.90306 | 5.974854e-20 | 0 | 0 | 5.974854e-20 | 17.90306 | 320.5197 | 695.7 | 352
695.75 | 333 | 334.1188 | 544.4384 | -1.118822 | 8.724774e-20 | 0 | 0 | 8.724774e-20 | -1.118822 | 1.251764 | 695.75 | 333
695.8 | 324 | 334.1407 | 544.3884 | -10.14071 | 1.272145e-19 | 0 | 0 | 1.272145e-19 | -10.14071 | 102.834 | 695.8 | 324
695.85 | 352 | 334.1626 | 544.3384 | 17.83741 | 1.852144e-19 | 0 | 0 | 1.852144e-19 | 17.83741 | 318.1731 | 695.85 | 352
695.9 | 325 | 334.1845 | 544.2884 | -9.184479 | 2.69258e-19 | 0 | 0 | 2.69258e-19 | -9.184479 | 84.35465 | 695.9 | 325
695.95 | 328 | 334.2064 | 544.2384 | -6.206364 | 3.908571e-19 | 0 | 0 | 3.908571e-19 | -6.206364 | 38.51896 | 695.95 | 328
696 | 352 | 334.2282 | 544.1884 | 17.77175 | 5.665303e-19 | 0 | 0 | 5.665303e-19 | 17.77175 | 315.8351 | 696 | 352
696.05 | 302 | 334.2501 | 544.1384 | -32.25014 | 8.199435e-19 | 0 | 0 | 8.199435e-19 | -32.25014 | 1040.071 | 719 | 360
696.1 | 349 | 334.272 | 544.0884 | 14.72798 | 1.184951e-18 | 0 | 0 | 1.184951e-18 | 14.72798 | 216.9134 | 719.05 | 329
696.15 | 352 | 334.2939 | 544.0384 | 17.70609 | 1.709907e-18 | 0 | 0 | 1.709907e-18 | 17.70609 | 313.5058 | 719.1 | 337
696.2 | 346 | 334.3158 | 543.9884 | 11.68421 | 2.46377e-18 | 0 | 0 | 2.46377e-18 | 11.68421 | 136.5207 | 719.15 | 365
696.25 | 313 | 334.3377 | 543.9384 | -21.33768 | 3.544733e-18 | 0 | 0 | 3.544733e-18 | -21.33768 | 455.2965 | 719.2 | 332
696.3 | 332 | 334.3596 | 543.8884 | -2.359563 | 5.0924e-18 | 0 | 0 | 5.0924e-18 | -2.359563 | 5.567535 | 719.25 | 341
696.35 | 335 | 334.3814 | 543.8384 | 0.618552 | 7.304949e-18 | 0 | 0 | 7.304949e-18 | 0.618552 | 0.3826066 | 719.3 | 315
696.4 | 347 | 334.4033 | 543.7884 | 12.59667 | 1.046327e-17 | 0 | 0 | 1.046327e-17 | 12.59667 | 158.676 | 719.35 | 332
696.45 | 372 | 334.4252 | 543.7384 | 37.57478 | 1.496489e-17 | 0 | 0 | 1.496489e-17 | 37.57478 | 1411.864 | 719.4 | 378
696.5 | 323 | 334.4471 | 543.6884 | -11.4471 | 2.137151e-17 | 0 | 0 | 2.137151e-17 | -11.4471 | 131.0362 | 719.45 | 348
696.55 | 337 | 334.469 | 543.6384 | 2.53101 | 3.047562e-17 | 0 | 0 | 3.047562e-17 | 2.53101 | 6.406013 | 719.5 | 347
696.6 | 342 | 334.4909 | 543.5884 | 7.509125 | 4.339358e-17 | 0 | 0 | 4.339358e-17 | 7.509125 | 56.38695 | 719.55 | 358
696.65 | 341 | 334.5128 | 543.5384 | 6.487239 | 6.169558e-17 | 0 | 0 | 6.169558e-17 | 6.487239 | 42.08427 | 719.6 | 335
696.7 | 336 | 334.5346 | 543.4884 | 1.465354 | 8.758674e-17 | 0 | 0 | 8.758674e-17 | 1.465354 | 2.147262 | 719.65 | 368
696.75 | 340 | 334.5565 | 543.4384 | 5.443468 | 1.24159e-16 | 0 | 0 | 1.24159e-16 | 5.443468 | 29.63135 | 719.7 | 354
696.8 | 340 | 334.5784 | 543.3884 | 5.421583 | 1.757413e-16 | 0 | 0 | 1.757413e-16 | 5.421583 | 29.39356 | 719.75 | 350
696.85 | 341 | 334.6003 | 543.3384 | 6.399697 | 2.483848e-16 | 0 | 0 | 2.483848e-16 | 6.399697 | 40.95613 | 719.8 | 321
696.9 | 317 | 334.6222 | 543.2884 | -17.62219 | 3.505355e-16 | 0 | 0 | 3.505355e-16 | -17.62219 | 310.5415 | 719.85 | 324
696.95 | 339 | 334.6441 | 543.2384 | 4.355927 | 4.939631e-16 | 0 | 0 | 4.939631e-16 | 4.355927 | 18.9741 | 719.9 | 328
697 | 343 | 334.666 | 543.1884 | 8.334041 | 6.950447e-16 | 0 | 0 | 6.950447e-16 | 8.334041 | 69.45624 | 719.95 | 354
697.05 | 325 | 334.6878 | 543.1384 | -9.687844 | 9.765322e-16 | 0 | 0 | 9.765322e-16 | -9.687844 | 93.85433 | 720 | 358
697.1 | 323 | 334.7097 | 543.0884 | -11.70973 | 1.369986e-15 | 0 | 0 | 1.369986e-15 | -11.70973 | 137.1178
697.15 | 318 | 334.7316 | 543.0384 | -16.73162 | 1.919116e-15 | 0 | 0 | 1.919116e-15 | -16.73162 | 279.9469
697.2 | 352 | 334.7535 | 542.9884 | 17.2465 | 2.684368e-15 | 0 | 0 | 2.684368e-15 | 17.2465 | 297.4417
697.25 | 321 | 334.7754 | 542.9384 | -13.77539 | 3.749199e-15 | 0 | 0 | 3.749199e-15 | -13.77539 | 189.7613
697.3 | 299 | 334.7973 | 542.8884 | -35.79727 | 5.228663e-15 | 0 | 0 | 5.228663e-15 | -35.79727 | 1281.445
697.35 | 309 | 334.8192 | 542.8384 | -25.81916 | 7.281124e-15 | 0 | 0 | 7.281124e-15 | -25.81916 | 666.6289
697.4 | 319 | 334.841 | 542.7884 | -15.84104 | 1.012423e-14 | 0 | 0 | 1.012423e-14 | -15.84104 | 250.9386
697.45 | 366 | 334.8629 | 542.7384 | 31.13707 | 1.405662e-14 | 0 | 0 | 1.405662e-14 | 31.13707 | 969.5173
697.5 | 333 | 334.8848 | 542.6884 | -1.884813 | 1.948748e-14 | 0 | 0 | 1.948748e-14 | -1.884813 | 3.552522
697.55 | 365 | 334.9067 | 542.6384 | 30.0933 | 2.697653e-14 | 0 | 0 | 2.697653e-14 | 30.0933 | 905.6068
697.6 | 338 | 334.9286 | 542.5884 | 3.071416 | 3.728826e-14 | 0 | 0 | 3.728826e-14 | 3.071416 | 9.433594
697.65 | 371 | 334.9505 | 542.5384 | 36.04953 | 5.146522e-14 | 0 | 0 | 5.146522e-14 | 36.04953 | 1299.569
697.7 | 345 | 334.9724 | 542.4884 | 10.02764 | 7.092694e-14 | 0 | 0 | 7.092694e-14 | 10.02764 | 100.5537
697.75 | 321 | 334.9942 | 542.4384 | -13.99424 | 9.760324e-14 | 0 | 0 | 9.760324e-14 | -13.99424 | 195.8388
697.8 | 325 | 335.0161 | 542.3884 | -10.01613 | 1.341136e-13 | 0 | 0 | 1.341136e-13 | -10.01613 | 100.3228
697.85 | 311 | 335.038 | 542.3384 | -24.03801 | 1.840082e-13 | 0 | 0 | 1.840082e-13 | -24.03801 | 577.826
697.9 | 346 | 335.0599 | 542.2884 | 10.9401 | 2.520909e-13 | 0 | 0 | 2.520909e-13 | 10.9401 | 119.6859
697.95 | 329 | 335.0818 | 542.2384 | -6.081783 | 3.448521e-13 | 0 | 0 | 3.448521e-13 | -6.081783 | 36.98808
698 | 325 | 335.1037 | 542.1884 | -10.10367 | 4.710469e-13 | 0 | 0 | 4.710469e-13 | -10.10367 | 102.0841
698.05 | 351 | 335.1256 | 542.1384 | 15.87445 | 6.424674e-13 | 0 | 0 | 6.424674e-13 | 15.87445 | 251.9981
698.1 | 347 | 335.1474 | 542.0884 | 11.85256 | 8.74971e-13 | 0 | 0 | 8.74971e-13 | 11.85256 | 140.4832
698.15 | 328 | 335.1693 | 542.0384 | -7.169324 | 1.189849e-12 | 0 | 0 | 1.189849e-12 | -7.169324 | 51.39921
698.2 | 336 | 335.1912 | 541.9884 | 0.8087901 | 1.615645e-12 | 0 | 0 | 1.615645e-12 | 0.8087901 | 0.6541415
698.25 | 339 | 335.2131 | 541.9384 | 3.786905 | 2.190561e-12 | 0 | 0 | 2.190561e-12 | 3.786905 | 14.34065
698.3 | 316 | 335.235 | 541.8884 | -19.23498 | 2.965655e-12 | 0 | 0 | 2.965655e-12 | -19.23498 | 369.9845
698.35 | 327 | 335.2569 | 541.8384 | -8.256866 | 4.00905e-12 | 0 | 0 | 4.00905e-12 | -8.256866 | 68.17584
698.4 | 320 | 335.2788 | 541.7884 | -15.27875 | 5.411505e-12 | 0 | 0 | 5.411505e-12 | -15.27875 | 233.4403
698.45 | 319 | 335.3006 | 541.7384 | -16.30064 | 7.293739e-12 | 0 | 0 | 7.293739e-12 | -16.30064 | 265.7108
698.5 | 348 | 335.3225 | 541.6884 | 12.67748 | 9.816079e-12 | 0 | 0 | 9.816079e-12 | 12.67748 | 160.7184
698.55 | 342 | 335.3444 | 541.6384 | 6.655592 | 1.319112e-11 | 0 | 0 | 1.319112e-11 | 6.655592 | 44.2969
698.6 | 315 | 335.3663 | 541.5884 | -20.36629 | 1.77003e-11 | 0 | 0 | 1.77003e-11 | -20.36629 | 414.7859
698.65 | 346 | 335.3882 | 541.5384 | 10.61182 | 2.371567e-11 | 0 | 0 | 2.371567e-11 | 10.61182 | 112.6107
698.7 | 294 | 335.4101 | 541.4884 | -41.41006 | 3.172824e-11 | 0 | 0 | 3.172824e-11 | -41.41006 | 1714.793
698.75 | 346 | 335.4319 | 541.4384 | 10.56805 | 4.238499e-11 | 0 | 0 | 4.238499e-11 | 10.56805 | 111.6837
698.8 | 327 | 335.4538 | 541.3884 | -8.453835 | 5.653714e-11 | 0 | 0 | 5.653714e-11 | -8.453835 | 71.46733
698.85 | 316 | 335.4757 | 541.3384 | -19.47572 | 7.530282e-11 | 0 | 0 | 7.530282e-11 | -19.47572 | 379.3037
698.9 | 340 | 335.4976 | 541.2884 | 4.502394 | 1.001485e-10 | 0 | 0 | 1.001485e-10 | 4.502394 | 20.27155
698.95 | 371 | 335.5195 | 541.2384 | 35.48051 | 1.329943e-10 | 0 | 0 | 1.329943e-10 | 35.48051 | 1258.866
699 | 342 | 335.5414 | 541.1884 | 6.458623 | 1.763508e-10 | 0 | 0 | 1.763508e-10 | 6.458623 | 41.71381
699.05 | 336 | 335.5633 | 541.1384 | 0.4367374 | 2.334949e-10 | 0 | 0 | 2.334949e-10 | 0.4367374 | 0.1907395
699.1 | 339 | 335.5851 | 541.0884 | 3.414852 | 3.086975e-10 | 0 | 0 | 3.086975e-10 | 3.414852 | 11.66121
699.15 | 350 | 335.607 | 541.0384 | 14.39297 | 4.075158e-10 | 0 | 0 | 4.075158e-10 | 14.39297 | 207.1575
699.2 | 347 | 335.6289 | 540.9884 | 11.37108 | 5.371697e-10 | 0 | 0 | 5.371697e-10 | 11.37108 | 129.3015
699.25 | 339 | 335.6508 | 540.9384 | 3.349196 | 7.07024e-10 | 0 | 0 | 7.07024e-10 | 3.349196 | 11.21711
699.3 | 338 | 335.6727 | 540.8884 | 2.32731 | 9.292069e-10 | 0 | 0 | 9.292069e-10 | 2.32731 | 5.416372
699.35 | 295 | 335.6946 | 540.8384 | -40.69458 | 1.219401e-09 | 0 | 0 | 1.219401e-09 | -40.69458 | 1656.048
699.4 | 349 | 335.7165 | 540.7884 | 13.28354 | 1.59785e-09 | 0 | 0 | 1.59785e-09 | 13.28354 | 176.4524
699.45 | 311 | 335.7383 | 540.7384 | -24.73835 | 2.09065e-09 | 0 | 0 | 2.09065e-09 | -24.73835 | 611.9858
699.5 | 352 | 335.7602 | 540.6884 | 16.23977 | 2.731381e-09 | 0 | 0 | 2.731381e-09 | 16.23977 | 263.7301
699.55 | 333 | 335.7821 | 540.6384 | -2.782117 | 3.563189e-09 | 0 | 0 | 3.563189e-09 | -2.782117 | 7.740176
699.6 | 328 | 335.804 | 540.5884 | -7.804003 | 4.641422e-09 | 0 | 0 | 4.641422e-09 | -7.804003 | 60.90246
699.65 | 328 | 335.8259 | 540.5384 | -7.825888 | 6.036969e-09 | 0 | 0 | 6.036969e-09 | -7.825888 | 61.24452
699.7 | 343 | 335.8478 | 540.4884 | 7.152226 | 7.840477e-09 | 0 | 0 | 7.840477e-09 | 7.152226 | 51.15434
699.75 | 329 | 335.8697 | 540.4384 | -6.869659 | 1.016768e-08 | 0 | 0 | 1.016768e-08 | -6.869659 | 47.19221
699.8 | 343 | 335.8915 | 540.3884 | 7.108456 | 1.316608e-08 | 0 | 0 | 1.316608e-08 | 7.108456 | 50.53014
699.85 | 342 | 335.9134 | 540.3384 | 6.08657 | 1.702343e-08 | 0 | 0 | 1.702343e-08 | 6.08657 | 37.04634
699.9 | 332 | 335.9353 | 540.2884 | -3.935315 | 2.197826e-08 | 0 | 0 | 2.197826e-08 | -3.935315 | 15.48671
699.95 | 333 | 335.9572 | 540.2384 | -2.957201 | 2.833316e-08 | 0 | 0 | 2.833316e-08 | -2.957201 | 8.745037
700 | 330 | 335.9791 | 540.1884 | -5.979086 | 3.647141e-08 | 0 | 0 | 3.647141e-08 | -5.979086 | 35.74947
700.05 | 308 | 336.001 | 540.1384 | -28.00097 | 4.687763e-08 | 0 | 0 | 4.687763e-08 | -28.00097 | 784.0544
700.1 | 342 | 336.0229 | 540.0884 | 5.977143 | 6.016369e-08 | 0 | 0 | 6.016369e-08 | 5.977143 | 35.72624
700.15 | 344 | 336.0447 | 540.0384 | 7.955257 | 7.71008e-08 | 0 | 0 | 7.71008e-08 | 7.955257 | 63.28612
700.2 | 326 | 336.0666 | 539.9884 | -10.06663 | 9.865951e-08 | 0 | 0 | 9.865951e-08 | -10.06663 | 101.337
700.25 | 315 | 336.0885 | 539.9384 | -21.08851 | 1.260592e-07 | 0 | 0 | 1.260592e-07 | -21.08851 | 444.7254
700.3 | 320 | 336.1104 | 539.8884 | -16.1104 | 1.608296e-07 | 0 | 0 | 1.608296e-07 | -16.1104 | 259.545
700.35 | 316 | 336.1323 | 539.8384 | -20.13228 | 2.048864e-07 | 0 | 0 | 2.048864e-07 | -20.13228 | 405.3089
700.4 | 310 | 336.1542 | 539.7884 | -26.15417 | 2.606249e-07 | 0 | 0 | 2.606249e-07 | -26.15417 | 684.0406
700.45 | 314 | 336.1761 | 539.7384 | -22.17606 | 3.310353e-07 | 0 | 0 | 3.310353e-07 | -22.17606 | 491.7774
700.5 | 331 | 336.1979 | 539.6884 | -5.197941 | 4.198443e-07 | 0 | 0 | 4.198443e-07 | -5.197941 | 27.01859
700.55 | 310 | 336.2198 | 539.6384 | -26.21983 | 5.316893e-07 | 0 | 0 | 5.316893e-07 | -26.21983 | 687.4793
700.6 | 362 | 336.2417 | 539.5884 | 25.75829 | 6.723312e-07 | 0 | 0 | 6.723312e-07 | 25.75829 | 663.4894
700.65 | 380 | 336.2636 | 539.5384 | 43.7364 | 8.489151e-07 | 0 | 0 | 8.489151e-07 | 43.7364 | 1912.873
700.7 | 344 | 336.2855 | 539.4884 | 7.714517 | 1.070289e-06 | 0 | 0 | 1.070289e-06 | 7.714516 | 59.51376
700.75 | 340 | 336.3074 | 539.4384 | 3.692632 | 1.34739e-06 | 0 | 0 | 1.34739e-06 | 3.692631 | 13.63552
700.8 | 343 | 336.3293 | 539.3884 | 6.670746 | 1.693718e-06 | 0 | 0 | 1.693718e-06 | 6.670745 | 44.49884
700.85 | 340 | 336.3511 | 539.3384 | 3.648861 | 2.125909e-06 | 0 | 0 | 2.125909e-06 | 3.648859 | 13.31417
700.9 | 331 | 336.373 | 539.2884 | -5.373025 | 2.664428e-06 | 0 | 0 | 2.664428e-06 | -5.373027 | 28.86942
700.95 | 331 | 336.3949 | 539.2384 | -5.39491 | 3.334409e-06 | 0 | 0 | 3.334409e-06 | -5.394913 | 29.10509
701 | 337 | 336.4168 | 539.1884 | 0.5832046 | 4.166674e-06 | 0 | 0 | 4.166674e-06 | 0.5832004 | 0.3401227
701.05 | 335 | 336.4387 | 539.1384 | -1.438681 | 5.198951e-06 | 0 | 0 | 5.198951e-06 | -1.438686 | 2.069818
701.1 | 337 | 336.4606 | 539.0884 | 0.5394337 | 6.477353e-06 | 0 | 0 | 6.477353e-06 | 0.5394272 | 0.2909817
701.15 | 344 | 336.4825 | 539.0384 | 7.517548 | 8.058146e-06 | 0 | 0 | 8.058146e-06 | 7.51754 | 56.51341
701.2 | 350 | 336.5043 | 538.9884 | 13.49566 | 1.000987e-05 | 0 | 0 | 1.000987e-05 | 13.49565 | 182.1326
701.25 | 359 | 336.5262 | 538.9384 | 22.47378 | 1.241587e-05 | 0 | 0 | 1.241587e-05 | 22.47376 | 505.0701
701.3 | 383 | 336.5481 | 538.8884 | 46.45189 | 1.537735e-05 | 0 | 0 | 1.537735e-05 | 46.45188 | 2157.777
701.35 | 304 | 336.57 | 538.8384 | -32.56999 | 1.901699e-05 | 0 | 0 | 1.901699e-05 | -32.57001 | 1060.806
701.4 | 341 | 336.5919 | 538.7884 | 4.408121 | 2.348322e-05 | 0 | 0 | 2.348322e-05 | 4.408097 | 19.43132
701.45 | 297 | 336.6138 | 538.7384 | -39.61376 | 2.895536e-05 | 0 | 0 | 2.895536e-05 | -39.61379 | 1569.253
701.5 | 326 | 336.6356 | 538.6884 | -10.63565 | 3.564972e-05 | 0 | 0 | 3.564972e-05 | -10.63569 | 113.1178
701.55 | 330 | 336.6575 | 538.6384 | -6.657535 | 4.382672e-05 | 0 | 0 | 4.382672e-05 | -6.657579 | 44.32336
701.6 | 318 | 336.6794 | 538.5884 | -18.67942 | 5.379939e-05 | 0 | 0 | 5.379939e-05 | -18.67947 | 348.9228
701.65 | 333 | 336.7013 | 538.5384 | -3.701306 | 6.594341e-05 | 0 | 0 | 6.594341e-05 | -3.701372 | 13.70016
701.7 | 341 | 336.7232 | 538.4884 | 4.276808 | 8.070885e-05 | 0 | 0 | 8.070885e-05 | 4.276727 | 18.2904
701.75 | 307 | 336.7451 | 538.4384 | -29.74508 | 9.863398e-05 | 0 | 0 | 9.863398e-05 | -29.74518 | 884.7755
701.8 | 372 | 336.767 | 538.3884 | 35.23304 | 0.0001203615 | 0 | 0 | 0.0001203615 | 35.23292 | 1241.358
701.85 | 359 | 336.7888 | 538.3384 | 22.21115 | 0.0001466575 | 0 | 0 | 0.0001466575 | 22.21101 | 493.3288
701.9 | 352 | 336.8107 | 538.2884 | 15.18927 | 0.0001784336 | 0 | 0 | 0.0001784336 | 15.18909 | 230.7084
701.95 | 327 | 336.8326 | 538.2384 | -9.832619 | 0.0002167727 | 0 | 0 | 0.0002167727 | -9.832836 | 96.68466
702 | 343 | 336.8545 | 538.1884 | 6.145495 | 0.0002629592 | 0 | 0 | 0.0002629592 | 6.145232 | 37.76388
702.05 | 332 | 336.8764 | 538.1384 | -4.87639 | 0.0003185133 | 0 | 0 | 0.0003185133 | -4.876709 | 23.78229
702.1 | 306 | 336.8983 | 538.0884 | -30.89828 | 0.0003852322 | 0 | 0 | 0.0003852322 | -30.89866 | 954.7272
702.15 | 331 | 336.9202 | 538.0384 | -5.920161 | 0.0004652359 | 0 | 0 | 0.0004652359 | -5.920626 | 35.05381
702.2 | 317 | 336.942 | 537.9884 | -19.94205 | 0.0005610215 | 0 | 0 | 0.0005610215 | -19.94261 | 397.7076
702.25 | 317 | 336.9639 | 537.9384 | -19.96393 | 0.000675525 | 0 | 0 | 0.000675525 | -19.96461 | 398.5855
702.3 | 336 | 336.9858 | 537.8884 | -0.9858173 | 0.0008121925 | 0 | 0 | 0.0008121925 | -0.9866295 | 0.9734377
702.35 | 356 | 337.0077 | 537.8384 | 18.9923 | 0.000975062 | 0 | 0 | 0.000975062 | 18.99132 | 360.6703
702.4 | 330 | 337.0296 | 537.7884 | -7.029588 | 0.001168856 | 0 | 0 | 0.001168856 | -7.030757 | 49.43154
702.45 | 328 | 337.0515 | 537.7384 | -9.051474 | 0.00139909 | 0 | 0 | 0.00139909 | -9.052873 | 81.9545
702.5 | 340 | 337.0734 | 537.6884 | 2.926641 | 0.001672191 | 0 | 0 | 0.001672191 | 2.924969 | 8.555442
702.55 | 316 | 337.0952 | 537.6384 | -21.09524 | 0.001995638 | 0 | 0 | 0.001995638 | -21.09724 | 445.0935
702.6 | 324 | 337.1171 | 537.5884 | -13.11713 | 0.002378117 | 0 | 0 | 0.002378117 | -13.11951 | 172.1215
702.65 | 339 | 337.139 | 537.5384 | 1.860985 | 0.0028297 | 0 | 0 | 0.0028297 | 1.858155 | 3.452739
702.7 | 346 | 337.1609 | 537.4884 | 8.839099 | 0.003362043 | 0 | 0 | 0.003362043 | 8.835737 | 78.07025
702.75 | 343 | 337.1828 | 537.4384 | 5.817214 | 0.003988611 | 0 | 0 | 0.003988611 | 5.813225 | 33.79358
702.8 | 355 | 337.2047 | 537.3884 | 17.79533 | 0.004724935 | 0 | 0 | 0.004724935 | 17.7906 | 316.5056
702.85 | 320 | 337.2266 | 537.3384 | -17.22656 | 0.005588891 | 0 | 0 | 0.005588891 | -17.23215 | 296.9469
702.9 | 333 | 337.2484 | 537.2884 | -4.248443 | 0.006601021 | 0 | 0 | 0.006601021 | -4.255044 | 18.1054
702.95 | 359 | 337.2703 | 537.2384 | 21.72967 | 0.007784885 | 0 | 0 | 0.007784885 | 21.72189 | 471.8404
703 | 336 | 337.2922 | 537.1884 | -1.292214 | 0.009167458 | 0 | 0 | 0.009167458 | -1.301381 | 1.693593
703.05 | 374 | 337.3141 | 537.1384 | 36.6859 | 0.01077957 | 0 | 0 | 0.01077957 | 36.67512 | 1345.065
703.1 | 323 | 337.336 | 537.0884 | -14.33598 | 0.01265638 | 0 | 0 | 0.01265638 | -14.34864 | 205.8835
703.15 | 340 | 337.3579 | 537.0384 | 2.64213 | 0.01483792 | 0 | 0 | 0.01483792 | 2.627292 | 6.902663
703.2 | 328 | 337.3798 | 536.9884 | -9.379756 | 0.01736971 | 0 | 0 | 0.01736971 | -9.397125 | 88.30596
703.25 | 337 | 337.4016 | 536.9384 | -0.401641 | 0.02030334 | 0 | 0 | 0.02030334 | -0.4219443 | 0.178037
703.3 | 316 | 337.4235 | 536.8884 | -21.42353 | 0.02369726 | 0 | 0 | 0.02369726 | -21.44722 | 459.9834
703.35 | 324 | 337.4454 | 536.8384 | -13.44541 | 0.02761751 | 0 | 0 | 0.02761751 | -13.47303 | 181.5225
703.4 | 322 | 337.4673 | 536.7884 | -15.4673 | 0.03213857 | 0 | 0 | 0.03213857 | -15.49944 | 240.2325
703.45 | 358 | 337.4892 | 536.7384 | 20.51082 | 0.03734429 | 0 | 0 | 0.03734429 | 20.47347 | 419.1631
703.5 | 317 | 337.5111 | 536.6884 | -20.51107 | 0.04332888 | 0 | 0 | 0.04332888 | -20.5544 | 422.4832
703.55 | 330 | 337.533 | 536.6384 | -7.532954 | 0.050198 | 0 | 0 | 0.050198 | -7.583152 | 57.50419
703.6 | 362 | 337.5548 | 536.5884 | 24.44516 | 0.05806989 | 0 | 0 | 0.05806989 | 24.38709 | 594.7302
703.65 | 324 | 337.5767 | 536.5384 | -13.57672 | 0.06707664 | 0 | 0 | 0.06707664 | -13.6438 | 186.1533
703.7 | 345 | 337.5986 | 536.4884 | 7.40139 | 0.07736548 | 0 | 0 | 0.07736548 | 7.324024 | 53.64133
703.75 | 340 | 337.6205 | 536.4384 | 2.379504 | 0.08910022 | 0 | 0 | 0.08910022 | 2.290404 | 5.245952
703.8 | 315 | 337.6424 | 536.3884 | -22.64238 | 0.1024627 | 0 | 0 | 0.1024627 | -22.74484 | 517.3279
703.85 | 312 | 337.6643 | 536.3384 | -25.66427 | 0.1176546 | 0 | 0 | 0.1176546 | -25.78192 | 664.7075
703.9 | 356 | 337.6862 | 536.2884 | 18.31385 | 0.1348986 | 0 | 0 | 0.1348986 | 18.17895 | 330.4742
703.95 | 339 | 337.708 | 536.2384 | 1.291963 | 0.1544406 | 0 | 0 | 0.1544406 | 1.137522 | 1.293956
704 | 361 | 337.7299 | 536.1884 | 23.27008 | 0.1765515 | 0 | 0 | 0.1765515 | 23.09353 | 533.3109
704.05 | 369 | 337.7518 | 536.1384 | 31.24819 | 0.2015287 | 0 | 0 | 0.2015287 | 31.04666 | 963.8953
704.1 | 307 | 337.7737 | 536.0884 | -30.77369 | 0.2296985 | 0 | 0 | 0.2296985 | -31.00339 | 961.2103
704.15 | 322 | 337.7956 | 536.0384 | -15.79558 | 0.2614176 | 0 | 0 | 0.2614176 | -16.057 | 257.8271
704.2 | 354 | 337.8175 | 535.9884 | 16.18254 | 0.2970759 | 0 | 0 | 0.2970759 | 15.88546 | 252.3478
704.25 | 316 | 337.8394 | 535.9384 | -21.83935 | 0.3370975 | 0 | 0 | 0.3370975 | -22.17645 | 491.7948
704.3 | 345 | 337.8612 | 535.8884 | 7.138764 | 0.3819436 | 0 | 0 | 0.3819436 | 6.756821 | 45.65463
704.35 | 366 | 337.8831 | 535.8384 | 28.11688 | 0.4321143 | 0 | 0 | 0.4321143 | 27.68476 | 766.4462
704.4 | 359 | 337.905 | 535.7884 | 21.09499 | 0.4881505 | 0 | 0 | 0.4881505 | 20.60684 | 424.642
704.45 | 351 | 337.9269 | 535.7384 | 13.07311 | 0.5506359 | 0 | 0 | 0.5506359 | 12.52247 | 156.8123
704.5 | 336 | 337.9488 | 535.6884 | -1.948777 | 0.6201987 | 0 | 0 | 0.6201987 | -2.568976 | 6.599638
704.55 | 337 | 337.9707 | 535.6384 | -0.9706628 | 0.697514 | 0 | 0 | 0.697514 | -1.668177 | 2.782814
704.6 | 320 | 337.9925 | 535.5884 | -17.99255 | 0.7833045 | 0 | 0 | 0.7833045 | -18.77585 | 352.5326
704.65 | 334 | 338.0144 | 535.5384 | -4.014434 | 0.8783427 | 0 | 0 | 0.8783427 | -4.892776 | 23.93926
704.7 | 362 | 338.0363 | 535.4884 | 23.96368 | 0.9834516 | 0 | 0 | 0.9834516 | 22.98023 | 528.0909
704.75 | 377 | 338.0582 | 535.4384 | 38.9418 | 1.099506 | 0 | 0 | 1.099506 | 37.84229 | 1432.039
704.8 | 347 | 338.0801 | 535.3884 | 8.91991 | 1.227434 | 0 | 0 | 1.227434 | 7.692476 | 59.17419
704.85 | 322 | 338.102 | 535.3384 | -16.10198 | 1.368214 | 0 | 0 | 1.368214 | -17.47019 | 305.2075
704.9 | 333 | 338.1239 | 535.2884 | -5.123861 | 1.52288 | 0 | 0 | 1.52288 | -6.646741 | 44.17916
704.95 | 361 | 338.1457 | 535.2384 | 22.85425 | 1.692516 | 0 | 0 | 1.692516 | 21.16174 | 447.8191
705 | 381 | 338.1676 | 535.1884 | 42.83237 | 1.87826 | 0 | 0 | 1.87826 | 40.95411 | 1677.239
705.05 | 359 | 338.1895 | 535.1384 | 20.81048 | 2.081299 | 0 | 0 | 2.081299 | 18.72918 | 350.7823
705.1 | 333 | 338.2114 | 535.0884 | -5.211403 | 2.302866 | 0 | 0 | 2.302866 | -7.514269 | 56.46423
705.15 | 285 | 338.2333 | 535.0384 | -53.23329 | 2.544243 | 0 | 0 | 2.544243 | -55.77753 | 3111.133
705.2 | 333 | 338.2552 | 534.9884 | -5.255174 | 2.806752 | 0 | 0 | 2.806752 | -8.061926 | 64.99465
705.25 | 346 | 338.2771 | 534.9384 | 7.722941 | 3.091757 | 0 | 0 | 3.091757 | 4.631184 | 21.44787
705.3 | 369 | 338.2989 | 534.8884 | 30.70106 | 3.400652 | 0 | 0 | 3.400652 | 27.3004 | 745.312
705.35 | 362 | 338.3208 | 534.8384 | 23.67917 | 3.734863 | 0 | 0 | 3.734863 | 19.94431 | 397.7754
705.4 | 359 | 338.3427 | 534.7884 | 20.65728 | 4.095839 | 0 | 0 | 4.095839 | 16.56145 | 274.2815
705.45 | 312 | 338.3646 | 534.7384 | -26.3646 | 4.485044 | 0 | 0 | 4.485044 | -30.84964 | 951.7006
705.5 | 363 | 338.3865 | 534.6884 | 24.61351 | 4.903951 | 0 | 0 | 4.903951 | 19.70956 | 388.4668
705.55 | 360 | 338.4084 | 534.6384 | 21.59163 | 5.354036 | 0 | 0 | 5.354036 | 16.23759 | 263.6594
705.6 | 332 | 338.4303 | 534.5884 | -6.430257 | 5.836763 | 0 | 0 | 5.836763 | -12.26702 | 150.4798
705.65 | 370 | 338.4521 | 534.5384 | 31.54786 | 6.35358 | 0 | 0 | 6.35358 | 25.19428 | 634.7516
705.7 | 331 | 338.474 | 534.4884 | -7.474028 | 6.905906 | 0 | 0 | 6.905906 | -14.37993 | 206.7825
705.75 | 342 | 338.4959 | 534.4384 | 3.504086 | 7.495117 | 0 | 0 | 7.495117 | -3.99103 | 15.92832
705.8 | 328 | 338.5178 | 534.3884 | -10.5178 | 8.122539 | 0 | 0 | 8.122539 | -18.64034 | 347.4622
705.85 | 335 | 338.5397 | 534.3384 | -3.539685 | 8.789433 | 0 | 0 | 8.789433 | -12.32912 | 152.0071
705.9 | 358 | 338.5616 | 534.2884 | 19.43843 | 9.496981 | 0 | 0 | 9.496981 | 9.941449 | 98.8324
705.95 | 337 | 338.5835 | 534.2384 | -1.583456 | 10.24627 | 0 | 0 | 10.24627 | -11.82973 | 139.9425
706 | 315 | 338.6053 | 534.1884 | -23.60534 | 11.03829 | 0 | 0 | 11.03829 | -34.64364 | 1200.181
706.05 | 357 | 338.6272 | 534.1384 | 18.37277 | 11.87391 | 0 | 0 | 11.87391 | 6.498866 | 42.23526
706.1 | 340 | 338.6491 | 534.0884 | 1.350888 | 12.75384 | 0 | 0 | 12.75384 | -11.40295 | 130.0273
706.15 | 391 | 338.671 | 534.0384 | 52.329 | 13.67867 | 0 | 0 | 13.67867 | 38.65033 | 1493.848
706.2 | 356 | 338.6929 | 533.9884 | 17.30712 | 14.64882 | 0 | 0 | 14.64882 | 2.658297 | 7.066543
706.25 | 335 | 338.7148 | 533.9384 | -3.714768 | 15.66451 | 0 | 0 | 15.66451 | -19.37928 | 375.5566
706.3 | 362 | 338.7367 | 533.8884 | 23.26335 | 16.7258 | 0 | 0 | 16.7258 | 6.537546 | 42.73951
706.35 | 351 | 338.7585 | 533.8384 | 12.24146 | 17.83251 | 0 | 0 | 17.83251 | -5.591051 | 31.25985
706.4 | 341 | 338.7804 | 533.7884 | 2.219575 | 18.98426 | 0 | 0 | 18.98426 | -16.76469 | 281.0548
706.45 | 345 | 338.8023 | 533.7384 | 6.19769 | 20.18044 | 0 | 0 | 20.18044 | -13.98275 | 195.5174
706.5 | 365 | 338.8242 | 533.6884 | 26.1758 | 21.42019 | 0 | 0 | 21.42019 | 4.755617 | 22.61589
706.55 | 370 | 338.8461 | 533.6384 | 31.15392 | 22.70239 | 0 | 0 | 22.70239 | 8.451533 | 71.42841
706.6 | 378 | 338.868 | 533.5884 | 39.13203 | 24.02566 | 0 | 0 | 24.02566 | 15.10637 | 228.2024
706.65 | 334 | 338.8899 | 533.5384 | -4.889852 | 25.38838 | 0 | 0 | 25.38838 | -30.27823 | 916.7711
706.7 | 347 | 338.9117 | 533.4884 | 8.088263 | 26.78861 | 0 | 0 | 26.78861 | -18.70034378 | 349.7029
706.75 | 357 | 338.9336 | 533.4384 | 18.06638 | 28.22416 | 0 | 0 | 28.22416 | -10.15778 | 103.1805
706.8 | 370 | 338.9555 | 533.3884 | 31.04449 | 29.69255 | 0 | 0 | 29.69255 | 1.351943 | 1.827751
706.85 | 366 | 338.9774 | 533.3384 | 27.02261 | 31.19102 | 0 | 0 | 31.19102 | -4.168417 | 17.3757
706.9 | 351 | 338.9993 | 533.2884 | 12.00072 | 32.71655 | 0 | 0 | 32.71655 | -20.71582 | 429.1454
706.95 | 359 | 339.0212 | 533.2384 | 19.97884 | 34.2658 | 0 | 0 | 34.2658 | -14.28697 | 204.1174
707 | 377 | 339.0431 | 533.1884 | 37.95695 | 35.83522 | 0 | 0 | 35.83522 | 2.121734 | 4.501754
707.05 | 369 | 339.0649 | 533.1384 | 29.93506 | 37.42095 | 0 | 0 | 37.42095 | -7.485885 | 56.03848
707.1 | 392 | 339.0868 | 533.0884 | 52.91318 | 39.01892 | 0 | 0 | 39.01892 | 13.89426 | 193.0505
707.15 | 358 | 339.1087 | 533.0384 | 18.89129 | 40.62481 | 0 | 0 | 40.62481 | -21.73351 | 472.3456
707.2 | 395 | 339.1306 | 532.9884 | 55.86941 | 42.23408 | 0 | 0 | 42.23408 | 13.63533 | 185.9221
707.25 | 374 | 339.1525 | 532.9384 | 34.84752 | 43.84201 | 0 | 0 | 43.84201 | -8.994487 | 80.90079
707.3 | 393 | 339.1744 | 532.8884 | 53.82564 | 45.44368 | 0 | 0 | 45.44368 | 8.381956 | 70.25719
707.35 | 406 | 339.1962 | 532.8384 | 66.80375 | 47.03403 | 0 | 0 | 47.03403 | 19.76972 | 390.8418
707.4 | 357 | 339.2181 | 532.7884 | 17.78187 | 48.60787 | 0 | 0 | 48.60787 | -30.826 | 950.2423
707.45 | 363 | 339.24 | 532.7384 | 23.75998 | 50.15989 | 0 | 0 | 50.15989 | -26.39991 | 696.9552
707.5 | 391 | 339.2619 | 532.6884 | 51.7381 | 51.68473 | 0 | 0 | 51.68473 | 0.05336671 | 0.002848006
707.55 | 365 | 339.2838 | 532.6384 | 25.71621 | 53.17697 | 0 | 0 | 53.17697 | -27.46076 | 754.0932
707.6 | 400 | 339.3057 | 532.5884 | 60.69432 | 54.63117 | 0 | 0 | 54.63117 | 6.06315 | 36.76179
707.65 | 386 | 339.3276 | 532.5384 | 46.67244 | 56.04194 | 0 | 0 | 56.04194 | -9.369502 | 87.78757
707.7 | 378 | 339.3494 | 532.4884 | 38.65055 | 57.40391 | 0 | 0 | 57.40391 | -18.75335 | 351.6883
707.75 | 385 | 339.3713 | 532.4384 | 45.62867 | 58.7118 | 0 | 0 | 58.7118 | -13.08313 | 171.1683
707.8 | 372 | 339.3932 | 532.3884 | 32.60678 | 59.96046 | 0 | 0 | 59.96046 | -27.35368 | 748.2239
707.85 | 388 | 339.4151 | 532.3384 | 48.5849 | 61.1449 | 0 | 0 | 61.1449 | -12.56 | 157.7537
707.9 | 409 | 339.437 | 532.2884 | 69.56301 | 62.26029 | 0 | 0 | 62.26029 | 7.302721 | 53.32974
707.95 | 376 | 339.4589 | 532.2384 | 36.54113 | 63.30204 | 0 | 0 | 63.30204 | -26.76091 | 716.1465
708 | 367 | 339.4808 | 532.1884 | 27.51924 | 64.2658 | 0 | 0 | 64.2658 | -36.74656 | 1350.31
708.05 | 405 | 339.5026 | 532.1384 | 65.49736 | 65.1475 | 0 | 0 | 65.1475 | 0.3498511 | 0.1223958
708.1 | 357 | 339.5245 | 532.0884 | 17.47547 | 65.9434 | 0 | 0 | 65.9434 | -48.46793 | 2349.14
708.15 | 418 | 339.5464 | 532.0384 | 78.45358 | 66.65005 | 0 | 0 | 66.65005 | 11.80353 | 139.3234
708.2 | 389 | 339.5683 | 531.9884 | 49.4317 | 67.26441 | 0 | 0 | 67.26441 | -17.83271 | 318.0055
708.25 | 387 | 339.5902 | 531.9384 | 47.40981 | 67.78378 | 0 | 0 | 67.78378 | -20.37397 | 415.0986
708.3 | 403 | 339.6121 | 531.8884 | 63.38793 | 68.2059 | 0 | 0 | 68.2059 | -4.817972 | 23.21285
708.35 | 412 | 339.634 | 531.8384 | 72.36604 | 68.5289 | 0 | 0 | 68.5289 | 3.837146 | 14.72369
708.4 | 401 | 339.6558 | 531.7884 | 61.34416 | 68.75134 | 0 | 0 | 68.75134 | -7.407186 | 54.86641
708.45 | 410 | 339.6777 | 531.7384 | 70.32227 | 68.87225 | 0 | 0 | 68.87225 | 1.450018 | 2.102553
708.5 | 391 | 339.6996 | 531.6884 | 51.30039 | 68.89109 | 0 | 0 | 68.89109 | -17.5907 | 309.4328
708.55 | 414 | 339.7215 | 531.6384 | 74.2785 | 68.80777 | 0 | 0 | 68.80777 | 5.470734 | 29.92893
708.6 | 413 | 339.7434 | 531.5884 | 73.25662 | 68.62266 | 0 | 0 | 68.62266 | 4.633958 | 21.47356
708.65 | 390 | 339.7653 | 531.5384 | 50.23473 | 68.33658 | 0 | 0 | 68.33658 | -18.10185 | 327.6771
708.7 | 396 | 339.7872 | 531.4884 | 56.21284 | 67.95081 | 0 | 0 | 67.95081 | -11.73797 | 137.7798
708.75 | 416 | 339.809 | 531.4384 | 76.19096 | 67.46704 | 0 | 0 | 67.46704 | 8.723917 | 76.10673
708.8 | 397 | 339.8309 | 531.3884 | 57.16907 | 66.88741 | 0 | 0 | 66.88741 | -9.718333 | 94.44599
708.85 | 431 | 339.8528 | 531.3384 | 91.14719 | 66.21444 | 0 | 0 | 66.21444 | 24.93275 | 621.642
708.9 | 411 | 339.8747 | 531.2884 | 71.1253 | 65.45106 | 0 | 0 | 65.45106 | 5.674241 | 32.19701
708.95 | 376 | 339.8966 | 531.2384 | 36.10342 | 64.60057 | 0 | 0 | 64.60057 | -28.49715 | 812.0877
709 | 379 | 339.9185 | 531.1884 | 39.08153 | 63.6666 | 0 | 0 | 63.6666 | -24.58507 | 604.4255
709.05 | 372 | 339.9404 | 531.1384 | 32.05965 | 62.65311 | 0 | 0 | 62.65311 | -30.59346 | 935.9598
709.1 | 430 | 339.9622 | 531.0884 | 90.03776 | 61.56434 | 0 | 0 | 61.56434 | 28.47342 | 810.7357
709.15 | 382 | 339.9841 | 531.0384 | 42.01588 | 60.40481 | 0 | 0 | 60.40481 | -18.38893 | 338.1528
709.2 | 407 | 340.006 | 530.9884 | 66.99399 | 59.17924 | 0 | 0 | 59.17924 | 7.814745 | 61.07024
709.25 | 411 | 340.0279 | 530.9384 | 70.9721 | 57.89259 | 0 | 0 | 57.89259 | 13.07951 | 171.0736
709.3 | 364 | 340.0498 | 530.8884 | 23.95022 | 56.54995 | 0 | 0 | 56.54995 | -32.59973 | 1062.743
709.35 | 372 | 340.0717 | 530.8384 | 31.92833 | 55.15655 | 0 | 0 | 55.15655 | -23.22822 | 539.5502
709.4 | 353 | 340.0936 | 530.7884 | 12.90645 | 53.71773 | 0 | 0 | 53.71773 | -40.81128 | 1665.561
709.45 | 366 | 340.1154 | 530.7384 | 25.88456 | 52.23888 | 0 | 0 | 52.23888 | -26.35432 | 694.5501
709.5 | 366 | 340.1373 | 530.6884 | 25.86268 | 50.72543 | 0 | 0 | 50.72543 | -24.86275 | 618.1563
709.55 | 417 | 340.1592 | 530.6384 | 76.84079 | 49.1828 | 0 | 0 | 49.1828 | 27.658 | 764.9647
709.6 | 373 | 340.1811 | 530.5884 | 32.81891 | 47.61638 | 0 | 0 | 47.61638 | -14.79747 | 218.9652
709.65 | 380 | 340.203 | 530.5384 | 39.79702 | 46.03151 | 0 | 0 | 46.03151 | -6.234486 | 38.86882
709.7 | 410 | 340.2249 | 530.4884 | 69.77514 | 44.43341 | 0 | 0 | 44.43341 | 25.34172 | 642.2029
709.75 | 363 | 340.2468 | 530.4384 | 22.75325 | 42.82721 | 0 | 0 | 42.82721 | -20.07396 | 402.9639
709.8 | 367 | 340.2686 | 530.3884 | 26.73136 | 41.21787 | 0 | 0 | 41.21787 | -14.48651 | 209.8589
709.85 | 345 | 340.2905 | 530.3384 | 4.709479 | 39.6102 | 0 | 0 | 39.6102 | -34.90072 | 1218.06
709.9 | 378 | 340.3124 | 530.2884 | 37.68759 | 38.00879 | 0 | 0 | 38.00879 | -0.3212006 | 0.1031699
709.95 | 345 | 340.3343 | 530.2384 | 4.665708 | 36.41806 | 0 | 0 | 36.41806 | -31.75235 | 1008.212
710 | 360 | 340.3562 | 530.1884 | 19.64382 | 34.84217 | 0 | 0 | 34.84217 | -15.19835 | 230.9899
710.05 | 344 | 340.3781 | 530.1384 | 3.621937 | 33.28506 | 0 | 0 | 33.28506 | -29.66312 | 879.9006
710.1 | 363 | 340.3999 | 530.0884 | 22.60005 | 31.75038 | 0 | 0 | 31.75038 | -9.150333 | 83.7286
710.15 | 362 | 340.4218 | 530.0384 | 21.57817 | 30.24157 | 0 | 0 | 30.24157 | -8.663405 | 75.05459
710.2 | 397 | 340.4437 | 529.9884 | 56.55628 | 28.76175 | 0 | 0 | 28.76175 | 27.79453 | 772.5357
710.25 | 359 | 340.4656 | 529.9384 | 18.5344 | 27.31379 | 0 | 0 | 27.31379 | -8.7794 | 77.07786
710.3 | 351 | 340.4875 | 529.8884 | 10.51251 | 25.90027 | 0 | 0 | 25.90027 | -15.38776 | 236.7833
710.35 | 382 | 340.5094 | 529.8384 | 41.49062 | 24.52349 | 0 | 0 | 24.52349 | 16.96713 | 287.8835
710.4 | 327 | 340.5313 | 529.7884 | -13.53126 | 23.18547 | 0 | 0 | 23.18547 | -36.71674 | 1348.119
710.45 | 348 | 340.5531 | 529.7384 | 7.446853 | 21.88796 | 0 | 0 | 21.88796 | -14.44111 | 208.5455
710.5 | 366 | 340.575 | 529.6884 | 25.42497 | 20.63242 | 0 | 0 | 20.63242 | 4.792546 | 22.96849
710.55 | 367 | 340.5969 | 529.6384 | 26.40308 | 19.42007 | 0 | 0 | 19.42007 | 6.983011 | 48.76245
710.6 | 360 | 340.6188 | 529.5884 | 19.3812 | 18.25186 | 0 | 0 | 18.25186 | 1.12934 | 1.275408
710.65 | 366 | 340.6407 | 529.5384 | 25.35931 | 17.12849 | 0 | 0 | 17.12849 | 8.230826 | 67.74649
710.7 | 354 | 340.6626 | 529.4884 | 13.33743 | 16.05043 | 0 | 0 | 16.05043 | -2.712999 | 7.360363
710.75 | 355 | 340.6845 | 529.4384 | 14.31554 | 15.01792 | 0 | 0 | 15.01792 | -0.7023783 | 0.4933353
710.8 | 353 | 340.7063 | 529.3884 | 12.29366 | 14.031 | 0 | 0 | 14.031 | -1.737345 | 3.018367
710.85 | 324 | 340.7282 | 529.3384 | -16.72823 | 13.0895 | 0 | 0 | 13.0895 | -29.81773 | 889.0972
710.9 | 357 | 340.7501 | 529.2884 | 16.24988 | 12.19308 | 0 | 0 | 12.19308 | 4.056807 | 16.45768
710.95 | 363 | 340.772 | 529.2384 | 22.228 | 11.3412 | 0 | 0 | 11.3412 | 10.88679 | 118.5223
711 | 314 | 340.7939 | 529.1884 | -26.79389 | 10.53321 | 0 | 0 | 10.53321 | -37.32709 | 1393.312
711.05 | 355 | 340.8158 | 529.1384 | 14.18423 | 9.768273 | 0 | 0 | 9.768273 | 4.415954 | 19.50065
711.1 | 364 | 340.8377 | 529.0884 | 23.16234 | 9.045459 | 0 | 0 | 9.045459 | 14.11688 | 199.2864
711.15 | 366 | 340.8595 | 529.0384 | 25.14046 | 8.363712 | 0 | 0 | 8.363712 | 16.77675 | 281.4592
711.2 | 316 | 340.8814 | 528.9884 | -24.88143 | 7.721882 | 0 | 0 | 7.721882 | -32.60331 | 1062.976
711.25 | 396 | 340.9033 | 528.9384 | 55.09669 | 7.118737 | 0 | 0 | 7.118737 | 47.97795 | 2301.884
711.3 | 344 | 340.9252 | 528.8884 | 3.074801 | 6.552973 | 0 | 0 | 6.552973 | -3.478172 | 12.09768
711.35 | 342 | 340.9471 | 528.8384 | 1.052915 | 6.02323 | 0 | 0 | 6.02323 | -4.970315 | 24.70403
711.4 | 357 | 340.969 | 528.7884 | 16.03103 | 5.528103 | 0 | 0 | 5.528103 | 10.50293 | 110.3115
711.45 | 363 | 340.9909 | 528.7384 | 22.00914 | 5.066156 | 0 | 0 | 5.066156 | 16.94299 | 287.0649
711.5 | 355 | 341.0127 | 528.6884 | 13.98726 | 4.635927 | 0 | 0 | 4.635927 | 9.351332 | 87.44741
711.55 | 326 | 341.0346 | 528.6384 | -15.03463 | 4.235944 | 0 | 0 | 4.235944 | -19.27057 | 371.3549
711.6 | 378 | 341.0565 | 528.5884 | 36.94349 | 3.864734 | 0 | 0 | 3.864734 | 33.07875 | 1094.204
711.65 | 349 | 341.0784 | 528.5384 | 7.921602 | 3.520826 | 0 | 0 | 3.520826 | 4.400776 | 19.36683
711.7 | 363 | 341.1003 | 528.4884 | 21.89972 | 3.202766 | 0 | 0 | 3.202766 | 18.69695 | 349.576
711.75 | 361 | 341.1222 | 528.4384 | 19.87783 | 2.90912 | 0 | 0 | 2.90912 | 16.96871 | 287.9372
711.8 | 383 | 341.1441 | 528.3884 | 41.85595 | 2.638478 | 0 | 0 | 2.638478 | 39.21747 | 1538.01
711.85 | 366 | 341.1659 | 528.3384 | 24.83406 | 2.389468 | 0 | 0 | 2.389468 | 22.44459 | 503.7598
711.9 | 320 | 341.1878 | 528.2884 | -21.18782 | 2.16075 | 0 | 0 | 2.16075 | -23.34857 | 545.1559
711.95 | 352 | 341.2097 | 528.2384 | 10.79029 | 1.951027 | 0 | 0 | 1.951027 | 8.839262 | 78.13256
712 | 352 | 341.2316 | 528.1884 | 10.7684 | 1.759049 | 0 | 0 | 1.759049 | 9.009355 | 81.16848
712.05 | 353 | 341.2535 | 528.1384 | 11.74652 | 1.58361 | 0 | 0 | 1.58361 | 10.16291 | 103.2847
712.1 | 334 | 341.2754 | 528.0884 | -7.275367 | 1.423554 | 0 | 0 | 1.423554 | -8.698921 | 75.67123
712.15 | 313 | 341.2973 | 528.0384 | -28.29725 | 1.277779 | 0 | 0 | 1.277779 | -29.57503 | 874.6824
712.2 | 377 | 341.3191 | 527.9884 | 35.68086 | 1.14523 | 0 | 0 | 1.14523 | 34.53563 | 1192.71
712.25 | 336 | 341.341 | 527.9384 | -5.341023 | 1.02491 | 0 | 0 | 1.02491 | -6.365933 | 40.5251
712.3 | 365 | 341.3629 | 527.8884 | 23.63709 | 0.9158707 | 0 | 0 | 0.9158707 | 22.72122 | 516.2539
712.35 | 333 | 341.3848 | 527.8384 | -8.384794 | 0.8172188 | 0 | 0 | 0.8172188 | -9.202013 | 84.67704
712.4 | 344 | 341.4067 | 527.7884 | 2.59332 | 0.728112 | 0 | 0 | 0.728112 | 1.865209 | 3.479003
712.45 | 349 | 341.4286 | 527.7384 | 7.571435 | 0.6477593 | 0 | 0 | 0.6477593 | 6.923676 | 47.93729
712.5 | 359 | 341.4505 | 527.6884 | 17.54955 | 0.5754198 | 0 | 0 | 0.5754198 | 16.97413 | 288.1211
712.55 | 315 | 341.4723 | 527.6384 | -26.47234 | 0.510401 | 0 | 0 | 0.510401 | -26.98274 | 728.0681
712.6 | 352 | 341.4942 | 527.5884 | 10.50578 | 0.4520578 | 0 | 0 | 0.4520578 | 10.05372 | 101.0773
712.65 | 352 | 341.5161 | 527.5384 | 10.48389 | 0.3997901 | 0 | 0 | 0.3997901 | 10.0841 | 101.6891
712.7 | 317 | 341.538 | 527.4884 | -24.53799 | 0.3530416 | 0 | 0 | 0.3530416 | -24.89103 | 619.5636
712.75 | 294 | 341.5599 | 527.4384 | -47.55988 | 0.3112972 | 0 | 0 | 0.3112972 | -47.87117 | 2291.649
712.8 | 328 | 341.5818 | 527.3884 | -13.58176 | 0.2740819 | 0 | 0 | 0.2740819 | -13.85585 | 191.9844
712.85 | 313 | 341.6036 | 527.3384 | -28.60365 | 0.2409578 | 0 | 0 | 0.2409578 | -28.84461 | 832.0113
712.9 | 375 | 341.6255 | 527.2884 | 33.37447 | 0.2115229 | 0 | 0 | 0.2115229 | 33.16294 | 1099.781
712.95 | 356 | 341.6474 | 527.2384 | 14.35258 | 0.1854084 | 0 | 0 | 0.1854084 | 14.16717 | 200.7088
713 | 339 | 341.6693 | 527.1884 | -2.669305 | 0.162277 | 0 | 0 | 0.162277 | -2.831582 | 8.017857
713.05 | 320 | 341.6912 | 527.1384 | -21.69119 | 0.1418209 | 0 | 0 | 0.1418209 | -21.83301 | 476.6804
713.1 | 349 | 341.7131 | 527.0884 | 7.286924 | 0.1237597 | 0 | 0 | 0.1237597 | 7.163164 | 51.31092
713.15 | 368 | 341.735 | 527.0384 | 26.26504 | 0.1078385 | 0 | 0 | 0.1078385 | 26.1572 | 684.1991
713.2 | 341 | 341.7568 | 526.9884 | -0.7568468 | 0.09382624 | 0 | 0 | 0.09382624 | -0.850673 | 0.7236446
713.25 | 310 | 341.7787 | 526.9384 | -31.77873 | 0.08151363 | 0 | 0 | 0.08151363 | -31.86025 | 1015.075
713.3 | 336 | 341.8006 | 526.8884 | -5.800618 | 0.07071179 | 0 | 0 | 0.07071179 | -5.87133 | 34.47251
713.35 | 364 | 341.8225 | 526.8384 | 22.1775 | 0.06125043 | 0 | 0 | 0.06125043 | 22.11625 | 489.1284
713.4 | 351 | 341.8444 | 526.7884 | 9.155611 | 0.05297635 | 0 | 0 | 0.05297635 | 9.102635 | 82.85796
713.45 | 335 | 341.8663 | 526.7384 | -6.866274 | 0.04575205 | 0 | 0 | 0.04575205 | -6.912026 | 47.77611
713.5 | 333 | 341.8882 | 526.6884 | -8.88816 | 0.03945434 | 0 | 0 | 0.03945434 | -8.927614 | 79.70229
713.55 | 345 | 341.91 | 526.6384 | 3.089955 | 0.03397306 | 0 | 0 | 0.03397306 | 3.055982 | 9.339026
713.6 | 362 | 341.9319 | 526.5884 | 20.06807 | 0.02920991 | 0 | 0 | 0.02920991 | 20.03886 | 401.5559
713.65 | 316 | 341.9538 | 526.5384 | -25.95382 | 0.02507734 | 0 | 0 | 0.02507734 | -25.97889 | 674.9029
713.7 | 339 | 341.9757 | 526.4884 | -2.975701 | 0.02149751 | 0 | 0 | 0.02149751 | -2.997199 | 8.983201
713.75 | 359 | 341.9976 | 526.4384 | 17.00241 | 0.01840139 | 0 | 0 | 0.01840139 | 16.98401 | 288.4567
713.8 | 343 | 342.0195 | 526.3884 | 0.9805277 | 0.01572783 | 0 | 0 | 0.01572783 | 0.9647999 | 0.9308388
713.85 | 331 | 342.0414 | 526.3384 | -11.04136 | 0.01342279 | 0 | 0 | 0.01342279 | -11.05478 | 122.2082
713.9 | 331 | 342.0632 | 526.2884 | -11.06324 | 0.01143858 | 0 | 0 | 0.01143858 | -11.07468 | 122.6486
713.95 | 322 | 342.0851 | 526.2384 | -20.08513 | 0.009733236 | 0 | 0 | 0.009733236 | -20.09486 | 403.8035
714 | 333 | 342.107 | 526.1884 | -9.107014 | 0.008269857 | 0 | 0 | 0.008269857 | -9.115284 | 83.0884
714.05 | 316 | 342.1289 | 526.1384 | -26.1289 | 0.007016079 | 0 | 0 | 0.007016079 | -26.13592 | 683.0861
714.1 | 345 | 342.1508 | 526.0884 | 2.849215 | 0.005943558 | 0 | 0 | 0.005943558 | 2.843271 | 8.084192
714.15 | 333 | 342.1727 | 526.0384 | -9.17267 | 0.005027525 | 0 | 0 | 0.005027525 | -9.177698 | 84.23014
714.2 | 329 | 342.1946 | 525.9884 | -13.19456 | 0.004246368 | 0 | 0 | 0.004246368 | -13.1988 | 174.2084
714.25 | 323 | 342.2164 | 525.9384 | -19.21644 | 0.003581267 | 0 | 0 | 0.003581267 | -19.22002 | 369.4093
714.3 | 290 | 342.2383 | 525.8884 | -52.23833 | 0.003015861 | 0 | 0 | 0.003015861 | -52.24134 | 2729.158
714.35 | 316 | 342.2602 | 525.8384 | -26.26021 | 0.002535956 | 0 | 0 | 0.002535956 | -26.26275 | 689.7319
714.4 | 344 | 342.2821 | 525.7884 | 1.717902 | 0.002129255 | 0 | 0 | 0.002129255 | 1.715773 | 2.943877
714.45 | 321 | 342.304 | 525.7384 | -21.30398 | 0.001785128 | 0 | 0 | 0.001785128 | -21.30577 | 453.9358
714.5 | 330 | 342.3259 | 525.6884 | -12.32587 | 0.001494399 | 0 | 0 | 0.001494399 | -12.32736 | 151.9639
714.55 | 321 | 342.3478 | 525.6384 | -21.34775 | 0.001249165 | 0 | 0 | 0.001249165 | -21.349 | 455.7799
714.6 | 340 | 342.3696 | 525.5884 | -2.36964 | 0.001042625 | 0 | 0 | 0.001042625 | -2.370682 | 5.620134
714.65 | 334 | 342.3915 | 525.5384 | -8.391525 | 0.0008689456 | 0 | 0 | 0.0008689456 | -8.392394 | 70.43228
714.7 | 326 | 342.4134 | 525.4884 | -16.41341 | 0.0007231235 | 0 | 0 | 0.0007231235 | -16.41413 | 269.4238
714.75 | 349 | 342.4353 | 525.4384 | 6.564704 | 0.0006008805 | 0 | 0 | 0.0006008805 | 6.564103 | 43.08745
714.8 | 305 | 342.4572 | 525.3884 | -37.45718 | 0.0004985622 | 0 | 0 | 0.0004985622 | -37.45768 | 1403.078
714.85 | 327 | 342.4791 | 525.3384 | -15.47907 | 0.0004130534 | 0 | 0 | 0.0004130534 | -15.47948 | 239.6143
714.9 | 340 | 342.501 | 525.2884 | -2.500952 | 0.000341703 | 0 | 0 | 0.000341703 | -2.501294 | 6.256472
714.95 | 320 | 342.5228 | 525.2384 | -22.52284 | 0.0002822585 | 0 | 0 | 0.0002822585 | -22.52312 | 507.2909
715 | 340 | 342.5447 | 525.1884 | -2.544723 | 0.0002328096 | 0 | 0 | 0.0002328096 | -2.544956 | 6.476801
715.05 | 332 | 342.5666 | 525.1384 | -10.56661 | 0.000191739 | 0 | 0 | 0.000191739 | -10.5668 | 111.6573
715.1 | 337 | 342.5885 | 525.0884 | -5.588494 | 0.0001576796 | 0 | 0 | 0.0001576796 | -5.588652 | 31.23303
715.15 | 332 | 342.6104 | 525.0384 | -10.61038 | 0.0001294781 | 0 | 0 | 0.0001294781 | -10.61051 | 112.5829
715.2 | 356 | 342.6323 | 524.9884 | 13.36773 | 0.0001061629 | 0 | 0 | 0.0001061629 | 13.36763 | 178.6935
715.25 | 336 | 342.6542 | 524.9384 | -6.654151 | 8.691705e-05 | 0 | 0 | 8.691705e-05 | -6.654237 | 44.27888
715.3 | 359 | 342.676 | 524.8884 | 16.32396 | 7.105469e-05 | 0 | 0 | 7.105469e-05 | 16.32389 | 266.4695
715.35 | 339 | 342.6979 | 524.8384 | -3.697921 | 5.800109e-05 | 0 | 0 | 5.800109e-05 | -3.697979 | 13.67505
715.4 | 366 | 342.7198 | 524.7884 | 23.28019 | 4.727541e-05 | 0 | 0 | 4.727541e-05 | 23.28015 | 541.9652
715.45 | 338 | 342.7417 | 524.7384 | -4.741692 | 3.847601e-05 | 0 | 0 | 3.847601e-05 | -4.741731 | 22.48401
715.5 | 341 | 342.7636 | 524.6884 | -1.763578 | 3.126802e-05 | 0 | 0 | 3.126802e-05 | -1.763609 | 3.110317
715.55 | 329 | 342.7855 | 524.6384 | -13.78546 | 2.537269e-05 | 0 | 0 | 2.537269e-05 | -13.78549 | 190.0397
715.6 | 354 | 342.8073 | 524.5884 | 11.19265 | 2.055835e-05 | 0 | 0 | 2.055835e-05 | 11.19263 | 125.275
715.65 | 366 | 342.8292 | 524.5384 | 23.17077 | 1.663281e-05 | 0 | 0 | 1.663281e-05 | 23.17075 | 536.8836
715.7 | 336 | 342.8511 | 524.4884 | -6.85112 | 1.343689e-05 | 0 | 0 | 1.343689e-05 | -6.851133 | 46.93802
715.75 | 349 | 342.873 | 524.4384 | 6.126995 | 1.083895e-05 | 0 | 0 | 1.083895e-05 | 6.126984 | 37.53993
715.8 | 333 | 342.8949 | 524.3884 | -9.894891 | 8.730349e-06 | 0 | 0 | 8.730349e-06 | -9.894899 | 97.90903
715.85 | 352 | 342.9168 | 524.3384 | 9.083224 | 7.021528e-06 | 0 | 0 | 7.021528e-06 | 9.083217 | 82.50483
715.9 | 362 | 342.9387 | 524.2884 | 19.06134 | 5.638807e-06 | 0 | 0 | 5.638807e-06 | 19.06133 | 363.3344
715.95 | 330 | 342.9605 | 524.2384 | -12.96055 | 4.521667e-06 | 0 | 0 | 4.521667e-06 | -12.96055 | 167.9759
716 | 323 | 342.9824 | 524.1884 | -19.98243 | 3.620475e-06 | 0 | 0 | 3.620475e-06 | -19.98244 | 399.2977
716.05 | 345 | 343.0043 | 524.1384 | 1.995682 | 2.894597e-06 | 0 | 0 | 2.894597e-06 | 1.995679 | 3.982736
716.1 | 317 | 343.0262 | 524.0884 | -26.0262 | 2.310821e-06 | 0 | 0 | 2.310821e-06 | -26.02621 | 677.3634
716.15 | 366 | 343.0481 | 524.0384 | 22.95191 | 1.842045e-06 | 0 | 0 | 1.842045e-06 | 22.95191 | 526.7901
716.2 | 352 | 343.07 | 523.9884 | 8.930026 | 1.466189e-06 | 0 | 0 | 1.466189e-06 | 8.930024 | 79.74533
716.25 | 335 | 343.0919 | 523.9384 | -8.09186 | 1.165293e-06 | 0 | 0 | 1.165293e-06 | -8.091861 | 65.47821
716.3 | 332 | 343.1137 | 523.8884 | -11.11375 | 9.247747e-07 | 0 | 0 | 9.247747e-07 | -11.11375 | 123.5154
716.35 | 323 | 343.1356 | 523.8384 | -20.13563 | 7.328119e-07 | 0 | 0 | 7.328119e-07 | -20.13563 | 405.4436
716.4 | 339 | 343.1575 | 523.7884 | -4.157516 | 5.798353e-07 | 0 | 0 | 5.798353e-07 | -4.157517 | 17.28494
716.45 | 354 | 343.1794 | 523.7384 | 10.8206 | 4.581129e-07 | 0 | 0 | 4.581129e-07 | 10.8206 | 117.0853
716.5 | 324 | 343.2013 | 523.6884 | -19.20129 | 3.614066e-07 | 0 | 0 | 3.614066e-07 | -19.20129 | 368.6894
716.55 | 297 | 343.2232 | 523.6384 | -46.22317 | 2.846919e-07 | 0 | 0 | 2.846919e-07 | -46.22317 | 2136.582
716.6 | 366 | 343.2451 | 523.5884 | 22.75494 | 2.239288e-07 | 0 | 0 | 2.239288e-07 | 22.75494 | 517.7874
716.65 | 361 | 343.2669 | 523.5384 | 17.73306 | 1.758735e-07 | 0 | 0 | 1.758735e-07 | 17.73306 | 314.4613
716.7 | 328 | 343.2888 | 523.4884 | -15.28883 | 1.379261e-07 | 0 | 0 | 1.379261e-07 | -15.28883 | 233.7483
716.75 | 349 | 343.3107 | 523.4384 | 5.689286 | 1.080061e-07 | 0 | 0 | 1.080061e-07 | 5.689286 | 32.36797
716.8 | 334 | 343.3326 | 523.3884 | -9.3326 | 8.445119e-08 | 0 | 0 | 8.445119e-08 | -9.3326 | 87.09742
716.85 | 355 | 343.3545 | 523.3384 | 11.64551 | 6.593543e-08 | 0 | 0 | 6.593543e-08 | 11.64551 | 135.618
716.9 | 369 | 343.3764 | 523.2884 | 25.62363 | 5.140289e-08 | 0 | 0 | 5.140289e-08 | 25.62363 | 656.5704
716.95 | 327 | 343.3983 | 523.2384 | -16.39826 | 4.0014e-08 | 0 | 0 | 4.0014e-08 | -16.39826 | 268.9028
717 | 354 | 343.4201 | 523.1884 | 10.57986 | 3.110226e-08 | 0 | 0 | 3.110226e-08 | 10.57986 | 111.9334
717.05 | 330 | 343.442 | 523.1384 | -13.44203 | 2.413947e-08 | 0 | 0 | 2.413947e-08 | -13.44203 | 180.6881
717.1 | 353 | 343.4639 | 523.0884 | 9.536088 | 1.870764e-08 | 0 | 0 | 1.870764e-08 | 9.536088 | 90.93697
717.15 | 350 | 343.4858 | 523.0384 | 6.514202 | 1.447658e-08 | 0 | 0 | 1.447658e-08 | 6.514202 | 42.43483
717.2 | 364 | 343.5077 | 522.9884 | 20.49232 | 1.118584e-08 | 0 | 0 | 1.118584e-08 | 20.49232 | 419.935
717.25 | 332 | 343.5296 | 522.9384 | -11.52957 | 8.630323e-09 | 0 | 0 | 8.630323e-09 | -11.52957 | 132.931
717.3 | 331 | 343.5515 | 522.8884 | -12.55145 | 6.648766e-09 | 0 | 0 | 6.648766e-09 | -12.55145 | 157.539
717.35 | 331 | 343.5733 | 522.8384 | -12.57334 | 5.114588e-09 | 0 | 0 | 5.114588e-09 | -12.57334 | 158.0889
717.4 | 296 | 343.5952 | 522.7884 | -47.59523 | 3.928583e-09 | 0 | 0 | 3.928583e-09 | -47.59523 | 2265.305
717.45 | 372 | 343.6171 | 522.7384 | 28.38289 | 3.013123e-09 | 0 | 0 | 3.013123e-09 | 28.38289 | 805.5884
717.5 | 342 | 343.639 | 522.6884 | -1.638996 | 2.307562e-09 | 0 | 0 | 2.307562e-09 | -1.638996 | 2.686308
717.55 | 323 | 343.6609 | 522.6384 | -20.66088 | 1.764598e-09 | 0 | 0 | 1.764598e-09 | -20.66088 | 426.872
717.6 | 342 | 343.6828 | 522.5884 | -1.682767 | 1.347391e-09 | 0 | 0 | 1.347391e-09 | -1.682767 | 2.831705
717.65 | 309 | 343.7047 | 522.5384 | -34.70465 | 1.0273e-09 | 0 | 0 | 1.0273e-09 | -34.70465 | 1204.413
717.7 | 322 | 343.7265 | 522.4884 | -21.72654 | 7.820893e-10 | 0 | 0 | 7.820893e-10 | -21.72654 | 472.0424
717.75 | 339 | 343.7484 | 522.4384 | -4.748423 | 5.945265e-10 | 0 | 0 | 5.945265e-10 | -4.748423 | 22.54752
717.8 | 330 | 343.7703 | 522.3884 | -13.77031 | 4.512755e-10 | 0 | 0 | 4.512755e-10 | -13.77031 | 189.6214
717.85 | 326 | 343.7922 | 522.3384 | -17.79219 | 3.420329e-10 | 0 | 0 | 3.420329e-10 | -17.79219 | 316.5622
717.9 | 350 | 343.8141 | 522.2884 | 6.18592 | 2.588509e-10 | 0 | 0 | 2.588509e-10 | 6.18592 | 38.26561
717.95 | 309 | 343.836 | 522.2384 | -34.83597 | 1.956083e-10 | 0 | 0 | 1.956083e-10 | -34.83597 | 1213.544
718 | 371 | 343.8579 | 522.1884 | 27.14215 | 1.47598e-10 | 0 | 0 | 1.47598e-10 | 27.14215 | 736.6963
718.05 | 339 | 343.8797 | 522.1384 | -4.879736 | 1.112062e-10 | 0 | 0 | 1.112062e-10 | -4.879736 | 23.81182
718.1 | 326 | 343.9016 | 522.0884 | -17.90162 | 8.366303e-11 | 0 | 0 | 8.366303e-11 | -17.90162 | 320.4681
718.15 | 371 | 343.9235 | 522.0384 | 27.07649 | 6.284832e-11 | 0 | 0 | 6.284832e-11 | 27.07649 | 733.1365
718.2 | 362 | 343.9454 | 521.9884 | 18.05461 | 4.714216e-11 | 0 | 0 | 4.714216e-11 | 18.05461 | 325.9689
718.25 | 358 | 343.9673 | 521.9384 | 14.03272 | 3.530863e-11 | 0 | 0 | 3.530863e-11 | 14.03272 | 196.9173
718.3 | 354 | 343.9892 | 521.8884 | 10.01084 | 2.640632e-11 | 0 | 0 | 2.640632e-11 | 10.01084 | 100.2169
718.35 | 357 | 344.011 | 521.8384 | 12.98895 | 1.971926e-11 | 0 | 0 | 1.971926e-11 | 12.98895 | 168.7129
718.4 | 328 | 344.0329 | 521.7884 | -16.03293 | 1.470378e-11 | 0 | 0 | 1.470378e-11 | -16.03293 | 257.055
718.45 | 355 | 344.0548 | 521.7384 | 10.94518 | 1.09477e-11 | 0 | 0 | 1.09477e-11 | 10.94518 | 119.797
718.5 | 324 | 344.0767 | 521.6884 | -20.07671 | 8.139032e-12 | 0 | 0 | 8.139032e-12 | -20.07671 | 403.0741
718.55 | 331 | 344.0986 | 521.6384 | -13.09859 | 6.041963e-12 | 0 | 0 | 6.041963e-12 | -13.09859 | 171.5731
718.6 | 348 | 344.1205 | 521.5884 | 3.879524 | 4.478567e-12 | 0 | 0 | 4.478567e-12 | 3.879524 | 15.05071
718.65 | 370 | 344.1424 | 521.5384 | 25.85764 | 3.314788e-12 | 0 | 0 | 3.314788e-12 | 25.85764 | 668.6175
718.7 | 319 | 344.1642 | 521.4884 | -25.16425 | 2.449785e-12 | 0 | 0 | 2.449785e-12 | -25.16425 | 633.2393
718.75 | 329 | 344.1861 | 521.4384 | -15.18613 | 1.807823e-12 | 0 | 0 | 1.807823e-12 | -15.18613 | 230.6186
718.8 | 329 | 344.208 | 521.3884 | -15.20802 | 1.332108e-12 | 0 | 0 | 1.332108e-12 | -15.20802 | 231.2838
718.85 | 354 | 344.2299 | 521.3384 | 9.770097 | 9.801191e-13 | 0 | 0 | 9.801191e-13 | 9.770097 | 95.45479
718.9 | 354 | 344.2518 | 521.2884 | 9.748211 | 7.200684e-13 | 0 | 0 | 7.200684e-13 | 9.748211 | 95.02762
718.95 | 378 | 344.2737 | 521.2384 | 33.72633 | 5.282316e-13 | 0 | 0 | 5.282316e-13 | 33.72633 | 1137.465
719 | 360 | 344.2956 | 521.1884 | 15.70444 | 3.869284e-13 | 0 | 0 | 3.869284e-13 | 15.70444 | 246.6294
719.05 | 329 | 344.3174 | 521.1384 | -15.31745 | 2.830039e-13 | 0 | 0 | 2.830039e-13 | -15.31745 | 234.6241
719.1 | 337 | 344.3393 | 521.0884 | -7.339331 | 2.066855e-13 | 0 | 0 | 2.066855e-13 | -7.339331 | 53.86577
719.15 | 365 | 344.3612 | 521.0384 | 20.63878 | 1.507243e-13 | 0 | 0 | 1.507243e-13 | 20.63878 | 425.9594
719.2 | 332 | 344.3831 | 520.9884 | -12.3831 | 1.097519e-13 | 0 | 0 | 1.097519e-13 | -12.3831 | 153.3412
719.25 | 341 | 344.405 | 520.9384 | -3.404987 | 7.979883e-14 | 0 | 0 | 7.979883e-14 | -3.404987 | 11.59394
719.3 | 315 | 344.4269 | 520.8884 | -29.42687 | 5.793442e-14 | 0 | 0 | 5.793442e-14 | -29.42687 | 865.9408
719.35 | 332 | 344.4488 | 520.8384 | -12.44876 | 4.199838e-14 | 0 | 0 | 4.199838e-14 | -12.44876 | 154.9716
719.4 | 378 | 344.4706 | 520.7884 | 33.52936 | 3.040073e-14 | 0 | 0 | 3.040073e-14 | 33.52936 | 1124.218
719.45 | 348 | 344.4925 | 520.7384 | 3.507471 | 2.197309e-14 | 0 | 0 | 2.197309e-14 | 3.507471 | 12.30235
719.5 | 347 | 344.5144 | 520.6884 | 2.485586 | 1.58582e-14 | 0 | 0 | 1.58582e-14 | 2.485586 | 6.178136
719.55 | 358 | 344.5363 | 520.6384 | 13.4637 | 1.142805e-14 | 0 | 0 | 1.142805e-14 | 13.4637 | 181.2712
719.6 | 335 | 344.5582 | 520.5884 | -9.558185 | 8.223305e-15 | 0 | 0 | 8.223305e-15 | -9.558185 | 91.35891
719.65 | 368 | 344.5801 | 520.5384 | 23.41993 | 5.908485e-15 | 0 | 0 | 5.908485e-15 | 23.41993 | 548.4931
719.7 | 354 | 344.602 | 520.4884 | 9.398044 | 4.238981e-15 | 0 | 0 | 4.238981e-15 | 9.398044 | 88.32323
719.75 | 350 | 344.6238 | 520.4384 | 5.376158 | 3.036705e-15 | 0 | 0 | 3.036705e-15 | 5.376158 | 28.90308
719.8 | 321 | 344.6457 | 520.3884 | -23.64573 | 2.172197e-15 | 0 | 0 | 2.172197e-15 | -23.64573 | 559.1204
719.85 | 324 | 344.6676 | 520.3384 | -20.66761 | 1.551499e-15 | 0 | 0 | 1.551499e-15 | -20.66761 | 427.1502
719.9 | 328 | 344.6895 | 520.2884 | -16.6895 | 1.106521e-15 | 0 | 0 | 1.106521e-15 | -16.6895 | 278.5393
719.95 | 354 | 344.7114 | 520.2384 | 9.288617 | 7.879947e-16 | 0 | 0 | 7.879947e-16 | 9.288617 | 86.2784
720 | 358 | 344.7333 | 520.1884 | 13.26673 | 5.603284e-16 | 0 | 0 | 5.603284e-16 | 13.26673 | 176.0062
4
CAE

## Sheet1
DATA
FRR
MW644
2020-03-20
695
720
0.05
501
1
1
5000
319
351
326
326
330
301
343
320
361
343
333
340
334
322
352
333
324
352
325
328
352
302
349
352
346
313
332
335
347
372
323
337
342
341
336
340
340
341
317
339
343
325
323
318
352
321
299
309
319
366
333
365
338
371
345
321
325
311
346
329
325
351
347
328
336
339
316
327
320
319
348
342
315
346
294
346
327
316
340
371
342
336
339
350
347
339
338
295
349
311
352
333
328
328
343
329
343
342
332
333
330
308
342
344
326
315
320
316
310
314
331
310
362
380
344
340
343
340
331
331
337
335
337
344
350
359
383
304
341
297
326
330
318
333
341
307
372
359
352
327
343
332
306
331
317
317
336
356
330
328
340
316
324
339
346
343
355
320
333
359
336
374
323
340
328
337
316
324
322
358
317
330
362
324
345
340
315
312
356
339
361
369
307
322
354
316
345
366
359
351
336
337
320
334
362
377
347
322
333
361
381
359
333
285
333
346
369
362
359
312
363
360
332
370
331
342
328
335
358
337
315
357
340
391
356
335
362
351
341
345
365
370
378
334
347
357
370
366
351
359
377
369
392
358
395
374
393
406
357
363
391
365
400
386
378
385
372
388
409
376
367
405
357
418
389
387
403
412
401
410
391
414
413
390
396
416
397
431
411
376
379
372
430
382
407
411
364
372
353
366
366
417
373
380
410
363
367
345
378
345
360
344
363
362
397
359
351
382
327
348
366
367
360
366
354
355
353
324
357
363
314
355
364
366
316
396
344
342
357
363
355
326
378
349
363
361
383
366
320
352
352
353
334
313
377
336
365
333
344
349
359
315
352
352
317
294
328
313
375
356
339
320
349
368
341
310
336
364
351
335
333
345
362
316
339
359
343
331
331
322
333
316
345
333
329
323
290
316
344
321
330
321
340
334
326
349
305
327
340
320
340
332
337
332
356
336
359
339
366
338
341
329
354
366
336
349
333
352
362
330
323
345
317
366
352
335
332
323
339
354
324
297
366
361
328
349
334
355
369
327
354
330
353
350
364
332
331
331
296
372
342
323
342
309
322
339
330
326
350
309
371
339
326
371
362
358
354
357
328
355
324
331
348
370
319
329
329
354
354
378
360
329
337
365
332
341
315
332
378
348
347
358
335
368
354
350
321
324
328
354
358
4
CAE