## B169_B170_B026_B028
Binding envelope area
Sample | C | O | Pd | N | Cl
B169 | 1986.02 | 1102.715 | 1354.792 | 649.5404 | 194.2888
B170 | 2749.912 | 277.3996 | 0 | 1217.85 | 0
B026 | 1763.934 | 1680.804 | 917.7256 | 440.9176 | 473.4374
B028 | 1744.201 | 1132.234 | 1116.3 | 453.483 | 381.8141
Sensitivity Factors
| C | O | Pd | N | Cl
| 1 | 0.35 | 0.059 | 0.7 | 0.37
| 1 | 0.35 | 0.059 | 0.7 | 0.37
Normalised Area
Sample | C | O | Pd | N | Cl | Total
B169 | 1986.02 | 385.9502 | 79.93273 | 454.6783 | 71.88684 | 2978.468
B170 | 2749.912 | 97.08987 | 0 | 852.495 | 0 | 3699.497
B026 | 1763.934 | 588.2814 | 54.14581 | 308.6423 | 175.1718 | 2890.175
B028 | 1744.201 | 396.282 | 65.86169 | 317.4381 | 141.2712 | 2665.054
Percentage Composition
Sample | C | O | Pd | N | Cl
B169 | 66.67925 | 12.95801 | 2.683686 | 15.26551 | 2.413551
B170 | 74.33205 | 2.624408 | 0 | 23.04354 | 0
B026 | 61.03207 | 20.35453 | 1.873444 | 10.67902 | 6.060943
B028 | 65.44712 | 14.86957 | 2.471307 | 11.91113 | 5.300875

## B183_B149
Binding envelope area
Sample | C | O | Pd | N | Cl
B183 | 3303.152 | 224.1754 | 0 | 1583.461 | 0
B149 | 1812.875 | 246.4347 | 0 | 826.7493 | 0
Sensitivity Factors
| C | O | Pd | N | Cl
| 1 | 0.35 | 0.059 | 0.7 | 0.37
Normalised Area
Sample | C | O | Pd | N | Cl | Total
B183 | 3303.152 | 78.46138 | 0 | 1108.423 | 0 | 4490.036
B149 | 1812.875 | 86.25215 | 0 | 578.7245 | 0 | 2477.852
Percentage Composition
Sample | C | O | Pd | N | Cl
B183 | 73.56627 | 1.747455 | 0 | 24.68628 | 0
B149 | 73.16318 | 3.480924 | 0 | 23.3559 | 0

## A980
Binding envelope area
Sample | C | O | Pd | N | Cl
A980 | 2194.51 | 465.9074 | 0 | 0 | 0
Sensitivity Factors
| C | O | Pd | N | Cl
| 1 | 0.35 | 0.059 | 0.7 | 0.37
Normalised Area
Sample | C | O | Pd | N | Cl | Total
A980 | 2194.51 | 163.0676 | 0 | 0 | 0 | 2357.578
| 0 | 0 | 0 | 0 | 0 | 0
Percentage Composition
Sample | C | O | Pd | N | Cl
A980 | 93.08326 | 6.916743 | 0 | 0 | 0

## Table 1
Pd seeded allylimidazole cloth | [7 empty] | Allylimidazole cloth
|  | C | N | O | PD | CL | total |  | C | O | Pd | N | Cl
| B026 | 61.03207 | 10.67902 | 20.35453 | 1.873444 | 6.060943 |  | B170 | 73.83649 | 2.607587 | 0 | 23.04354 | 0
| B028 | 65.44712 | 11.91113 | 14.86957 | 2.471307 | 5.300875 |  |  | C | N | O | PD | CL
[8 empty] | B149 | 73.16318 | 23.3559 | 3.480924 | 0 | 0
|  | C | O | Pd | N | Cl |  |  | C | N | O | Pd | Cl
| B169 | 66.67925 | 12.95801 | 2.683686 | 15.26551 | 2.413551 |  | B183 | 73.56627 | 24.68628 | 1.747455 | 0 | 0
| C | N | O | PD | CL |  |  |  | C | N | O | PD | CL
Average % comp | 64.38615 | 12.61855 | 16.0607 | 2.342813 | 4.591789 |  |  | Average % comp | 73.52198 | 23.69524 | 2.611989 | 0 | 0
errors | 2.969327 | 2.373669 | 3.839429 | 0.4201263 | 1.92431 |  |  | errors | 0.3388346 | 0.8723598 | 0.866743 | 0 | 0
Untreated cloth exposed to Pd solution
Sample | C | O | Pd | N | Cl
A980 | 93.08326 | 6.916743 | 0 | 0 | 0