## Suzuki
Catalyst | Haloarenes | Temp. (K) | Time (h) | Conv. | Product Sel. (%)
|  |  |  | (%) |  | average conversions |  |  | TOF | error
MW348 | Iodo benzene | 343 | 0.5 | 99 | 100 | Iodo | 99 | 1 | 1980 | 20
MW345 | Iodo benzene | 343 | 0.5 | 99 | 100 | Catalyst loading / mmol |  | 0.0005
MW346 | Iodo benzene | 343 | 0.5 | 99 | 100 | Haloarene / mmol |  | 0.5

## Heck
Catalyst | Haloarenes | Temp. (K) | Time (h) | Conv. | Product Sel. (%)
|  |  |  | (%) |  | Average Conv | error | Average selec. | error | TOF | error
MW348 | Iodo benzene | 413 | 6 | 76 | 93 | 82 | 6.557439 | 93.33333 | 0.5773503 | 1640 | 131.1488
MW345 | Iodo benzene | 413 | 6 | 89 | 94
MW346 | Iodo benzene | 413 | 6 | 81 | 93 | Catalyst loading / mmol |  | 0.0005
[6 empty] | Haloarene / mmol |  | 0.5
[6 empty] | Reaction time / h |  | 0.5

## Sonogashira
Catalyst | Haloarenes | Temp. (K) | Time (h) | Conv. | Product Sel. (%)
|  |  |  | (%) |  | Average Conv | error | Average selec. | error | TOF | error
MW348 | Iodo benzene | 343 | 12 | 45 | 99 | 54 | 2.762178 | 99 | 0 | 45 | 2.301815
MW345 | Iodo benzene | 343 | 12 | 65 | 99
MW346 | Iodo benzene | 343 | 12 | 52 | 99 | Catalyst loading / mmol |  | 0.0005
[6 empty] | Haloarene / mmol |  | 0.5
[6 empty] | Reaction time / h |  | 12

## Coupling data table
Coupling Reaction | Reagent 1 | Reagent 2 | Time | Solvent | Temperature | % Yield | % Selectivity | TOF h^-1
Sonogashira | Iodobenzene | Phenylacetylene | 12 h | Ethanol : water | 343 K | 54 ± 3 | 99 ± 1 | 1980 ± 20
Mizoroki-Heck | Iodobenzene | Phenylethylene | 30 min | Acetonitrile | 413 K | 82 ± 7 | 93 ± 1 | 1640 ± 131
Suzuki-Miyaura | Iodobenzene | Phenylboronic acid | 30 min | Ethanol : water | 343 K | 99 ± 1 | >99 | 45 ± 2

## Pd loading
| Pd loading | 0.68 | wt% | (11/02/15_b (151341) Medac)
| Cloth masses / mg | Pd loading / ug | Pd loading / umol
MW345 | 7 | 47.6 | 0.4472843
MW345 | 6 | 40.8 | 0.3833866
MW345 | 13 | 88.4 | 0.8306709
MW345 | 7.6 | 51.68 | 0.485623
MW345 | 5.9 | 40.12 | 0.3769968
Average | 7.9 | 53.72 | 0.5047923
STDEV | 2.627546 | 17.86732 | 0.1678943