## Stress sweep
1.5wt% G' |  | 1.5wt% G'' |  | 0.75wt% G' |  | 0.75wt% G'' |  | 1wt% G' |  | 1wt% G'' |  | 2wt% G' |  | 2wt% G''
Oscillation stress | G' and G'' | Oscillation stress | G' and G'' | Oscillation stress | G' and G'' | Oscillation stress | G' and G'' | Oscillation stress | G' and G'' | Oscillation stress | G' and G'' | Oscillation stress | G' and G'' | Oscillation stress | G' and G''
Pa | Pa | Pa | Pa | Pa | Pa | Pa | Pa | Pa | Pa | Pa | Pa | Pa | Pa | Pa | Pa
0.1 | 175800 | 0.1 | 29750 | 0.1 | 83140 | 0.1 | 14710 | 0.1 | 78380 | 0.1 | 18120 | 0.1 | 177900 | 0.1 | 33630
0.1259 | 162800 | 0.1259 | 25430 | 0.1259 | 75610 | 0.1259 | 14650 | 0.1259 | 93020 | 0.1259 | 24510 | 0.1259 | 166900 | 0.1259 | 47400
0.1585 | 169000 | 0.1585 | 22840 | 0.1585 | 76640 | 0.1585 | 17890 | 0.1585 | 87330 | 0.1585 | 15530 | 0.1585 | 169700 | 0.1585 | 29020
0.1995 | 175000 | 0.1995 | 36740 | 0.1995 | 78760 | 0.1995 | 12380 | 0.1995 | 90980 | 0.1995 | 16720 | 0.1995 | 171300 | 0.1995 | 27140
0.2512 | 164300 | 0.2512 | 35030 | 0.2512 | 75490 | 0.2512 | 13960 | 0.2512 | 86020 | 0.2512 | 17780 | 0.2512 | 170400 | 0.2512 | 30610
0.3162 | 168300 | 0.3162 | 36020 | 0.3162 | 76010 | 0.3162 | 15090 | 0.3162 | 90240 | 0.3162 | 18660 | 0.3162 | 173100 | 0.3162 | 30310
0.3981 | 167700 | 0.3981 | 29760 | 0.3981 | 72350 | 0.3981 | 16470 | 0.3981 | 91710 | 0.3981 | 18300 | 0.3981 | 178400 | 0.3981 | 28870
0.5012 | 167900 | 0.5012 | 29870 | 0.5012 | 74270 | 0.5012 | 15820 | 0.5012 | 87020 | 0.5012 | 18670 | 0.5012 | 173300 | 0.5012 | 28230
0.631 | 165900 | 0.631 | 29400 | 0.631 | 61240 | 0.631 | 22140 | 0.631 | 90390 | 0.631 | 18800 | 0.631 | 167200 | 0.631 | 27220
0.7943 | 164400 | 0.7943 | 31660 | 0.7943 | 76230 | 0.7943 | 15540 | 0.7943 | 90540 | 0.7943 | 19630 | 0.7943 | 175800 | 0.7943 | 33260
1 | 164700 | 1 | 30810 | 1 | 75260 | 1 | 15740 | 1 | 89130 | 1 | 18980 | 1 | 175600 | 1 | 32470
1.259 | 165400 | 1.259 | 33320 | 1.259 | 74100 | 1.259 | 15080 | 1.259 | 88490 | 1.259 | 18800 | 1.259 | 170000 | 1.259 | 31540
1.585 | 162600 | 1.585 | 31890 | 1.585 | 71290 | 1.585 | 16640 | 1.585 | 87290 | 1.585 | 18850 | 1.585 | 170700 | 1.585 | 32610
1.995 | 160600 | 1.995 | 31980 | 1.995 | 64420 | 1.995 | 16420 | 1.995 | 85210 | 1.995 | 19080 | 1.995 | 166900 | 1.995 | 31960
2.512 | 157800 | 2.512 | 31740 | 2.512 | 67060 | 2.512 | 17550 | 2.512 | 79290 | 2.512 | 18790 | 2.512 | 164500 | 2.512 | 32400
3.162 | 155100 | 3.162 | 32000 | 3.162 | 64980 | 3.162 | 16770 | 3.162 | 76650 | 3.162 | 18400 | 3.162 | 160000 | 3.162 | 33100
3.981 | 151100 | 3.981 | 32400 | 3.981 | 61900 | 3.981 | 17110 | 3.981 | 76770 | 3.981 | 19530 | 3.981 | 155400 | 3.981 | 32630
5.012 | 145600 | 5.012 | 32690 | 5.012 | 59100 | 5.012 | 17130 | 5.012 | 69340 | 5.012 | 17950 | 5.012 | 148100 | 5.012 | 32350
6.31 | 140000 | 6.31 | 33070 | 6.31 | 54880 | 6.31 | 16790 | 6.31 | 66590 | 6.31 | 17910 | 6.31 | 143200 | 6.31 | 32330
7.943 | 133600 | 7.943 | 32770 | 7.943 | 49480 | 7.943 | 16110 | 7.943 | 64710 | 7.943 | 18710 | 7.943 | 135000 | 7.943 | 31540
10 | 125100 | 10 | 32370 | 10 | 45070 | 10 | 15420 | 10 | 60030 | 10 | 18210 | 10 | 127500 | 10 | 31440
12.59 | 116700 | 12.59 | 32220 | 12.59 | 40300 | 12.59 | 14360 | 12.59 | 54130 | 12.59 | 17310 | 12.59 | 118100 | 12.59 | 30230
15.85 | 107000 | 15.85 | 31440 | 15.85 | 35280 | 15.85 | 13040 | 15.85 | 48270 | 15.85 | 15990 | 15.85 | 105800 | 15.85 | 28950
19.95 | 96800 | 19.95 | 30020 | 19.95 | 30320 | 19.95 | 11410 | 19.95 | 41870 | 19.95 | 14450 | 19.95 | 98640 | 19.95 | 27820
25.12 | 86330 | 25.12 | 28580 | 25.12 | 25170 | 25.12 | 9723 | 25.12 | 35400 | 25.12 | 12650 | 25.12 | 88520 | 25.12 | 26080
31.62 | 75440 | 31.62 | 26290 | 31.62 | 20460 | 31.62 | 8112 | 31.62 | 29320 | 31.62 | 10790 | 31.62 | 78360 | 31.62 | 24010
39.81 | 65440 | 39.81 | 23950 | 39.81 | 15640 | 39.81 | 6519 | 39.81 | 23300 | 39.81 | 8841 | 39.81 | 67920 | 39.81 | 21670
50.12 | 55500 | 50.12 | 21270 | 50.12 | 11150 | 50.12 | 4998 | 50.12 | 17820 | 50.12 | 7039 | 50.12 | 58100 | 50.12 | 19200
63.1 | 45920 | 63.1 | 18460 | 63.1 | 7198 | 63.1 | 3601 | 63.1 | 12760 | 63.1 | 5360 | 63.1 | 48390 | 63.1 | 16620
79.43 | 37000 | 79.43 | 15700 | 79.43 | 4232 | 79.43 | 2483 | 79.43 | 8514 | 79.43 | 3908 | 79.43 | 39130 | 79.43 | 14010
100 | 29260 | 100 | 13150 | 100 | 2301 | 100 | 1626 | 100 | 5073 | 100 | 2622 | 100 | 30400 | 100 | 11440
125.9 | 22340 | 125.9 | 10790 | 125.9 | 1052 | 125.9 | 950.5 | 125.9 | 2378 | 125.9 | 1449 | 125.9 | 22570 | 125.9 | 9002
158.5 | 16140 | 158.5 | 8467 | 158.5 | 118.2 | 158.5 | 471.1 | 158.5 | 1.87 | 158.5 | 81.45 | 158.5 | 16320 | 158.5 | 6990
199.5 | 10910 | 199.5 | 6299 | 199.5 | 28.69 | 199.5 | 270.4 | 199.5 | 0.4062 | 199.5 | 28.74 | 199.5 | 11110 | 199.5 | 5159
251.2 | 6961 | 251.2 | 4428 | 251.2 | 6.79 | 251.2 | 63.96 | 251.2 | 0.2538 | 251.2 | 16.74 | 251.2 | 6581 | 251.2 | 3373
316.2 | 3511 | 316.2 | 2465 |  |  |  |  | 316.2 | -0.1459 | 316.2 | 9.673

## Frequency sweep
1.5wt% G' |  | 1.5wt% G'' |  | 0.75wt% G' |  | 0.75wt% G'' |  | 1wt% G' |  | 1wt% G'' |  | 2wt% G' |  | 2wt% G''
Angular frequency | G' and G'' | Angular frequency | G' and G'' | Angular frequency | G' and G'' | Angular frequency | G' and G'' | Angular frequency | G' and G'' | Angular frequency | G' and G'' | Angular frequency | G' and G'' | Angular frequency | G' and G''
rad/s | Pa | rad/s | Pa | rad/s | Pa | rad/s | Pa | rad/s | Pa | rad/s | Pa | rad/s | Pa | rad/s | Pa
0.1 | 38150 | 0.1 | 30250 | 0.1 | 10230 | 0.1 | 8809 | 0.1 | 18220 | 0.1 | 12960 | 0.1 | 47300 | 0.1 | 29640
0.1259 | 47440 | 0.1259 | 30890 | 0.1259 | 12330 | 0.1259 | 10060 | 0.1259 | 21050 | 0.1259 | 14030 | 0.1259 | 53770 | 0.1259 | 32460
0.1585 | 56860 | 0.1585 | 34150 | 0.1585 | 14610 | 0.1585 | 11010 | 0.1585 | 23370 | 0.1585 | 15080 | 0.1585 | 61160 | 0.1585 | 34260
0.1995 | 62730 | 0.1995 | 36940 | 0.1995 | 16330 | 0.1995 | 11880 | 0.1995 | 25420 | 0.1995 | 15620 | 0.1995 | 67040 | 0.1995 | 35270
0.2512 | 70850 | 0.2512 | 38770 | 0.2512 | 18410 | 0.2512 | 12690 | 0.2512 | 28500 | 0.2512 | 16610 | 0.2512 | 71760 | 0.2512 | 36230
0.3163 | 76840 | 0.3163 | 39760 | 0.3163 | 20110 | 0.3163 | 13580 | 0.3163 | 30860 | 0.3163 | 17230 | 0.3163 | 76710 | 0.3163 | 36320
0.3982 | 81590 | 0.3982 | 41770 | 0.3982 | 22080 | 0.3982 | 13870 | 0.3982 | 32640 | 0.3982 | 17520 | 0.3982 | 81860 | 0.3982 | 37310
0.5013 | 89080 | 0.5013 | 43370 | 0.5013 | 23990 | 0.5013 | 14110 | 0.5013 | 35310 | 0.5013 | 18230 | 0.5013 | 87050 | 0.5013 | 37610
0.631 | 94150 | 0.631 | 42840 | 0.631 | 25680 | 0.631 | 14710 | 0.631 | 37330 | 0.631 | 18130 | 0.631 | 91370 | 0.631 | 37020
0.7944 | 99090 | 0.7944 | 42550 | 0.7944 | 27380 | 0.7944 | 14890 | 0.7944 | 39690 | 0.7944 | 18990 | 0.7944 | 96220 | 0.7944 | 37310
1 | 105800 | 1 | 42760 | 1 | 29690 | 1 | 15030 | 1 | 42070 | 1 | 18750 | 1 | 101000 | 1 | 37400
1.259 | 111200 | 1.259 | 42950 | 1.259 | 30520 | 1.259 | 15130 | 1.259 | 43180 | 1.259 | 19410 | 1.259 | 104900 | 1.259 | 36780
1.586 | 116500 | 1.586 | 42370 | 1.586 | 32620 | 1.586 | 15650 | 1.586 | 44910 | 1.586 | 18710 | 1.586 | 109100 | 1.586 | 36150
1.995 | 120000 | 1.995 | 43090 | 1.995 | 33870 | 1.995 | 15630 | 1.995 | 46810 | 1.995 | 18470 | 1.995 | 111700 | 1.995 | 35320
2.512 | 126100 | 2.512 | 41610 | 2.512 | 35820 | 2.512 | 15590 | 2.512 | 50890 | 2.512 | 18830 | 2.512 | 116000 | 2.512 | 35860
3.163 | 130100 | 3.163 | 40280 | 3.163 | 37600 | 3.163 | 15480 | 3.163 | 52500 | 3.163 | 18580 | 3.163 | 119800 | 3.163 | 34500
3.98 | 134500 | 3.98 | 39370 | 3.98 | 38680 | 3.98 | 15260 | 3.98 | 53600 | 3.98 | 18220 | 3.98 | 123000 | 3.98 | 33830
5.011 | 138400 | 5.011 | 38450 | 5.011 | 40380 | 5.011 | 15390 | 5.011 | 55880 | 5.011 | 18500 | 5.011 | 124500 | 5.011 | 33630
6.309 | 142100 | 6.309 | 37610 | 6.309 | 41570 | 6.309 | 15120 | 6.309 | 57020 | 6.309 | 18290 | 6.309 | 128300 | 6.309 | 33190
7.943 | 144900 | 7.943 | 37070 | 7.943 | 42550 | 7.943 | 15320 | 7.943 | 58520 | 7.943 | 17780 | 7.943 | 130900 | 7.943 | 32400
10 | 149300 | 10 | 36630 | 10 | 43810 | 10 | 15120 | 10 | 60340 | 10 | 17970 | 10 | 133100 | 10 | 32530
12.59 | 151100 | 12.59 | 36280 | 12.59 | 44760 | 12.59 | 14900 | 12.59 | 62140 | 12.59 | 18010 | 12.59 | 135500 | 12.59 | 32440
15.84 | 154900 | 15.84 | 36040 | 15.84 | 45640 | 15.84 | 15140 | 15.84 | 63210 | 15.84 | 17870 | 15.84 | 137700 | 15.84 | 32590
19.95 | 157900 | 19.95 | 35720 | 19.95 | 46570 | 19.95 | 14910 | 19.95 | 64380 | 19.95 | 18030 | 19.95 | 139800 | 19.95 | 33340
25.12 | 160700 | 25.12 | 35820 | 25.12 | 47630 | 25.12 | 14920 | 25.12 | 65260 | 25.12 | 17800 | 25.12 | 142100 | 25.12 | 34050
31.63 | 161900 | 31.63 | 35780 | 31.63 | 48400 | 31.63 | 14920 | 31.63 | 66900 | 31.63 | 17950 | 31.63 | 144600 | 31.63 | 34960
39.81 | 165100 | 39.81 | 36370 | 39.81 | 49000 | 39.81 | 15050 | 39.81 | 67870 | 39.81 | 18040 | 39.81 | 147000 | 39.81 | 36290
50.11 | 167100 | 50.11 | 37610 | 50.11 | 49300 | 50.11 | 15030 | 50.11 | 68960 | 50.11 | 18030 | 50.11 | 149900 | 50.11 | 37750
63.09 | 172200 | 63.09 | 36950 | 63.09 | 50000 | 63.09 | 15130 | 63.09 | 69670 | 63.09 | 18160 | 63.09 | 152800 | 63.09 | 40410
79.43 | 169400 | 79.43 | 43710 | 79.43 | 49310 | 79.43 | 14080 | 79.43 | 70140 | 79.43 | 20700 | 79.43 | 156700 | 79.43 | 37880
100 | 178700 | 100 | 40290 | 100 | 48280 | 100 | 15280 | 100 | 70630 | 100 | 18660 | 100 | 157800 | 100 | 42730