## Tabelle1
All with corrected values
Removal
| Starting conc | VSB-C2 |  | VSB-C4 |  | VSB-C5 | AVERAGE | +- |  |  | # | conc
| 20 ppm | 0.7969553 | 0.7718945 | 0.6301246 | 0.8499453 | 0.8545887 | 0.7807017 | 0.09119919 | 78.07017 | 9.119919 | 1 | 20
| 6 ppm | 0.9716971 | 0.9229933 | 0.9357926 | 0.9666742 | 0.9374108 | 0.9469136 | 0.02115929 | 94.69136 | 2.115929 | 2 | 6
| 2 ppm | 1 | 1 | 1 | 0.9167162 | 0.9998977 | 0.9833228 | 0.03723425 | 98.33228 | 3.723425 | 3 | 2
| 0.6 ppm | 1 | 1 | 1 | 1 | 0.9781229 | 0.9956246 | 0.00978375 | 99.56246 | 0.978375 | 4 | 0.6
| 0.2 ppm | 1 | 1 | 1 | 1 | 1 | 1 | 0 | 100 | 0 | 5 | 0.2
| 0.06 ppm | 1 | 1 | 1 | 1 | 1 | 1 | 0 | 100 | 0 | 6 | 0.06
Cloth masses / g
|  | VSB-C2 |  | VSB-C4 |  | VSB-C5 | AVERAGE | +-
| 20 ppm | 0.0309 | 0.0288 | 0.032 | 0.0304 | 0.0296 | 0.03034 | 0.001223928
| 6 ppm | 0.0297 | 0.0299 | 0.0315 | 0.0292 | 0.0284 | 0.02974 | 0.00114149
| 2 ppm | 0.0297 | 0.0289 | 0.0301 | 0.0295 | 0.0274 | 0.02912 | 0.001054514
| 0.6 ppm | 0.0329 | 0.0292 | 0.031 | 0.03 | 0.0315 | 0.03092 | 0.001420211
| 0.2 ppm | 0.0324 | 0.0297 | 0.0282 | 0.0262 | 0.0285 | 0.029 | 0.002279254
| 0.06 ppm | 0.0303 | 0.0284 | 0.0313 | 0.028 | 0.0308 | 0.02976 | 0.00147411
Cr uptake / µg
|  | VSB-C2 |  | VSB-C4 |  | VSB-C5 | AVERAGE | +-
| 20 ppm | 83.85168 | 81.21492 | 66.29859 | 89.42703 | 89.91559 | 82.14156 | 9.595526
6 ppm
2 ppm
0.6 ppm
0.2 ppm
0.06 ppm
µg Cr / g cloth
|  | VSB-C2 |  | VSB-C4 |  | VSB-C5 | AVERAGE | +-
| 20 ppm | 2.713647 | 2.819962 | 2.071831 | 2.941679 | 3.037689 | 2.716961 | 0.3808469
6 ppm
2 ppm
0.6 ppm
0.2 ppm
0.06 ppm

## control
Cr(VI) removal
Conc | tBu-Calix | DMAM-Calix | DMAM-Phenol |  |  | tBu-Calix |  | DMAM-Calix |  | DMAM-Phenol
6 ppm | 0.002531064 | 0.9469136 | 0.956983 |  | 0.6 | 0.2531064 | 1 | 94.69136 | 1.4 | 95.6983
2 ppm | 0.0007084285 | 0.9833228 | 0.9522649 |  | 2.1 | 0.07084285 | 2.5 | 98.33228 | 2.9 | 95.22649
[5 empty] | Plot molecules on x axis: |  | Cr(VI) removal |  | Cr(VI) removal
[5 empty] | compound | no. | 2 ppm | no. | 6 ppm
[5 empty] | DMAM-Calix | 1.2 | 98.33228 | 0.8 | 94.69136
[5 empty] | DMAM-Phenol | 2.2 | 95.22649 | 1.8 | 95.6983
[5 empty] | tBu-Calix | 3.2 | 0.07084285 | 2.8 | 0.2531064
Final plotting with errors!
| 2 ppm |  |  | 6ppm
compound | no. | average | error | no. | average | error
VBC | 1.2 | 1.125589 | 1.402531 | 0.8 | 0.6585494 | 0.1238565
DMAM-Calix | 2.2 | 98.33228 | 3.723425 | 1.8 | 94.69136 | 2.115929
DMAM-Phenol | 3.2 | 93.8176 | 1.992465 | 2.8 | 91.26718 | 6.266554
tBu-Calix | 4.2 | 0 | 0.1427823 | 3.8 | 0 | 0.04736761
UV-Vis | 2ppm |  | 6ppm
| #1 | #2 | #1 | #2
VBC | 180629 | 180629 | 180629 | 180629
DMAM-Calix | same as big filt table
DMAM-Phenol | 181029 | 190405 | 181029 | 190405
tBu-Calix | 181029 | 190405 | 181029 | 190405