## Tabelle1
[11 empty] | K2Cr2O7 | 294.185 | Sample | UV-Vis |  | ICP-OES |  | Difference
Sample | abs 339 | K2Cr2O7 / mg/ml | Cr(VI) / mg/L | change | cloth mass | abs corr | K2Cr2O7 / mg/ml | Cr(VI) / mg/L | change |  | Cr | 51.9961 |  | Cr(VI) concentration / mg L | Cr(VI) concentration change | Cr(VI) concentration / mg L | Cr(VI) concentration change
conc1 | 0.5705603361 | 0.05952886 | 21.04301 |  |  | 0.5705603361 | 0.05952886 | 21.04301 |  |  | K | 39.0983 | 20 ppm | 21.71185
c1a | 0.1190076694 | 0.01241655 | 4.389158 | -79.14% | 0.0309 | 0.115604 | 0.01206143 | 4.263624 | -79.74% |  |  |  | Filt. Brown | 20.54773 | 79.74%
c1b | 0.1330916882 | 0.01388599 | 4.908595 | -76.67% | 0.0288 | 0.129688 | 0.01353087 | 4.783061 | -77.27% |  |  |  | Filt. White | 20.50336 | 77.27%
conc2 | 0.1718501598 | 0.01792982 | 6.338058 |  |  | 0.1718501598 | 0.01792982 | 6.338058 |  |  |  |  | 6 ppm | 6.522182
c2a | 0.00789961312 | 0.0008241985 | 0.291348 | -95.4% | 0.0297 | 0.004495894653 | 0.0004690748 | 0.1658144 | -97.38% |  |  |  | Filt. Brown | 5.470354 | 97.38%
c2b | 0.01628980041 | 0.001699581 | 0.6007891 | -90.52% | 0.0299 | 0.01288608 | 0.001344457 | 0.4752555 | -92.5% | ICP-OES |  |  | Filt. White | 5.498605 | 92.5%
conc3 | 0.05822667107 | 0.006075024 | 2.147475 |  |  | 0.05822667107 | 0.006075024 | 2.147475 |  | Cr(VI) / mg/L |  |  | 2 ppm | 2.204253
c3a | 0.002427497879 | 0.0002532707 | 0.08952928 | -95.83% | 0.0297 | -0.000976220588 | -0.000101853 | -0.03600429 | -101.7% | 0.085 |  |  | Filt. Brown | 1.868134 | 101.7%
c3b | 0.002893339377 | 0.0003018738 | 0.1067101 | -95.03% | 0.0289 | -0.00051037909 | -5.324991e-05 | -0.01882345 | -100.9% | 0.07 |  |  | Filt. White | 1.812034 | 100.9%
conc4 | 0.01807611063 | 0.001885954 | 0.6666705 |  |  | 0.01807611063 | 0.001885954 | 0.6666705 |  | 0.635 |  |  | 600 ppb | 0.6860565 |  | 0.696 |  | 1.449%
c4a | 0.002933341777 | 0.0003060474 | 0.1081855 | -83.77% | 0.0329 | -0.00047037669 | -4.90763e-05 | -0.0173481 | -102.6% | 0.085 | -86.61% |  | Filt. Brown | 0.4489811 | 102.6% | 0.454 | 86.61% | 1.118%
c4b | 0.002161047654 | 0.0002254708 | 0.07970225 | -88.04% | 0.0292 | -0.001242670813 | -0.0001296529 | -0.04583132 | -106.9% | 0.07 | -88.98% |  | Filt. White | 0.4878372 | 106.9% | 0.483 | 88.98% | -0.9916%
conc5 | 0.006183655467 | 0.0006451657 | 0.2280613 |  |  | 0.006183655467 | 0.0006451657 | 0.2280613 |  | 0.25 |  |  | 200 ppb | 0.2586104 |  | 0.216 |  | -16.48%
c5a | 0.00249372609 | 0.0002601805 | 0.09197187 | -59.67% | 0.0324 | -0.000909992377 | -9.494318e-05 | -0.0335617 | -114.7% | 0.09 | -64% |  | Filt. Brown | 0.04986543 | 114.7% | 0.021 | 64% | -57.89%
c5b | 0.003015573137 | 0.0003146269 | 0.1112183 | -51.23% | 0.0297 | -0.00038814533 | -4.049677e-05 | -0.01431531 | -106.3% | 0.07 | -72% |  | Filt. White | 0.05208274 | 106.3% | 0.03 | 72% | -42.4%
conc6 | 0.002581264591 | 0.0002693138 | 0.0952004 |  |  | 0.002581264591 | 0.0002693138 | 0.0952004 |  | 0.125 |  |  | 60 ppb | 0.08743457 |  | 0.064 |  | -26.8%
c6a | 0.001736506703 | 0.0001811768 | 0.06404463 | -32.73% | 0.0304 | -0.001667211764 | -0.0001739469 | -0.06148894 | -164.6% | 0.075 |  |  | Filt. Brown | 0.006989358 | 164.6% | < 0.01 | > 84%
c6b | 0.001866318635 | 0.0001947206 | 0.06883226 | -27.7% | 0.0284 | -0.001537399832 | -0.0001604031 | -0.05670131 | -159.6% | 0.095 |  |  | Filt. White | 0.006703022 | 159.6% | < 0.01 | > 84%
wb | 0.003383525182 |  | Av abs per g: |  | 0.034 |  |  |  |  | 0.064
ww | 0.003423911752 |  | 0.1022138 |  | 0.0326 |  |  |  |  | 0.01 | -84.38%
[10 empty] | 0.01 | -84.38%
abs corr via cloth mass
Sample | Starting conc Cr(VI) mg/L | Cr(VI) uptake /ug |  |  | conc1 | 0.5705603361 | 0.05952886 | 21.04301 |  | uptake/µg
c1b | 20 | 83.26925 |  |  | c1a | 0.1158493 | 0.01208702 | 4.272672 | -79.7% | 83.85168
c1w | 20 | 80.67207 |  |  | c1b | 0.1301479 | 0.01357886 | 4.800025 | -77.19% | 81.21492
c2b | 6 | 30.23355 |  |  | conc2 | 0.1718501598 | 0.01792982 | 6.338058
c2w | 6 | 28.68634 |  |  | c2a | 0.004863864217 | 0.0005074666 | 0.1793856 | -97.17%
c3b | 2 | 10.28973 |  |  | c2b | 0.01323361 | 0.001380716 | 0.4880727 | -92.3%
c3w | 2 | 10.20383 |  |  | conc3 | 0.05822667107 | 0.006075024 | 2.147475
c4b | 0.6 | 2.75 |  |  | c3a | -0.000608251024 | -6.346128e-05 | -0.02243309 | -101%
c4w | 0.6 | 2.825 |  |  | c3b | -6.063851e-05 | -6.326661e-06 | -0.002236427 | -100.1%
c5b | 0.2 | 0.8 |  |  | conc4 | 0.01807611063 | 0.001885954 | 0.6666705
c5w | 0.2 | 0.9 |  |  | c4a | -0.0004294912 | -4.481055e-05 | -0.01584019 | -102.4%
c6b | 0.6 | 0.575 |  |  | c4b | -0.0008235944 | -8.592892e-05 | -0.03037523 | -104.6%
c6w | 0.6 | 0.575 |  |  | conc5 | 0.006183655467 | 0.0006451657 | 0.2280613
[5 empty] | c5a | -0.000817999986 | -8.534524e-05 | -0.0301689 | -113.2%
[5 empty] | c5b | -2.017577e-05 | -2.105019e-06 | -0.0007441085 | -100.3%
[5 empty] | conc6 | 0.002581264591 | 0.0002693138 | 0.0952004
[5 empty] | c6a | -0.001370792 | -0.0001430202 | -0.05055659 | -153.1%
[5 empty] | c6b | -0.001036552 | -0.0001081477 | -0.0382294 | -140.2%