## Tabelle1
[11 empty] | K2Cr2O7 | 294.185 | Sample | UV-Vis |  | ICP-OES |  | Difference
Sample | abs 339 | K2Cr2O7 / mg/ml | Cr(VI) / mg/L | change | cloth mass | abs corr | K2Cr2O7 / mg/ml | Cr(VI) / mg/L | change |  | Cr | 51.9961 |  | Cr(VI) concentration / mg L | Cr(VI) concentration change | Cr(VI) concentration / mg L | Cr(VI) concentration change
conc1 | 0.5752695799 | 0.0600202 | 21.21669 |  |  | 0.5752695799 | 0.0600202 | 21.21669 |  |  | K | 39.0983 | 20 ppm | 21.71185
f11 | 0.2142861933 | 0.02235734 | 7.903154 | -62.75% | 0.032 | 0.2114374 | 0.02206012 | 7.798086 | -63.25% |  |  |  | Filt. Brown | 20.54773 | 63.25%
f12 | 0.08870272338 | 0.009254713 | 3.271472 | -84.58% | 0.0304 | 0.08585391 | 0.008957485 | 3.166404 | -85.08% |  |  |  | Filt. White | 20.50336 | 85.08%
conc2 | 0.1744195074 | 0.01819789 | 6.432819 |  |  | 0.1744195074 | 0.01819789 | 6.432819 |  |  |  |  | 6 ppm | 6.522182
f21 | 0.01423325669 | 0.001485013 | 0.524941 | -91.84% | 0.0315 | 0.01138444 | 0.001187785 | 0.4198732 | -93.47% |  |  |  | Filt. Brown | 5.470354 | 93.47%
f22 | 0.008692646399 | 0.0009069389 | 0.3205961 | -95.02% | 0.0292 | 0.005843834602 | 0.0006097108 | 0.2155282 | -96.65% | ICP-OES |  |  | Filt. White | 5.498605 | 96.65%
conc3 | 0.05888363346 | 0.006143567 | 2.171705 |  |  | 0.05888363346 | 0.006143567 | 2.171705 |  | Cr(VI) / mg/L |  |  | 2 ppm | 2.204253
f31 | 0.002053982811 | 0.0002143003 | 0.07575356 | -96.51% | 0.0301 | -0.000794828986 | -8.292772e-05 | -0.02931433 | -101.3% | 0.07 |  |  | Filt. Brown | 1.868134 | 101.3%
f32 | 0.007845417596 | 0.0008185441 | 0.2893492 | -86.68% | 0.0295 | 0.004996605799 | 0.000521316 | 0.1842813 | -91.51% | 0.255 |  |  | Filt. White | 1.812034 | 91.51%
conc4 | 0.0188460052 | 0.00196628 | 0.6950652 |  |  | 0.0188460052 | 0.00196628 | 0.6950652 |  | 0.635 |  |  | 600 ppb | 0.6860565 |  | 0.696 |  | 1.449%
f41 | 0.002367136069 | 0.0002469729 | 0.08730306 | -87.44% | 0.031 | -0.000481675728 | -5.025517e-05 | -0.01776483 | -102.6% | 0.075 | -88.19% |  | Filt. Brown | 0.4489811 | 102.6% | 0.454 | 88.19% | 1.118%
f42 | 0.002147780266 | 0.0002240866 | 0.07921293 | -88.6% | 0.03 | -0.000701031531 | -7.314145e-05 | -0.02585496 | -103.7% | 0.075 | -88.19% |  | Filt. White | 0.4878372 | 103.7% | 0.483 | 88.19% | -0.9916%
conc5 | 0.00692239916 | 0.0007222418 | 0.2553071 |  |  | 0.00692239916 | 0.0007222418 | 0.2553071 |  | 0.255 |  |  | 200 ppb | 0.2586104 |  | 0.216 |  | -16.48%
f51 | 0.002733496716 | 0.0002851967 | 0.1008149 | -60.51% | 0.0282 | -0.000115315081 | -1.203129e-05 | -0.00425297 | -101.7% | 0.07 | -72.55% |  | Filt. Brown | 0.04986543 | 101.7% | 0.021 | 72.55% | -57.89%
f52 | 0.001937011373 | 0.0002020962 | 0.0714395 | -72.02% | 0.0262 | -0.000911800424 | -9.513182e-05 | -0.03362839 | -113.2% | 0.07 | -72.55% |  | Filt. White | 0.05208274 | 113.2% | 0.03 | 72.55% | -42.4%
conc6 | 0.00251817354 | 0.0002627312 | 0.09287352 |  |  | 0.00251817354 | 0.0002627312 | 0.09287352 |  | 0.125 |  |  | 60 ppb | 0.08743457 |  | 0.064 |  | -26.8%
f61 | 0.002668169793 | 0.0002783809 | 0.09840558 | 5.957% | 0.0313 | -0.000180642004 | -1.884711e-05 | -0.006662312 | -107.2% | 0.07 | -44% |  | Filt. Brown | 0.006989358 | 107.2% | < 0.01 | > 84%
f62 | 0.001977549866 | 0.0002063258 | 0.07293461 | -21.47% | 0.028 | -0.000871261931 | -9.090227e-05 | -0.03213327 | -134.6% | 0.07 | -44% |  | Filt. White | 0.006703022 | 134.6% | < 0.01 | > 84%
fw1 | 0.00291486457 |  | Av abs per g: |  | 0.0287
fw2 | 0.002782759024 |  | 0.1015619 |  | 0.0274
abs corr via cloth mass
Sample | Starting conc Cr(VI) mg/L | Cr(VI) uptake /ug |  |  | conc1 | 0.5705603361 | 0.05952886 | 21.04301 |  | uptake / µg
c1b | 20 | 67.09303 |  |  | c1a | 0.2110362 | 0.02201826 | 7.78329 | -63.01% | 66.29859
c1w | 20 | 90.25144 |  |  | c1b | 0.08561524 | 0.008932584 | 3.157602 | -84.99% | 89.42703
c2b | 6 | 30.06473 |  |  | conc2 | 0.1718501598 | 0.01792982 | 6.338058
c2w | 6 | 31.08645 |  |  | c2a | 0.01103406 | 0.001151228 | 0.4069504 | -93.58%
c3b | 2 | 11.0051 |  |  | c2b | 0.005727038 | 0.000597525 | 0.2112206 | -96.67%
c3w | 2 | 9.937119 |  |  | conc3 | 0.05822667107 | 0.006075024 | 2.147475
c4b | 0.6 | 2.8 |  |  | c3a | -0.001003031 | -0.0001046503 | -0.03699309 | -101.7%
c4w | 0.6 | 2.8 |  |  | c3b | 0.004849341 | 0.0005059513 | 0.17885 | -91.67%
c5b | 0.2 | 0.925 |  |  | conc4 | 0.01807611063 | 0.001885954 | 0.6666705
c5w | 0.2 | 0.925 |  |  | c4a | -0.0007812834 | -8.151445e-05 | -0.02881475 | -104.3%
c6b | 0.6 | 0.575 |  |  | c4b | -0.0008990773 | -9.380436e-05 | -0.03315914 | -105%
c6w | 0.6 | 0.575 |  |  | conc5 | 0.006183655467 | 0.0006451657 | 0.2280613
[5 empty] | c5a | -0.0001305494 | -1.362074e-05 | -0.004814831 | -102.1%
[5 empty] | c5b | -0.0007239109 | -7.552854e-05 | -0.02669878 | -111.7%
[5 empty] | conc6 | 0.002581264591 | 0.0002693138 | 0.0952004
[5 empty] | c6a | -0.0005107182 | -5.328529e-05 | -0.01883595 | -119.8%
[5 empty] | c6b | -0.0008661838 | -9.037246e-05 | -0.03194599 | -133.6%