## Tabelle1
[11 empty] | K2Cr2O7 | 294.185 | Sample | UV-Vis |  | ICP-OES |  | Difference
Sample | abs 339 | K2Cr2O7 / mg/ml | Cr(VI) / mg/L | change | cloth mass | abs corr | K2Cr2O7 / mg/ml | Cr(VI) / mg/L | change |  | Cr | 51.9961 |  | Cr(VI) concentration / mg L | Cr(VI) concentration change | Cr(VI) concentration / mg L | Cr(VI) concentration change
conc1 | 0.5454053283 | 0.05690434 | 20.11526 |  |  | 0.5752695799 | 0.0600202 | 21.21669 |  |  | K | 39.0983 | 20 ppm | 21.71185
c11 | 0.0855673179 | 0.008927584 | 3.155834 | -84.31% | 0.0296 | 0.08285166 | 0.008644249 | 3.055677 | -85.6% | ICP-OES |  |  | Filt. Brown | 20.54773 | 85.6%
[10 empty] | Cr(VI) / mg/L |  |  | Filt. White | 20.50336 | 0%
conc2 | 0.1638231128 | 0.01709233 | 6.04201 |  |  | 0.1744195074 | 0.01819789 | 6.432819 |  |  |  |  | 6 ppm | 6.522182
c21 | 0.01325189788 | 0.001382624 | 0.4887473 | -91.91% | 0.0284 | 0.01053624 | 0.001099289 | 0.3885904 | -93.96% | 0.3150692 | -95.1% |  | Filt. Brown | 5.470354 | 93.96%
[13 empty] | Filt. White | 5.498605 | 0%
conc3 | 0.05542565137 | 0.005782782 | 2.04417 |  |  | 0.05888363346 | 0.006143567 | 2.171705 |  |  |  |  | 2 ppm | 2.204253
c31 | 0.00241401419 | 0.0002518638 | 0.08903199 | -95.64% | 0.0274 | -0.000301639084 | -3.147122e-05 | -0.01112484 | -100.5% | 0.0118475 | -99.45% |  | Filt. Brown | 1.868134 | 100.5%
c32 | 0.05441897735 | 0.005677752 | 2.007043 | -1.816% | 0.0303 | 0.05377404 | 0.005610463 | 1.983257 | -8.677% |  |  |  | Filt. White | 1.812034 | 8.677%
conc4 | 0.01675652713 | 0.001748276 | 0.6180025 |  |  | 0.0188460052 | 0.00196628 | 0.6950652 |  | 0.4827944 |  |  | 600 ppb | 0.6860565 |  | 0.696 |  | 1.449%
c41 | 0.003163837828 | 0.000330096 | 0.1166865 | -81.12% | 0.0315 | 0.000448184554 | 4.67609e-05 | 0.01652963 | -97.62% | 0.02026331 | -95.8% |  | Filt. Brown | 0.4489811 | 97.62% | 0.454 | 95.8% | 1.118%
c42 | 0.01308144815 | 0.00136484 | 0.4824608 | -21.93% | 0.0324 | 0.01243651 | 0.001297552 | 0.4586748 | -34.01% | 0.3404997 | -29.47% |  | Filt. White | 0.4878372 | 34.01% | 0.483 | 29.47% | -0.9916%
conc5 | 0.006591805257 | 0.0006877496 | 0.2431144 |  |  | 0.00692239916 | 0.0007222418 | 0.2553071 |  | 0.1687339 |  |  | 200 ppb | 0.2586104 |  | 0.216 |  | -16.48%
c51 | 0.001731464756 | 0.0001806507 | 0.06385868 | -73.73% | 0.0285 | -0.000984188518 | -0.0001026844 | -0.03629815 | -114.2% | 0.01172566 | -93.05% |  | Filt. Brown | 0.04986543 | 114.2% | 0.021 | 93.05% | -57.89%
c52 | 0.00397232268 | 0.0004144485 | 0.1465044 | -39.74% | 0.03 | 0.003327387 | 0.0003471597 | 0.1227184 | -51.93% | 0.1096239 | -35.03% |  | Filt. White | 0.05208274 | 51.93% | 0.03 | 35.03% | -42.4%
conc6 | 0.002164689824 | 0.0002258508 | 0.07983658 |  |  | 0.00251817354 | 0.0002627312 | 0.09287352 |  | 0.05590146 |  |  | 60 ppb | 0.08743457 |  | 0.064 |  | -26.8%
c61 | 0.002342566848 | 0.0002444095 | 0.08639692 | 8.217% | 0.0308 | -0.000373086426 | -3.892561e-05 | -0.01375991 | -114.8% | 0.01026531 | -81.64% |  | Filt. Brown | 0.006989358 | 114.8% | < 0.01 | > 84%
c62 | 0.001519105514 | 0.0001584944 | 0.05602659 | -29.82% | 0.031 | 0.0008741698116 | 9.120566e-05 | 0.03224052 | -65.29% | 0.02630501 | -52.94% |  | Filt. White | 0.006703022 | 65.29% | < 0.01 | > 84%
abs per g:
cw1 | 0.002715653274 |  | 0.08788522 |  | 0.0309
cw2 | 0.0006449357024 |  | 0.02149786 |  | 0.03
abs corr via cloth mass
Sample | Starting conc Cr(VI) mg/L | Cr(VI) uptake /ug |  |  | conc1 | 0.5705603361 | 0.05952886 | 21.04301 |  | uptake / µg
c11 | 20 | 90.80507 |  |  | c11 | 0.08296592 | 0.008656169 | 3.059891 | -85.46% | 89.91559
c21 | 6 | 28.2671 |  |  | conc2 | 0.1718501598 | 0.01792982 | 6.338058
[5 empty] | c21 | 0.01075596 | 0.001122212 | 0.3966937 | -93.74%
c31 | 2 | 10.27648
c32 | 2 | 0.3045676 |  |  | conc3 | 0.05822667107 | 0.006075024 | 2.147475
c4b | 0.6 | 2.312655 |  |  | c31 | 5.959183e-06 | 6.217456e-07 | 0.0002197824 | -99.99%
c4w | 0.6 | 0.7114737 |  |  | c32 | 0.05376759 | 0.00560979 | 1.983019 | -7.658%
c5b | 0.2 | 0.785041 |  |  | conc4 | 0.01807611063 | 0.001885954 | 0.6666705
c5w | 0.2 | 0.2955497 |  |  | c41 | 0.0003954534 | 4.125925e-05 | 0.01458484 | -97.81%
c6b | 0.6 | 0.2295073 |  |  | c42 | 0.01238492 | 0.001292168 | 0.4567719 | -31.48%
c6w | 0.6 | 0.2295073 |  |  | conc5 | 0.006183655467 | 0.0006451657 | 0.2280613
[5 empty] | c51 | -0.000773264 | -8.067775e-05 | -0.02851898 | -112.5%
[5 empty] | c52 | 0.003327387 | 0.0003471597 | 0.1227184 | -46.19%
[5 empty] | conc6 | 0.002581264591 | 0.0002693138 | 0.0952004
[5 empty] | c61 | -0.0003642979 | -3.800867e-05 | -0.01343578 | -114.1%
[5 empty] | c62 | 0.000852672 | 8.896271e-05 | 0.03144765 | -66.97%

## Tabelle2
Starting conc | Cr(VI) remaining in solution / ppm |  |  | Cr(VI) removal / %
| piece 1 | piece 2 | piece 3 | piece 1 | piece 2 | piece 3
20 ppm | 7.78329 | 3.157602 | 3.059891 | -63.01% | -84.99% | -85.46%
6 ppm | 0.4069504 | 0.2112206 | 0.3966937 | -93.58% | -96.67% | -93.74%
2 ppm | -0.03699309 | 0.17885 | 0.0002197824 | -101.7% | -91.67% | -99.99%
600 ppb | -0.02881475 | -0.03315914 | 0.01458484 | -104.3% | -105% | -97.81%
200 ppb | -0.004814831 | -0.02669878 | -0.02851898 | -102.1% | -111.7% | -112.5%
60 ppb | -0.01883595 | -0.03194599 | -0.01343578 | -119.8% | -133.6% | -114.1%
VSB-C4: | [5 empty] | VSB-C5
| abs corr | K2Cr2O7 / mg/ml | Cr(VI) / mg/L | change |  |  | abs corr | K2Cr2O7 / mg/ml | Cr(VI) / mg/L | change
conc1 | 0.5705603361 | 0.05952886 | 21.04301 |  |  | conc1 | 0.5705603361 | 0.05952886 | 21.04301
c1a | 0.2110362 | 0.02201826 | 7.78329 | -63.01% |  | c11 | 0.08296592 | 0.008656169 | 3.059891 | -85.46%
c1b | 0.08561524 | 0.008932584 | 3.157602 | -84.99%
conc2 | 0.1718501598 | 0.01792982 | 6.338058 |  |  | conc2 | 0.1718501598 | 0.01792982 | 6.338058
c2a | 0.01103406 | 0.001151228 | 0.4069504 | -93.58% |  | c21 | 0.01075596 | 0.001122212 | 0.3966937 | -93.74%
c2b | 0.005727038 | 0.000597525 | 0.2112206 | -96.67%
conc3 | 0.05822667107 | 0.006075024 | 2.147475 |  |  | conc3 | 0.05822667107 | 0.006075024 | 2.147475
c3a | -0.001003031 | -0.0001046503 | -0.03699309 | -101.7% |  | c31 | 5.959183e-06 | 6.217456e-07 | 0.0002197824 | -99.99%
c3b | 0.004849341 | 0.0005059513 | 0.17885 | -91.67% |  | c32 | 0.05376759 | 0.00560979 | 1.983019 | -7.658%
conc4 | 0.01807611063 | 0.001885954 | 0.6666705 |  |  | conc4 | 0.01807611063 | 0.001885954 | 0.6666705
c4a | -0.0007812834 | -8.151445e-05 | -0.02881475 | -104.3% |  | c41 | 0.0003954534 | 4.125925e-05 | 0.01458484 | -97.81%
c4b | -0.0008990773 | -9.380436e-05 | -0.03315914 | -105% |  | c42 | 0.01238492 | 0.001292168 | 0.4567719 | -31.48%
conc5 | 0.006183655467 | 0.0006451657 | 0.2280613 |  |  | conc5 | 0.006183655467 | 0.0006451657 | 0.2280613
c5a | -0.0001305494 | -1.362074e-05 | -0.004814831 | -102.1% |  | c51 | -0.000773264 | -8.067775e-05 | -0.02851898 | -112.5%
c5b | -0.0007239109 | -7.552854e-05 | -0.02669878 | -111.7% |  | c52 | 0.003327387 | 0.0003471597 | 0.1227184 | -46.19%
conc6 | 0.002581264591 | 0.0002693138 | 0.0952004 |  |  | conc6 | 0.002581264591 | 0.0002693138 | 0.0952004
c6a | -0.0005107182 | -5.328529e-05 | -0.01883595 | -119.8% |  | c61 | -0.0003642979 | -3.800867e-05 | -0.01343578 | -114.1%
c6b | -0.0008661838 | -9.037246e-05 | -0.03194599 | -133.6% |  | c62 | 0.000852672 | 8.896271e-05 | 0.03144765 | -66.97%