## Tabelle1
[12 empty] | K2Cr2O7 | 294.185 | Sample | UV-Vis |  | ICP-OES |  | Difference
Sample | abs 339 | K2Cr2O7 / mg/ml | Cr(VI) / mg/L | change |  | cloth mass | abs corr | K2Cr2O7 / mg/ml | Cr(VI) / mg/L | change |  | Cr | 51.9961 |  | Cr(VI) concentration / mg L | Cr(VI) concentration change | Cr(VI) concentration / mg L | Cr(VI) concentration change
conc1 | 0.561840713 | 0.05861911 | 20.72142 |  |  |  | 0.561840713 | 0.05861911 | 20.72142 |  |  | K | 39.0983 | 20 ppm | 20.72142
c1a | 0.5594918132 | 0.05837404 | 20.63479 | -0.4181% |  | 0.0327 | 0.5583049 | 0.0582502 | 20.59101 | -0.6293% |  |  |  | Cloth a | 20.59101 | 0.6293%
c1b | 0.5585513711 | 0.05827592 | 20.6001 | -0.5855% |  | 0.0296 | 0.5573644 | 0.05815208 | 20.55633 | -0.7967% |  |  |  | Cloth b | 20.55633 | 0.7967%
conc2 | 0.1703225076 | 0.01777043 | 6.281716 |  |  |  | 0.1703225076 | 0.01777043 | 6.281716 |  |  |  |  | 6 ppm | 6.281716
c2a | 0.1702386439 | 0.01776168 | 6.278623 | -0.04924% |  | 0.0304 | 0.1690517 | 0.01763784 | 6.234846 | -0.7461% |  |  |  | Cloth a | 6.234846 | 0.7461%
c2b | 0.17053698 | 0.01779281 | 6.289626 | 0.1259% |  | 0.0297 | 0.16935 | 0.01766897 | 6.245849 | -0.571% |  |  |  | Cloth b | 6.245849 | 0.571%
conc3 | 0.05638387427 | 0.005882757 | 2.079511 |  |  |  | 0.05638387427 | 0.005882757 | 2.079511 |  |  |  |  | 2 ppm | 2.079511
c3a | 0.05749536678 | 0.005998724 | 2.120504 | 1.971% |  | 0.0324 | 0.0563084 | 0.005874883 | 2.076727 | -0.1338% | ICP-OES |  |  | Cloth a | 2.076727 | 0.1338%
c3b | 0.05637700483 | 0.00588204 | 2.079257 | -0.01218% |  | 0.0265 | 0.05519004 | 0.0057582 | 2.035481 | -2.117% | Cr(VI) / mg/L |  |  | Cloth b | 2.035481 | 2.117%
conc4 | 0.01771987788 | 0.001848786 | 0.6535322 |  |  |  | 0.01771987788 | 0.001848786 | 0.6535322 |  | 0.63 |  |  | 600 ppb | 0.6535322 |  | 0.63 |  | -3.601%
c4a | 0.01853049733 | 0.001933362 | 0.6834289 | 4.575% |  | 0.0312 | 0.01734354 | 0.001809521 | 0.6396522 | -2.124% | 0.625 | -0.7937% |  | Cloth a | 0.6396522 | 2.124% | 0.625 | 0.7937% | -2.291%
c4b | 0.01827307418 | 0.001906504 | 0.6739348 | 3.122% |  | 0.029 | 0.01708611 | 0.001782663 | 0.6301581 | -3.577% | 0.63 | 0% |  | Cloth b | 0.6301581 | 3.577% | 0.63 | 0% | -0.02508%
conc5 | 0.006606023759 | 0.0006892331 | 0.2436388 |  |  |  | 0.006606023759 | 0.0006892331 | 0.2436388 |  | 0.255 |  |  | 200 ppb | 0.2436388 |  | 0.255 |  | 4.663%
c5a | 0.007602651138 | 0.0007932153 | 0.2803957 | 15.09% |  | 0.0315 | 0.006415689 | 0.0006693747 | 0.236619 | -2.881% | 0.255 | 0% |  | Cloth a | 0.236619 | 2.881% | 0.255 | 0% | 7.768%
c5b | 0.007547228597 | 0.0007874328 | 0.2783516 | 14.25% |  | 0.0298 | 0.006360266 | 0.0006635923 | 0.2345749 | -3.72% | 0.245 | -3.922% |  | Cloth b | 0.2345749 | 3.72% | 0.245 | 3.922% | 4.444%
conc6 | 0.002847608179 | 0.0002971025 | 0.1050235 |  |  |  | 0.002847608179 | 0.0002971025 | 0.1050235 |  | 0.125 |  |  | 60 ppb | 0.1050235 |  | 0.125 |  | 19.02%
c6a | 0.004015298095 | 0.0004189323 | 0.1480894 | 41.01% |  | 0.03 | 0.002828336 | 0.0002950917 | 0.1043127 | -0.6768% | 0.125 | 0% |  | Cloth a | 0.1043127 | 0.6768% | 0.125 | 0% | 19.83%
c6b | 0.00297978567 | 0.0003108931 | 0.1098984 | 4.642% |  | 0.0265 | 0.001792823 | 0.0001870525 | 0.06612166 | -37.04% | 0.125 | 0% |  | Cloth b | 0.06612166 | 37.04% | 0.125 | 0% | 89.05%
wa | 0.001044692937 |  | Av abs per g: |  |  | 0.0302 |  |  |  |  | 0.064
wb | 0.001329231542 |  | 0.03969773 |  |  | 0.0296 |  |  |  |  | 0.01 | -84.38%
[11 empty] | 0.01 | -84.38%
abs corr via cloth mass
Sample | Starting conc Cr(VI) mg/L | Cr(VI) uptake /ug |  |  |  | conc1 | 0.5705603361 | 0.05952886 | 21.04301
c1b | 20 | 0.4331524 |  |  |  | c1a | 0.5581937 | 0.0582386 | 20.58691 | -2.167%
c1w | 20 | 0.6065761 |  |  |  | c1b | 0.5573763 | 0.05815332 | 20.55676 | -2.311%
c2b | 6 | 0.01546501 |  |  |  | conc2 | 0.1718501598 | 0.01792982 | 6.338058
c2w | 6 | -0.03955011 |  |  |  | c2a | 0.1690318 | 0.01763577 | 6.234114 | -1.64%
c3b | 2 | -0.2049665 |  |  |  | c2b | 0.169358 | 0.0176698 | 6.246142 | -1.45%
c3w | 2 | 0.001266769 |  |  |  | conc3 | 0.05822667107 | 0.006075024 | 2.147475
c4b | 0.6 | 0.025 |  |  |  | c3a | 0.05620916 | 0.005864529 | 2.073067 | -3.465%
c4w | 0.6 | 0 |  |  |  | c3b | 0.05532501 | 0.005772282 | 2.040459 | -4.983%
c5b | 0.2 | 0 |  |  |  | conc4 | 0.01807611063 | 0.001885954 | 0.6666705
c5w | 0.2 | 0.05 |  |  |  | c4a | 0.01729193 | 0.001804137 | 0.6377488 | -4.338%
c6b | 0.6 | 0.575 |  |  |  | c4b | 0.01712184 | 0.001786391 | 0.6314758 | -5.279%
c6w | 0.6 | 0.575 |  |  |  | conc5 | 0.006183655467 | 0.0006451657 | 0.2280613
[6 empty] | c5a | 0.006352173 | 0.0006627478 | 0.2342764 | 2.725%
[6 empty] | c5b | 0.006364236 | 0.0006640064 | 0.2347213 | 2.92%
[6 empty] | conc6 | 0.002581264591 | 0.0002693138 | 0.0952004
[6 empty] | c6a | 0.002824366 | 0.0002946775 | 0.1041663 | 9.418%
[6 empty] | c6b | 0.001927796 | 0.0002011347 | 0.07109962 | -25.32%
|  |  |  | av | error
|  |  | 6ppm | -0.6585% | 0.001238565 | 0.6585494 | 0.1238565
|  |  | 2ppm | -1.126% | 0.01402531 | 1.125589 | 1.402531