## Tabelle1
[8 empty] | K2Cr2O7 | 294.185
[8 empty] | Cr | 51.9961
|  | Abs 339 nm | Dichromate / mg/ml | Cr(VI) / mg/L | Uptake
| orig 6ppm | 0.165028289 | 0.01721807 | 6.086458
| orig 2ppm | 0.05573082343 | 0.005814622 | 2.055425 |  |  | From 181029 control filtrations:
DMAM-Phenol | c61 | 0.02172423527 | 0.002266577 | 0.8012181 | 86.84% |  | 95.7%
| c21 | 0.004230685532 | 0.0004414045 | 0.1560332 | 92.41% |  | 95.23%
tBu-Calix | c62 | 0.1655565351 | 0.01727318 | 6.105941 | -0.3201% |  | -0.2531%
| c22 | 0.05580387637 | 0.005822244 | 2.05812 | -0.1311% |  | 0.07084%
Average
|  |  | DMAM-Phen | 6ppm | 91.27% | 6.267% | 91.26718 | 6.266554
|  |  |  | 2ppm | 93.82% | 1.992% | 93.8176 | 1.992465
|  |  | tBu-Cal | 6ppm | -0.2866% | 0.04737% | -0.2866003 | 0.04736761
|  |  |  | 2ppm | -0.03012% | 0.1428% | -0.03011945 | 0.1427823