## Tabelle1
[9 empty] | K2Cr2O7 | 294.185
Sample | abs 339 |  | K2Cr2O7 / mg/ml | Cr(VI) / mg/L | change |  | uptake / µg |  | Cr | 51.9961
conc1 | 0.1774965674 |  | 0.01851893 | 6.546305 |  |  |  |  | K | 39.0983
tBu-Calix | 0.1779458225 |  | 0.01856581 | 6.562874 | 0.2531%
DMAM-Phenol | 0.007635370363 | 0.007131156 | 0.0007440222 | 0.2630063 | -95.98%
conc2 | 0.06018384174 |  | 0.006279223 | 2.219658
tBu-Calix | 0.06014120579 |  | 0.006274775 | 2.218086 | -0.07084%
DMAM-Phenol | 0.002872883575 | 0.002368669 | 0.0002471328 | 0.08735959 | -96.06% | 96.06% | 21.32299
DMAM-Phenol appears equally efficient as DMAM-Calixarene. Selectivity? To be seen!
Competitive | abs 339 |  | K2Cr2O7 / mg/ml | Cr(VI) / mg/L | Uptake / µg | Cloth mass | Up mg/g | Removal
1:10 NaCl | 0.05857564509 |  | 0.006111433 | 2.160346
filt | 0.003035905538 | 0.002531691 | 0.0002641415 | 0.09337205 | 20.66974 | 0.0269 | 0.7683918 | 95.68%
1:10 Phosph | 0.05985668674 |  | 0.00624509 | 2.207593
filt | 0.001548719942 | 0.001044505 | 0.0001089774 | 0.03852271 | 21.6907 | 0.0276 | 0.7858949 | 98.25%
1:100 Phosphate | 0.05907669663 |  | 0.00616371 | 2.178826
filt | 0.0009094973793 | 0.0004052826552 | 4.228478e-05 | 0.01494735 | 21.63878 | 0.0272 | 0.7955434 | 99.31%
Phen corr | 0.0005042147241 | from 190131 VSB-C17