## Tabelle1
[7 empty] | K2Cr2O7 | 294.185
Sample | abs 339 | K2Cr2O7 / mg/ml | Cr(VI) / mg/L | change |  |  | Cr | 51.9961
conc1 | 0.1774965674 | 0.01851893 | 6.546305 |  |  |  | K | 39.0983
tBu-Calix | 0.1779458225 | 0.01856581 | 6.562874 | 0.2531%
DMAM-Phenol | 0.007635370363 | 0.000796629 | 0.2816024 | -95.7%
conc2 | 0.06018384174 | 0.006279223 | 2.219658
tBu-Calix | 0.06014120579 | 0.006274775 | 2.218086 | -0.07084%
DMAM-Phenol | 0.002872883575 | 0.0002997395 | 0.1059557 | -95.23%
DMAM-Phenol appears equally efficient as DMAM-Calixarene. Selectivity? To be seen!
Competitive | abs 339 | K2Cr2O7 / mg/ml | Cr(VI) / mg/L | Uptake / µg | Cloth mass | Up mg/g
1:10 NaCl | 0.05857564509 | 0.006111433 | 2.160346
filt | 0.003035905538 | 0.0003167483 | 0.1119681 | 20.48378 | 0.0269 | 0.7614788
1:10 Phosph | 0.05985668674 | 0.00624509 | 2.207593
filt | 0.001548719942 | 0.0001615842 | 0.05711881 | 21.50474 | 0.0276 | 0.7791572