## Tabelle1
[7 empty] | K2Cr2O7 | 294.185
[7 empty] | Cr | 51.9961
|  | Abs 339 nm | Abs corr | Dichromate /mg/ml | Cr(VI) / mg/L
C1 | NaCl 1:10 | 0.0568494983 |  | 0.005931338 | 2.096684
C2 | NaCl 1:100 | 0.05717832223 |  | 0.005965645 | 2.108811
P1 | Phos 1:10 | 0.05736728758 |  | 0.005985361 | 2.11578
P2 | Phos 1:100 | 0.05750414357 |  | 0.005999639 | 2.120828
| VSB-C17 DMAM-Phenol |  |  |  |  | Removal |  | uptake / µg |  | Cr(VI) captured
|  |  | corr | [6 empty] | DMAM-Calix | DMAM-Phenol | Butylimidazole
| w2 (0131) | 0.0005042147241
| c11 | 0.003310770495 | 0.002806556 | 0.0002928193 | 0.1035094 | 95.06% |  | 19.93174 | S 1:10
| c21 | 0.007977148518 | 0.007472934 | 0.0007796813 | 0.2756115 | 86.93% |  | 18.33199 | S 1:100
| p11 | 0.0009209112613 | 0.0004166965372 | 4.347563e-05 | 0.01536831 | 99.27% |  | 21.00412 | N 1:10
| p21 | 0.003360385308 | 0.002856171 | 0.0002979958 | 0.1053393 | 95.03% |  | 20.15488 | N 1:100
VSB-C16 DMAM-Phenol
| w2 (0131) | 0.0005042147241
| c22 | 0.01117624156 | 0.01067203 | 0.001113456 | 0.3935982 | 81.34% |  | 17.15213