## Tabelle1
[8 empty] | K2Cr2O7 | 294.185
[8 empty] | Cr | 51.9961
|  | Abs 339 nm | Abs corr | Dichromate /mg/ml | Cr(VI) / mg/L
| Cr(VI) 2ppm | 0.05199863017 |  | 0.005425227 | 1.917777
| orig 2 | 0.05281654373 |  | 0.005510563 | 1.947943
S1 | Sulf 1:10 | 0.05302520469 |  | 0.005532334 | 1.955639
S2 | Sulf 1:100 | 0.05297890678 |  | 0.005527503 | 1.953931
N1 | Nit 1:10 | 0.05322316661 |  | 0.005552988 | 1.96294
N12 | Nit 1:10 | 0.0533089973 |  | 0.005645916 | 1.995789
N2 | Nit 1:100 | 0.05411384627 |  | 0.005676022 | 2.006431
N22 | Nit 1:100 | 0.05440239981 |  | 0.005676022 | 2.006431
| VSB-C13 DMAM-Calixarene | [5 empty] | Removal |  | uptake / µg |  | Cr(VI) captured
[11 empty] | DMAM-Calix | DMAM-Phenol | Butylimidazole
| c1 | 0.002202283591 |  | 0.0002297731 | 0.08122309 |  | 95.76% |  | 18.36554 | Pure Cr(VI) | 95.76% | 96.7% | 87.84%
| s11 | 0.00584651297 |  | 0.0006099903 | 0.215627 |  | 88.97% |  | 17.40012 | S 1:10 | 88.97% | 92.28%
| s21 | 0.00626797555 |  | 0.0006539632 | 0.2311711 |  | 88.17% |  | 17.2276 | S 1:100 | 88.17% | 81.68%
| n11 | 0.0084982384 |  | 0.0008866555 | 0.3134261 |  | 84.03% |  | 16.49514 | N 1:10 | 84.03% | 55.25% | 90.61% | 24 mg/L N
| n21 | 0.02025657706 |  | 0.00211345 | 0.7470889 |  | 62.77% |  | 12.59342 | N 1:100 | 62.77% | 25.37% | 43.37% | 240 mg/L N
VSB-C16 DMAM-Phenol
| c2 | 0.001714000246 |  | 0.0001788286 | 0.06321456 |  | 96.7% |  | 18.54563
| s12 | 0.004092378076 |  | 0.0004269743 | 0.1509322 |  | 92.28% |  | 18.04706
| s22 | 0.009706176817 |  | 0.001012685 | 0.3579764 |  | 81.68% |  | 15.95955
| n12 | 0.02381525189 |  | 0.002484741 | 0.8783375 |  | 55.25% |  | 10.84602
| n22 | 0.04059807584 |  | 0.004235761 | 1.49731 |  | 25.37% |  | 5.091214
HCR Butylimidazole
| c3 | 0.006423686165 |  | 0.0006702091 | 0.2369139 |  | 87.84% |  | 17.11029
| n13 | 0.005082697142 |  | 0.0005302983 | 0.1874565 |  | 90.61% |  | 18.08333
| n23 | 0.03081054613 |  | 0.003214589 | 1.136333 |  | 43.37% |  | 8.700983
[6 empty] | Solution | Cr(VI) capture
[6 empty] | 2 ppm Cr(VI) | 87.84%
[6 empty] | Cr 1:10 N | 90.61%
[6 empty] | Cr 1:100 N | 43.37%