## Tabelle1
[7 empty] | K2Cr2O7 | 294.185
[7 empty] | Cr | 51.9961
|  | Abs 339 nm | Abs corr | Dichromate /mg/ml | Cr(VI) / mg/L
| Cr(VI) 2ppm | 0.05777269602 |  | 0.006027659 | 2.130732
S1 | Sulf 1:10 | 0.05775022507 |  | 0.006025314 | 2.129904
S2 | Sulf 1:100 | 0.05811293423 |  | 0.006063157 | 2.143281
N1 | Nit 1:10 | 0.05800573155 |  | 0.006051972 | 2.139327
N2 | Nit 1:100 | 0.05829517171 |  | 0.006082171 | 2.150002
| VSB-C9 DMAM-Calixarene |  |  |  |  | Removal |  | uptake / µg |  | Cr(VI) captured
|  |  | corr | [6 empty] | DMAM-Calix | DMAM-Phenol | Butylimidazole
| w1 | 0.002946476918
| c1 | 0.003961664159 | 0.001015187241 | 0.0001059186 | 0.03744143 | 98.24% |  | 20.93291 | Pure Cr(VI)
| s11 | 0.004456823692 | 0.001510346774 | 0.0001575806 | 0.05570356 | 97.38% |  | 20.742 | S 1:10
| s21 | 0.01157999318 | 0.008633516262 | 0.0009007696 | 0.3184153 | 85.14% |  | 18.24865 | S 1:100
| n11 | 0.007787276525 | 0.004840799607 | 0.0005050602 | 0.178535 | 91.65% |  | 19.60792 | N 1:10
| n21 | 0.02188090608 | 0.01893443 | 0.001975505 | 0.6983264 | 67.52% |  | 14.51675 | N 1:100
VSB-C17 DMAM-Phenol
| w2 | 0.0005042147241
| c2 | 0.003968795761 | 0.003464581 | 0.0003614737 | 0.1277783 | 94% |  | 20.02954
| s12 | 0.01198766008 | 0.01148345 | 0.001198114 | 0.4235244 | 80.12% |  | 17.06379
| s22 | 0.02276114747 | 0.02225693 | 0.002322156 | 0.8208647 | 61.7% |  | 13.22416
| n12 | 0.02391551062 | 0.0234113 | 0.002442595 | 0.8634391 | 59.64% |  | 12.75888
| n22 | 0.03981179744 | 0.03930758 | 0.004101119 | 1.449715 | 32.57% |  | 7.00287