## Tabelle1
[8 empty] | K2Cr2O7 | 294.185
|  | Abs 339 nm |  | Dichromate / mg/ml | Cr(VI) / mg/L |  |  | Cr | 51.9961
sol1 | no salt | 0.05639799312 |  | 0.00588423 | 2.080031 |  |  | cloth 1 | VSB-C10
sol2 | NaCl 10 | 0.05586869642 |  | 0.005829007 | 2.06051 |  |  | cloth 2 | VSB-C13
sol3 | NaCl 100 | 0.05575083569 |  | 0.00581671 | 2.056163
sol4 | Ph 10 | 0.05598606169 |  | 0.005841252 | 2.064839
sol5 | Ph 100 | 0.05627017468 |  | 0.005870894 | 2.075317
| corr factor | 0.0018 | from 180810 VSB-C6+7 |  |  | Change
[6 empty] | from sol |  | uptake/ug |  | cloth/g | up mg/g cloth
| c11 | 0.003361220006 | 0.001561220006 | 0.0001628884 | 0.05757983 | -97.23% |  | 20.22452 |  | 0.0318 | 0.6359911
| c21 | 0.004297293723 | 0.002497293723 | 0.000448354 | 0.1584898 | -92.38% |  | 19.21542 |  | 0.0312 | 0.6158787
| c12 | 0.004535682034 | 0.002735682034 | 0.000473226 | 0.1672819 | -91.88% |  | 18.93228 |  | 0.0311 | 0.6087551
| c22 | 0.0075969873 | 0.0057969873 | 0.0007926243 | 0.2801868 | -86.4% |  | 17.80323 |  | 0.0326 | 0.5461115
| c13 | 0.006978057325 | 0.005178057325 | 0.0007280489 | 0.2573598 | -87.48% |  | 17.98804 |  | 0.0313 | 0.5746976
| c23 | 0.008112821728 | 0.006312821728 | 0.0008464434 | 0.2992114 | -85.45% |  | 17.56952 |  | 0.0278 | 0.6319971
| c14 | 0.004330471158 | 0.002530471158 | 0.0004518155 | 0.1597134 | -92.27% |  | 19.05125 |  | 0.0306 | 0.62259
| c24 | 0.005696647801 | 0.003896647801 | 0.0005943543 | 0.2100998 | -89.82% |  | 18.54739 |  | 0.0304 | 0.6101115
| c15 | 0.001051569358 | -0.000748430642 | 0.0001097145 | 0.03878325 | -98.13% |  | 20.36534 |  | 0.0295 | 0.6903505
| c25 | 0.00340849231 | 0.00160849231 | 0.0003556218 | 0.1257096 | -93.94% |  | 19.49608 |  | 0.0299 | 0.6520427
| Average | [7 empty] | Uptake change |  |  |  | Plot: |  | STABW.S mg/g
| c-sol1 | 0.003829257 |  | 0.0003995218 | 0.141228 | -93.21% |  | 19.38803 |  | 0.0315 | 0.6154932 |  | 1 |  | 0.01422157
| c-sol2 | 0.006066334667 |  | 0.0006329252 | 0.2237343 | -89.14% |  | 18.36776 | -5.262% | 0.03185 | 0.5766957 | -6.303% | 3 |  | 0.04429573
| c-sol3 | 0.00754544 |  | 0.0007872462 | 0.2782856 | -86.47% |  | 17.77878 | -8.3% | 0.02955 | 0.6016507 | -2.249% | 4 |  | 0.04051686
| c-sol4 | 0.005013559 |  | 0.0005230849 | 0.1849066 | -91.04% |  | 18.79932 | -3.036% | 0.0305 | 0.6163712 | 0.1427% | 6 |  | 0.008823616
| c-sol5 | 0.002230030834 |  | 0.0002326681 | 0.08224644 | -96.04% |  | 19.93071 | 2.799% | 0.0297 | 0.6710676 | 9.029% | 7 |  | 0.02708773
| From previous experiment: | [11 empty] | Plot:
| Solution | Cr(V) uptake /ug |  | Uptake change / ug | Uptake change / % | cloth av | up mg/g |  | Plot |  | STABW.S mg/g |  | Pure | 1
| Pure | 55.80637 |  |  |  | 0.02925 | 1.90791 |  | 1 |  | 0.2777181 |  | NaCl 1 | 2
| NaCl 1:1 | 51.16161 |  | -4.644756 | -0.08322986 | 0.03015 | 1.696903 |  | 2 |  | 0.1710079 |  | NaCl 10 | 3
| NaCl 1:10 | 53.15037 |  | -2.655992 | -0.047593 | 0.02745 | 1.936261 |  | 3 |  | 0.1105385 |  | NaCl 100 | 4
| NaH2PO4 1:1 | 54.94334 |  | -0.8630216 | -0.01546457 | 0.03065 | 1.792605 |  | 5 |  | 0.1163622 |  | Phos 1 | 5
| NaH2PO4 1:10 | 52.82193 |  | -2.984441 | -0.0534785 | 0.03055 | 1.729032 |  | 6 |  | 0.2202216 |  | Phos 10 | 6
[13 empty] | Phos 100 | 7
| NaOAc 1:1 | 47.80073 |  | -8.005637 | -0.1434538 | 0.0304 | 1.572392 |  |  |  | 0.0854734
| NaOAc 1:10 | 53.00207 |  | -2.804292 | -0.0502504 | 0.0289 | 1.833982 |  |  |  | 0.06306242