## Tabelle1
Cr(VI) 2ppm
DMAM-Calixarene | [7 empty] | DMAM-Phenol
|  | Uptake % |  | Uptake / µg | [5 empty] | Uptake % |  | Uptake / µg |  | # |  | Calix % |  | Phenol %
Pure Cr(VI) |  | 97.23% | 98.24% | 20.22452 | 20.93291 |  |  | Pure Cr(VI) |  | 96.06% | 94% | 21.32299 | 20.02954 | 1 | 0.8 | 97.23178 | 1.2 | 96.06428
NaCl 1:10 |  | 91.88% | 86.4% | 18.93228 | 17.80323 |  |  | NaCl 1:10 |  | 95.68% | 95.06% | 20.66974 | 19.93174 | 2 | 1.8 | 91.88153 | 2.2 | 95.67791
NaCl 1:100 |  | 87.48% | 85.45% | 17.98804 | 17.56952 |  |  | NaCl 1:100 |  | 81.34% | 86.93% | 17.15213 | 18.33199 | 3 | 2.8 | 87.48349 | 3.2 | 81.33554
Phosphate 1:10 |  | 92.27% | 89.82% | 19.05125 | 18.54739 |  |  | Phosphate 1:10 |  | 98.25% | 99.27% | 21.6907 | 21.00412 | 4 | 3.8 | 92.26509 | 4.2 | 98.25499
Phosphate 1:100 |  | 98.13% | 93.94% | 20.36534 | 19.49608 |  |  | Phosphate 1:100 |  | 99.31% | 95.03% | 21.63878 | 20.15488 | 5 | 4.8 | 98.13121 | 5.2 | 99.31397
Sulfate 1:10 |  | 88.97% | 97.38% | 17.40012 | 20.742 |  |  | Sulfate 1:10 |  | 92.28% | 80.12% | 18.04706 | 17.06379 | 6 | 5.8 | 88.97409 | 6.2 | 92.2822
Sulfate 1:100 |  | 88.17% | 85.14% | 17.2276 | 18.24865 |  |  | Sulfate 1:100 |  | 81.68% | 61.7% | 15.95955 | 13.22416 | 7 | 6.8 | 88.16892 | 7.2 | 81.67917
Nitrate 1:10 |  | 84.03% | 91.65% | 16.49514 | 19.60792 |  |  | Nitrate 1:10 |  | 55.25% | 59.64% | 10.84602 | 12.75888 | 8 | 7.8 | 84.03282 | 8.2 | 55.25397
Nitrate 1:100 |  | 62.77% | 67.52% | 12.59342 | 14.51675 |  |  | Nitrate 1:100 |  | 25.37% | 32.57% | 5.091214 | 7.00287 | 9 | 8.8 | 62.76529 | 9.2 | 25.37448
Measured: | [6 empty] | AVERAGE: | DMAM-Calixarene |  | DMAM-Phenol |  | #cal | #phen
| Calix |  | Phenol |  |  |  |  | % | +- | % | +-
Pure Cr(VI) | 0914 C10 | 0131 C9 | 1029 C14 | 0131 C17 |  | 1 | Pure Cr(VI) | 97.73729 | 0.7148918 | 95.03368 | 1.457485 | 0.8 | 1.2
NaCl 1:10 | 0914 C10 | 0914 C13 | 1030 C14 | 0201 C17 |  | 2 | NaCl 1:10 | 89.1418 | 3.874566 | 95.37055 | 0.4346793 | 1.8 | 2.2
NaCl 1:100 | 0914 C10 | 0914 C13 | 0201 C16 | 0201 C17 |  | 3 | NaCl 1:100 | 86.46578 | 1.43926 | 84.13301 | 3.95622 | 2.8 | 3.2
Phosphate 1:10 | 0914 C10 | 0914 C13 | 1030 C14 | 0201 C17 |  | 4 | Phosphate 1:10 | 91.04499 | 1.725488 | 98.76431 | 0.7202901 | 3.8 | 4.2
Phosphate 1:100 | 0914 C10 | 0914 C13 | 1031 C14 | 0201 C17 |  | 5 | Phosphate 1:100 | 96.03692 | 2.961775 | 97.17354 | 3.02703 | 4.8 | 5.2
Sulfate 1:10 | 0117 C13 | 0131 C9 | 0117 C16 | 0131 C17 |  | 6 | Sulfate 1:10 | 93.17939 | 5.947195 | 86.19876 | 8.603282 | 5.8 | 6.2
Sulfate 1:100 | 0117 C13 | 0131 C9 | 0117 C16 | 0131 C17 |  | 7 | Sulfate 1:100 | 86.65624 | 2.139258 | 71.68986 | 14.12701 | 6.8 | 7.2
Nitrate 1:10 | 0117 C13 | 0131 C9 | 0117 C16 | 0131 C17 |  | 8 | Nitrate 1:10 | 87.84372 | 5.389425 | 57.44683 | 3.101166 | 7.8 | 8.2
Nitrate 1:100 | 0117 C13 | 0131 C9 | 0117 C16 | 0131 C17 |  | 9 | Nitrate 1:100 | 65.14251 | 3.361898 | 28.97297 | 5.089037 | 8.8 | 9.2