## Tabelle1
[6 empty] | K2Cr2O7 | 294.185
| Abs 339 nm | Dichromate / mg/ml | Cr(VI) / mg/L |  |  | Cr | 51.9961
2 ppm | 0.0714494437 | 0.007454609 | 2.635149
6 ppm | 0.1831168681 | 0.01910532 | 6.753589
Change
|  |  |  | from orig |  | uptake/ug |  | cloth/g | up mg/g cloth
p21 | 0.01351653691 | 0.001410235 | 0.4985075 | -81.08% |  | 21.36641 |  | 0.0311 | 0.6870228
p22 | 0.01022799592 | 0.001067128 | 0.3772218 | -85.68% |  | 22.57927 |  | 0.0309 | 0.7307206
p61 | 0.05534422398 | 0.005774286 | 2.041167 | -69.78% |  | 47.12422 |  | 0.0301 | 1.565589
p62 | 0.04155523703 | 0.004335626 | 1.532611 | -77.31% |  | 52.20977 |  | 0.029 | 1.800337
[6 empty] | Average uptake |  |  | Av |  | plot
[5 empty] | 2ppm | 21.97284 | 0.8576192 |  | 0.7088717 | 0.03089899 | 8
[5 empty] | 6ppm | 49.66699 | 3.596033 |  | 1.682963 | 0.1659922
[6 empty] | -83.38% | 3.255%