## Tabelle1
[7 empty] | K2Cr2O7 | 294.185
|  | Abs 339 nm |  | av blank abs: | 0.0028 |  | Cr | 51.9961
|  |  |  | Dichromate / mg/ml | Cr(VI) / mg/L | Cr(VI) change /ug |  | Total Cr in cloth /ug
NaCl | orig1 | 0.05638145655 |  | 0.005882505 | 2.079422
| NaCl | 0.0008032072801
[10 empty] | step | Remove 1 | -45.08% | 3.641%
| c11 | 0.004668636248 | 0 |  |  | 10.39711 |  | 10.39711 |  | 1 | Remove 2 | -55.21% | 5.154%
| c12 | 0.005773187149 | [5 empty] | 10.39711 |  | 2
| c13 | 0.04150111601 | 0.04069791 | 0.004246177 | 1.500992 | -4.502976 |  | 5.894132 | -43.31% | 3
| c14 | 0.002343087457 | [5 empty] | 5.894132 |  | 4
| c15 | 0.002376375953 |  |  |  | 10.39711 |  | 16.29124 |  | 5
| c16 | 0.001762809115 | [5 empty] | 16.29124 |  | 6
| c17 | 0.07779804617 | 0.07699484 | 0.008033182 | 2.83967 | -8.51901 |  | 7.77223 | -52.29% | 7
| c21 | 0.003161412897 |  |  |  | 10.39711 |  | 10.39711 |  | 1
| c22 | 0.004770616069 | [5 empty] | 10.39711 |  | 2
| c23 | 0.04712839797 | 0.04632519 | 0.004833294 | 1.708533 | -5.1256 |  | 5.271508 | -49.3% | 3
| c24 | 0.002945564687 | [5 empty] | 5.271508 |  | 4
| c25 | 0.00228208676 |  |  |  | 10.39711 |  | 15.66862 |  | 5
| c26 | 0.001872116118 | [5 empty] | 15.66862 |  | 6
| c27 | 0.07852244377 | 0.07771924 | 0.008108762 | 2.866387 | -8.59916 |  | 7.069455 | -54.88% | 7
NaHCO3 | orig2 | 0.05631649867 |  | 0.005875728 | 2.077026
| NaHCO3 | 0.004588183947
| c31 | 0.006728071719 |  |  |  | 10.38513 |  | 10.38513 |  | 1
| c32 | 0.002939570462 | [5 empty] | 10.38513 |  | 2
| c33 | 0.04687966779 | 0.04229148 | 0.004412441 | 1.559765 | -4.679295 |  | 5.705834 | -45.06% | 3
| c34 | 0.002474043984 | [5 empty] | 5.705834 |  | 4
| c35 | 0.002443923848 |  |  |  | 10.38513 |  | 16.09096 |  | 5
| c36 | 0.001948816353 | [5 empty] | 16.09096 |  | 6
| c37 | 0.09326734394 | 0.08867916 | 0.009252255 | 3.270603 | -9.811809 |  | 6.279154 | -60.98% | 7
| c41 | 0.004749312531 |  |  |  | 10.38513 |  | 10.38513 |  | 1
| c42 | 0.00363174919 | [5 empty] | 10.38513 |  | 2
| c43 | 0.05117995292 | 0.04659177 | 0.004861107 | 1.718365 | -5.155095 |  | 5.230034 | -49.64% | 3
| c44 | 0.00237494451 | [5 empty] | 5.230034 |  | 4
| c45 | 0.004085008986 |  |  |  | 10.38513 |  | 15.61516 |  | 5
| c46 | 0.002856467385 | [5 empty] | 15.61516 |  | 6
| c47 | 0.09187945724 | 0.08729127 | 0.009107451 | 3.219416 | -9.658248 |  | 5.956915 | -61.85% | 7
NaOAc | orig3 | 0.0583396107 |  | 0.006086807 | 2.151641
| NaOAc | 0.01116415672
| c51 | 0.006428178865 |  |  |  | 10.7582 |  | 10.7582 |  | 1
| c52 | [6 empty] | 10.7582 |  | 2
| c53 | 0.05170495808 | 0.04054080136 | 0.004229785 | 1.495198 | -4.485593 |  | 6.272611 | -41.69% | 3
| c54 | [6 empty] | 6.272611 |  | 4
| c55 | 0.001847132924 |  |  |  | 10.7582 |  | 17.03082 |  | 5
| c56 | [6 empty] | 17.03082 |  | 6
| c57 | 0.09157828987 | 0.08041413315 | 0.008389931 | 2.965778 | -8.897334 |  | 8.133482 | -52.24% | 7
| c61 | 0.004514076281 |  |  |  | 10.7582 |  | 10.7582 |  | 1
| c62 | [6 empty] | 10.7582 |  | 2
| c63 | 0.05147562921 | 0.04031147249 | 0.004205859 | 1.48674 | -4.460219 |  | 6.297985 | -41.46% | 3
| c64 | [6 empty] | 6.297985 |  | 4
| c65 | 0.00706968829 |  |  |  | 10.7582 |  | 17.05619 |  | 5
| c66 | [6 empty] | 17.05619 |  | 6
| c67 | 0.08676707745 | 0.07560292073 | 0.007887958 | 2.788334 | -8.365003 |  | 8.691187 | -49.04% | 7