## Tabelle1
[7 empty] | K2Cr2O7 | 294.185
|  | Abs 339 nm |  | av blank abs: | 0.0028 |  | Cr | 51.9961
|  |  |  | Dichromate / mg/ml | Cr(VI) / mg/L | Cr(VI) change in cloth /ug |  | Total Cr in cloth /ug
NaOH 1M | orig1 | 0.1644630283 |  | 0.01715909 | 6.065611
| NaOH | -0.0004951233277
[10 empty] | step | Remove 1 | -53.97% | 13.76%
| c1 | 0.02256685682 |  | 0.002354491 | 0.8322951 | 52.33316 |  | 52.33316 | 86.28% | 1 | Remove 2 | -40.33% | 10.07%
| w1 | 0.001846041065 |  | 0.0001926049 | 0.0680844 | -0.340422 |  | 51.99273 |  | 2 |  |  |  | STABW.S
| n1 | 0.1713856757 | 0.1713856757 | 0.01788136 | 6.320927 | -31.60463 |  | 20.3881 | -60.39% | 3 | Filtration VSB-C10 |  | 89.92% | 2.89%
[11 empty] | Filtration VSB-C11 |  | 38.64% | 2.794%
| c2 | 0.09597743303 |  | 0.01001371 | 3.539773 | 25.25838 |  | 25.25838 | 41.64% | 1
| w2 | 0.002469488187 |  | 0.0002576517 | 0.09107794 | -0.4553897 |  | 24.80299 |  | 2
| n2 | 0.05140178651 | 0.05140178651 | 0.005362956 | 1.895765 | -9.478824 |  | 15.32417 | -37.53% | 3
NaOH 1M | orig2 | 0.1649041474 |  | 0.01720512 | 6.08188
+ NaCl 1M | NaNa | -0.0003870815272
| c3 | 0.01159881614 |  | 0.001210151 | 0.4277794 | 56.541 |  | 56.541 | 92.97% | 1
| w3 | 0.001886311104 |  | 0.0001968065 | 0.06956961 | -0.3478481 |  | 56.19315 |  | 2
| n3 | 0.1994995475 | 0.1994995475 | 0.02081459 | 7.357803 | -36.78902 |  | 19.40414 | -65.07% | 3
| c4 | 0.1002721786 |  | 0.0104618 | 3.698169 | 23.83711 |  | 23.83711 | 39.19% | 1
| w4 | 0.002094792202 |  | 0.0002185581 | 0.07725866 | -0.3862933 |  | 23.45082 |  | 2
| n4 | 0.04368522018 | 0.04368522018 | 0.004557855 | 1.611168 | -8.055839 |  | 15.39498 | -33.8% | 3
NaHCO3 1M | orig3 | 0.165446043 |  | 0.01726165 | 6.101866
| NaHCO3 | 0.001622582902
| c5 | 0.01799707673 |  | 0.001877708 | 0.6637556 | 54.3811 |  | 54.3811 | 89.12% | 1
| w5 | 0.0008507466991 |  | 8.876184e-05 | 0.03137665 | -0.1568832 |  | 54.22422 |  | 2
| n5 | 0.1019885764 | 0.100366 | 0.01047159 | 3.701629 | -18.50814 |  | 35.71607 | -34.03% | 3
| c6 | 0.107721068 |  | 0.01123897 | 3.972893 | 21.28972 |  | 21.28972 | 34.89% | 1
| w6 | 0.0007342027384 |  | 7.660233e-05 | 0.02707835 | -0.1353918 |  | 21.15433 |  | 2
| n6 | 0.04172617942 | 0.0401036 | 0.00418417 | 1.479073 | -7.395364 |  | 13.75897 | -34.74% | 3
NaHCO3 0.5M | orig4 | 0.1662115753 |  | 0.01734152 | 6.130099
+ NaCl 1M | NaNa | 0.0005894868518
| c7 | 0.01447135583 |  | 0.001509855 | 0.5337224 | 55.96377 |  | 55.96377 | 91.29% | 1
| w7 | 0.0007122926181 |  | 7.431636e-05 | 0.02627028 | -0.1313514 |  | 55.83242 |  | 2
| n7 | 0.1727259606 | 0.1711034 | 0.01785191 | 6.310515 | -31.55258 |  | 24.27984 | -56.38% | 3
| c8 | 0.1016574278 |  | 0.01060633 | 3.749258 | 23.80841 |  | 23.80841 | 38.84% | 1
| w8 | 0.001056188252 |  | 0.0001101964 | 0.0389536 | -0.194768 |  | 23.61364 |  | 2
| n8 | 0.0729496181 | 0.07132704 | 0.007441837 | 2.630634 | -13.15317 |  | 10.46047 | -55.25% | 3