## Tabelle1
[7 empty] | K2Cr2O7 | 294.185
|  | Abs 339 nm |  | av blank abs: | 0.0028 |  | Cr | 51.9961
0.5 M NaOH + 2 M NaCl |  |  |  | Dichromate / mg/ml | Cr(VI) / mg/L | Cr(VI) change /ug |  | Total Cr in cloth /ug
| orig1 | 0.1657979488 |  | 0.01729837 | 6.114844 |  |  |  |  | with water
| NaNa | 0.001131810248
[11 empty] | step | Av regen | -78.98%
| c11 | 0.009359491989 |  | 0.0009765136 | 0.3451903 | 57.69654 |  | 57.69654 | 94.35% |  | 1
| w11 | 0.001566593419 |  | 0.000163449 | 0.05777801 | -0.28889 |  | 57.40765 |  |  | 2
| n11 | 0.2464538068 | 0.245322 | 0.02559543 | 9.047795 | -45.23897 |  | 12.16868 | -78.41% | -90.57% | 3
| w12 | 0.03804032132 |  | 0.0039689 | 1.402977 | -7.014883 |  | 5.153794 |  |  | 4
| c12 | 0.008663413115 |  | 0.0009038889 | 0.319518 | 57.95326 |  | 63.10706 | 94.77% |  | 5
| w13 | 0.001016539987 |  | 0.0001060597 | 0.03749132 | -0.1874566 |  | 62.9196 |  |  | 6
| n12 | 0.2936744392 | 0.2925426 | 0.03052215 | 10.78935 | -53.94677 |  | 8.972834 | -85.48% |  | 7
0.5 M NaHCO3 + 2 M NaCl
| orig2 | 0.1667341143 |  | 0.01739604 | 6.149371
| NaNa | 0.001384463278
| c21 | 0.01929313503 |  | 0.002012931 | 0.7115559 | 54.03288 |  | 54.03288 | 88.43% |  | 1
| w21 | 0.001635548542 |  | 0.0001706434 | 0.06032116 | -0.3016058 |  | 53.73128 |  |  | 2
| n21 | 0.2204623371 | 0.2193305 | 0.02288364 | 8.089195 | -40.44598 |  | 13.2853 | -74.85% | -77% | 3
| w22 | 0.006279977504 |  | 0.0006552154 | 0.2316137 | -1.158069 |  | 12.12723 |  |  | 4
| c22 | 0.01083018631 |  | 0.001129957 | 0.3994314 | 57.15413 |  | 69.28136 | 93.5% |  | 5
| w23 | 0.0008357036859 |  | 8.719234e-05 | 0.03082184 | -0.1541092 |  | 69.12725 |  |  | 6
| n22 | 0.291126579 | 0.2899948 | 0.03025632 | 10.69538 | -53.47692 |  | 15.65033 | -77.19% |  | 7

## regeneration overview
Date | Reg | Release
180801 | 1M NaCl | -0.4330989 | -0.4929833 | -46.3%
| 1M NaHCO3 | -0.4505765 | -0.496392 | -47.35%
| 1M NaOAc | -0.4169462 | -0.4145877 | -41.58%
180907 | 1M NaOH | -0.6039123 |  | -60.39%
| 1M NaOH + 1MNaCl | -0.6506608 |  | -65.07%
| 1M NaHCO3 | -0.3403415 |  | -34.03%
| 0.5M NaHCO3 + 1M NaCl | -0.5638036 |  | -56.38%
180911 | 0.5M NaOH + 2M NaCl | -0.7840847 |  | -78.41%
| 0.5M NaHCO3 + 2M NaCl | -0.7485438 |  | -74.85%
180919 | 0.5M NaOH + 4M NaCl | -0.7859672 | -0.7128441 | -74.94%
Plot: | 1M NaCl | 46.30411 | 1
| 1M NaHCO3 | 42.91033 | 2
| 1M NaOH | 60.39123 | 3
| 0.5M NaHCO3 + 1M NaCl | 56.38036 | 4
| 1M NaOH + 1M NaCl | 65.06608 | 5
| 0.5M NaHCO3 + 2M NaCl | 74.85438 | 6
| 0.5M NaOH + 2M NaCl | 78.40847 | 7
| 0.5M NaOH + 4M NaCl | 74.94057 | 8