## Tabelle1
[7 empty] | K2Cr2O7 | 294.185
|  | Abs 339 nm |  | av blank abs: | 0.0028 |  | Cr | 51.9961
REGENERATION REPEATS
R1 | 1 M NaOH |  |  | Dichromate / mg/ml | Cr(VI) / mg/L | Cr(VI) change /ug |  | Total Cr in cloth /ug
| orig3 | 0.1604173481 |  | 0.01673699 | 5.916401 |  |  |  |  | with water
| NaNa | 0.001170041389
[11 empty] | step |  | Av regen | -60.22%
| r51 | 0.07082384825 |  | 0.007389338 | 2.612076 | 33.04325 |  | 33.04325 | 55.85% |  | 1
| r52 | 0.002549991477 |  | 0.0002660509 | 0.09404701 | -0.470235 |  | 32.57301 |  |  | 2
| r13 | 0.0862615779 | 0.08509154 | 0.008877943 | 3.138287 | -15.69143 |  | 16.88158 | -47.49% | -47.49% | 3
R2 | 0.5 M NaOH + 1 M NaCl |  |  | Dichromate / mg/ml | Cr(VI) / mg/L | Cr(VI) change /ug |  | Total Cr in cloth /ug
| orig1 | 0.1606737077 |  | 0.01676374 | 5.925856 |  |  |  |  | with water
| NaNa | 0.0006249743165
step
| r21 | 0.005636302289 |  | 0.0005880582 | 0.2078742 | 57.17981 |  | 57.17981 | 96.49% |  | 1
| r22 | 0.001743160188 |  | 0.0001818709 | 0.06429002 | -0.3214501 |  | 56.85836 |  |  | 2
| r23 | 0.2463660091 | 0.245741 | 0.02563915 | 9.063249 | -45.31625 |  | 11.54212 | -79.25% | -79.25% | 3
| r24 | 0.01072372217 |  | 0.001118849 | 0.3955048 | 55.30351 |  | 55.30351 | 93.33% |  | 1
| r25 | 0.001606058097 |  | 0.0001675665 | 0.05923351 | -0.2961676 |  | 55.00734 |  |  | 2
| r26 | 0.1654511243 | 0.1648261 | 0.01719698 | 6.079003 | -30.39502 |  | 24.61232 | -54.96% | -54.96% | 3
R3 | 0.5 M NaHCO3 + 1 M NaCl |  |  | Dichromate / mg/ml | Cr(VI) / mg/L | Cr(VI) change /ug |  | Total Cr in cloth /ug
| orig2 | 0.1597955525 |  | 0.01667211 | 5.893468 |  |  |  |  | with water
| NaNa | 0.0005462525878
step
| r31 | 0.01225797366 |  | 0.001278924 | 0.45209 | 54.41378 |  | 54.41378 | 92.33% |  | 1
| r32 | 0.001804189174 |  | 0.0001882383 | 0.06654085 | -0.3327042 |  | 54.08108 |  |  | 2
| r33 | 0.188477084 | 0.1879308 | 0.01960758 | 6.931134 | -34.65567 |  | 19.42541 | -63.69% | -63.69% | 3
R4 | 0.5 M NaHCO3 + 2 M NaCl |  |  | Dichromate / mg/ml | Cr(VI) / mg/L | Cr(VI) change /ug |  | Total Cr in cloth /ug
| orig2 | 0.1597955525 |  | 0.01667211 | 5.893468 |  |  |  |  | with water
| NaNa | 0.0005837064818
step
| r41 | 0.01583313197 |  | 0.001651935 | 0.5839465 | 53.09522 |  | 53.09522 | 90.09% |  | 1
| r42 | 0.001686765347 |  | 0.000175987 | 0.0622101 | -0.3110505 |  | 52.78417 |  |  | 2
| r43 | 0.2191979587 | 0.2186143 | 0.02280891 | 8.062778 | -40.31389 |  | 12.47027 | -75.93% | -75.93% | 3
RECYCLING
0.5 M NaOH + 2 M NaCl |  |  |  | Dichromate / mg/ml | Cr(VI) / mg/L | Cr(VI) change /ug |  | Total Cr in cloth /ug |  |  |  | Cr mg/g cloth
| orig3 | 0.1604173481 |  | 0.01673699 | 5.916401 |  |  |  |  | Cloth/g: | 0.0298
| orig4 | 0.1597482413 |  | 0.01666718 | 5.891723
| NaNa | 0.0002369212161
| r11 | 0.02146420442 |  | 0.002239447 | 0.7916278 | 51.24773 |  | 51.24773 | 86.62% |  | 1 | 1.719722
| r12 | 0.001212143805 |  | 0.0001264679 | 0.04470544 | -0.2235272 |  | 51.0242 |  |  | 2 | 1.712222
| r53 | 0.1690885872 | 0.1688517 | 0.01761698 | 6.227469 | -31.13735 |  | 19.88686 | -60.76% | -76.07% | 3 | 0.6673441
| r54 | 0.04254871234 |  | 0.004439279 | 1.569252 | -7.84626 |  | 12.0406 |  |  | 4 | 0.4040468
| r55 | 0.03702569008 |  | 0.00386304 | 1.365556 | 45.26168 |  | 57.30227 | 76.82% |  | 5 | 1.922895
| r56 | 0.001457752893 |  | 0.0001520932 | 0.05376383 | -0.2688191 |  | 57.03345 |  |  | 6 | 1.913874
| r57 | 0.2252120525 | 0.2249751 | 0.02347256 | 8.297376 | -41.48688 |  | 15.54657 | -72.4% | -78.97% | 7 | 0.5216971
| r58 | 0.02041806281 |  | 0.002130299 | 0.7530447 | -3.765224 |  | 11.78135 |  |  | 8 | 0.3953473
| r59 | 0.03229660913 |  | 0.003369636 | 1.191141 | 47.00582 |  | 58.78717 | 79.78% |  | 9 | 1.972724
| r5x | 0.001626844169 |  | 0.0001697352 | 0.06000013 | -0.3000007 |  | 58.48717 |  |  | 10 | 1.962657
| r5y | 0.2457206994 | 0.2454838 | 0.02561231 | 9.053761 | -45.26881 |  | 13.21836 | -77% | -81.07% | 11 | 0.4435692
| r5z | 0.01295666862 |  | 0.001351822 | 0.4778588 | -2.389294 |  | 10.82907 |  |  | 12 | 0.3633916

## regeneration overview
Date | Reg | Release
180801 | 1M NaCl | -0.4330989 | -0.4929833 | -46.3% | 5 ml loading!
| 1M NaHCO3 | -0.4505765 | -0.496392 | -47.35%
| 1M NaOAc | -0.4169462 | -0.4145877 | -41.58%
180907 | 1M NaOH | -0.6039123 |  | -60.39% | 10 ml from here
| 1M NaOH + 1MNaCl | -0.6506608 |  | -65.07%
| 1M NaHCO3 | -0.3403415 |  | -34.03%
| 0.5M NaHCO3 + 1M NaCl | -0.5638036 |  | -56.38%
180911 | 0.5M NaOH + 2M NaCl | -0.7840847 |  | -78.41%
| 0.5M NaHCO3 + 2M NaCl | -0.7485438 |  | -74.85%
180919 | 0.5M NaOH + 4M NaCl | -0.7859672 | -0.7128441 | -74.94%
181213 | 1 M NaOH | -0.4748756
| 0.5 M NaOH + 1 M NaCl | -0.7925218 | -0.5496038
| 0.5 M NaHCO3 + 1 M NaCl |  | -0.6368914
Plot: | 1M NaCl | 46.30411 | 1
| 1M NaHCO3 | 42.91033 | 2
| 1M NaOH | 60.39123 | 3
| 0.5M NaHCO3 + 1M NaCl | 56.38036 | 4
| 1M NaOH + 1M NaCl | 65.06608 | 5
| 0.5M NaHCO3 + 2M NaCl | 74.85438 | 6
| 0.5M NaOH + 2M NaCl | 78.40847 | 7
| 0.5M NaOH + 4M NaCl | 74.94057 | 8

## sorted overview
release
|  | first | second | av | +- |  | Release %
1 | 1 M NaCl | -0.4330989 | -0.4929833 | -46.3% | 0.04234466 |  | 46.30411 | 4.234466 | 1
2 | 1 M NaHCO3 | -0.4505765 | -0.496392 | -47.35% | 0.03239648 |  | 47.34843 | 3.239648 | 2
3 | 1 M NaOH | -0.6039123 | -0.4748756 | -53.94% | 0.09124269 |  | 53.93939 | 9.124269 | 3
4 | 0.5 M NaHCO3 + 1 M NaCl | -0.5638036 | -0.6368914 | -60.03% | 0.05168085 |  | 60.03475 | 5.168085 | 4
5 | 0.5 M NaOH + 1 M NaCl | -0.7925218 | -0.5496038 | -67.11% | 0.171769 |  | 67.10628 | 17.1769 | 5
6 | 0.5 M NaHCO3 + 2 M NaCl | -0.7485438 | -0.7592754 | -75.39% | 0.007588427 |  | 75.39096 | 0.7588427 | 6
7 | 0.5 M NaOH + 2 M NaCl | -0.7840847 | -0.7606894 | -77.24% | 0.01654294 |  | 77.23871 | 1.654294 | 7
8 | 0.5 M NaOH + 4 M NaCl | -0.7859672 | -0.7128441 | -74.94% | 0.05170587 |  | 74.94057 | 5.170587 | 8
Corresponding uptakes / µg
|  | first | second
1 M NaCl
| 1 M NaHCO3 | 54.3811
| 1 M NaOH | 52.33316
| 0.5 M NaHCO3 + 1 M NaCl | 55.96377 | 54.41378
| 0.5 M NaOH + 1 M NaCl | 57.17981 | 55.30351
| 0.5 M NaHCO3 + 2 M NaCl | 54.03288 | 53.09522
| 0.5 M NaOH + 2 M NaCl | 57.69654
| 0.5 M NaOH + 4 M NaCl | 58.85416 | 54.82083 | 55.27952 | 1.842651
|  | 1st |  |  | 2nd
|  | Filt | cloth | UV | Filt | cloth | UV
1 | 1 M NaCl | 180801 | VSB-C6 | 180801 | 180801 | VSB-C7 | 180801
2 | 1 M NaHCO3 | 180801 | VSB-C6 | 180801 | 180801 | VSB-C7 | 180801
3 | 1 M NaOH | 180906 | VSB-C10 | 180907 | 181212 | VSB-C15 | 181213
4 | 0.5 M NaHCO3 + 1 M NaCl | 180906 | VSB-C10 | 180907 | 181212 | VSB-C15 | 181213
5 | 0.5 M NaOH + 1 M NaCl | 181212 | VSB-C15 | 181213 | 181212 | VSB-C15 | 181213
6 | 0.5 M NaHCO3 + 2 M NaCl | 180910 | VSB-C13 | 180911 | 181212 | VSB-C15 | 181213
7 | 0.5 M NaOH + 2 M NaCl | 180910 | VSB-C13 | 180911 | 181212 | VSB-C15 | 181213
8 | 0.5 M NaOH + 4 M NaCl | 180918 | VSB-C9 | 180919 | 180918 | VSB-C13 | 180919