## Tabelle1
VBC Cloth |  |  |  |  | in %
Sample | C | O | N | Cl | Sample | C | O | N | Cl
VSB-C33 1 | 0.8773909 | 0.02257089 | 0 | 0.1000382 | VSB-C33 1 | 87.73909 | 2.257089 | 0 | 10.00382
VSB-C34 1 | 0.9082251 | 0 | 0 | 0.09177486 | VSB-C34 1 | 90.82251 | 0 | 0 | 9.177486
VSB-C34 2 | 0.8977572 | 0.008740365 | 0 | 0.09350245 | VSB-C34 2 | 89.77572 | 0.8740365 | 0 | 9.350245
AVERAGE | 0.8944577 | 0.01043708 | 0 | 0.09510517 | AVERAGE | 89.44577 | 1.043708 | 0 | 9.510517
STDEV | 0.01567968 | 0.0113807 | 0 | 0.004358593 | STDEV | 1.567968 | 1.13807 | 0 | 0.4358593
DMAM-Calix Cloth |  |  |  |  | in %
Sample | C | O | N | Cl | Sample | C | O | N | Cl
VSB-C27 | 0.859896 | 0.07943877 | 0.03957954 | 0.02108568 | VSB-C33 1 | 85.9896 | 7.943877 | 3.957954 | 2.108568
VSB-C33 1 | 0.8654791 | 0.07645214 | 0.03258424 | 0.02548449 | VSB-C34 1 | 86.54791 | 7.645214 | 3.258424 | 2.548449
VSB-C33 2 | 0.845286 | 0.09457897 | 0.03348071 | 0.02665428 | VSB-C34 2 | 84.5286 | 9.457897 | 3.348071 | 2.665428
AVERAGE | 0.8568871 | 0.08348996 | 0.03521483 | 0.02440815 | AVERAGE | 85.68871 | 8.348996 | 3.521483 | 2.440815
STDEV | 0.01042739 | 0.009718774 | 0.003806433 | 0.002936191 | STDEV | 1.042739 | 0.9718774 | 0.3806433 | 0.2936191
Composition / atom %
[11 empty] | C | O | N | Cl
[10 empty] | VBC (theory) | 90 | 0 | 0 | 10
[10 empty] | pp-VBC | 89.4 ± 1.6 | 1.0 ± 1.1 | 0.0 ± 0.0 | 9.5 ± 0.4
[10 empty] | VBC + DMAM-Calix (theory) | 85.96491 | 7.017544 | 7.017544 | 0
[10 empty] | pp-VBC + DMAM-Calix | 85.7 ± 1.0 | 8.3 ± 1.0 | 3.5 ± 0.4 | 2.4 ± 0.3