## Tabelle1
VBC Cloth
VBC unit
Element | Sens Fact | Area | SxA | Atom% | Ignore O | Atom# | Atom%
C | 1 | 3738.546 | 3738.546 | 93.73% | 96.21% | 9 | 90% | [7 empty] | Partial Calix
O | 0.35 | 293.5723 | 102.7503 | 2.576% |  | 0 | 0% | [7 empty] | 25%
N | 0.7 | 0 | 0 | 0% | 0% | 0 | 0% | [7 empty] | 91.57%
Cl | 0.37 | 397.9246 | 147.2321 | 3.691% | 3.789% | 1 | 10% | [7 empty] | 4.819%
[9 empty] | Fitted fractions | [5 empty] | 3.614% |  |  |  | VB no Cl | 39.92% | 60.08%
[9 empty] | VB no Cl | 39.92% | Ignore O | [7 empty] | VBC | 40.89%
| DMAM-Calix Cloth | [6 empty] | Partial Calix | VBC | 40.89% |  | VBC |  | VBC-Calix |  | VB no Cl |  | Real (ignore O) | VBC-calix | 19.19%
[6 empty] | VBC-Calix unit |  | 25% | VBC-calix | 19.19% |  | Atom# | Atom% | Atom# | Atom% | Atom# | Atom% |  |  | Result: |  | Diff:
Element | Sens Fact | Area | SxA | Atom% | Ignore O | Atom# | Atom% |  |  |  | C | 9 | 90% | 49 | 92.45% | 9 | 100% | 93.41% |  | 93.41% |  | 2.155659e-10
C | 1 | 2537.118 | 2537.118 | 85.99% | 93.41% | 49 | 85.96% | 87.36% |  | 89.56% | N | 0 | 0% | 4 | 7.547% |  |  | 4.3% |  | 4.3%
O | 0.35 | 669.6675 | 234.3836 | 7.944% |  | 4 | 7.018% | 4.598% |  | 4.122% | Cl | 1 | 10% | 0 | 0% |  |  | 2.291% |  | 2.291%
N | 0.7 | 166.8274 | 116.7792 | 3.958% | 4.3% | 4 | 7.018% | 4.598% |  | 4.122%
Cl | 0.37 | 168.1437 | 62.21317 | 2.109% | 2.291% | 0 | 0% | 3.448% |  | 2.196%
Composition / atom %
[12 empty] | C | O | N | Cl
[11 empty] | VBC (theory) | 90 | 0 | 0 | 10
[11 empty] | pp-VBC | 93.73247 | 2.576146 | 0 | 3.691389
[11 empty] | VBC - DMAM-Calix (theory) | 85.96491 | 7.017544 | 7.017544 | 0
[11 empty] | pp-VBC - DMAM-Calix | 85.9896 | 7.943877 | 3.957954 | 2.108568
Without O:
Composition / atom %
[12 empty] | C | N | Cl
[11 empty] | VBC (theory) | 90 | 0 | 10
[11 empty] | VBC no Cl (theory) | 100 | 0 | 0
[11 empty] | VBC - DMAM-Calix (theory) | 92.45283 | 7.54717 | 0
[11 empty] | 19% VBC-Calix + 41% VBC + 40% VBC no Cl | 93.40997 | 4.299501 | 2.290524
[11 empty] | pp-VBC - DMAM-Calix | 93.40997 | 4.299501 | 2.290524