## Tabelle1
VBC Cloths
VBC unit
Element | Sens Fact | Area | SxA | Atom% | Ignore O |  | Atom# | Atom%
C | 1 | 2521.712 | 2521.712 | 87.74% | 89.77% |  | 9 | 90% | [8 empty] | Partial Calix
O | 0.35 | 185.3459 | 64.87107 | 2.257% |  |  | 0 | 0% | [8 empty] | 25%
N | 0.7 | 0 | 0 | 0% | 0% |  | 0 | 0% | [8 empty] | 91.57%
Cl | 0.37 | 777.0816 | 287.5202 | 10% | 10.23% |  | 1 | 10% | [8 empty] | 4.819%
[11 empty] | Fitted fractions | [5 empty] | 3.614% |  |  |  | VB no Cl | 39.92% | 60.08%
Element | Sens Fact | Area | SxA | Atom% | Ignore O | [5 empty] | VB no Cl | 39.92% | Ignore O | [7 empty] | VBC | 40.89%
C | 1 | 3859.455 | 3859.455 | 91.52% | 92.17% | super rough C value |  |  |  | Partial Calix | VBC | 40.89% |  | VBC |  | VBC-Calix |  | VB no Cl |  | Real (ignore O) | VBC-calix | 19.19%
O | 0.35 | 84.12756 | 29.44464 | 0.6983% | [5 empty] | 25% | VBC-calix | 19.19% |  | Atom# | Atom% | Atom# | Atom% | Atom# | Atom% |  |  | Result: |  | Diff:
N | 0.7 | 0 | 0 | 0% | 0% | [7 empty] | C | 9 | 90% | 49 | 92.45% | 9 | 100% | 93.41% |  | 93.41% |  | 2.155659e-10
Cl | 0.37 | 886.3614 | 327.9537 | 7.777% | 7.832% |  |  |  |  | 87.36% |  | 89.56% | N | 0 | 0% | 4 | 7.547% |  |  | 4.3% |  | 4.3%
[10 empty] | 4.598% |  | 4.122% | Cl | 1 | 10% | 0 | 0% |  |  | 2.291% |  | 2.291%
[10 empty] | 4.598% |  | 4.122%
| DMAM-Calix Cloths | [8 empty] | 3.448% |  | 2.196%
VBC-Calix unit
Element | Sens Fact | Area | SxA | Atom% | Ignore O |  | Atom# | Atom%
C | 1 | 3075.55 | 3075.55 | 86.55% | 93.71% |  | 49 | 85.96%
O | 0.35 | 776.2253 | 271.6788 | 7.645% |  |  | 4 | 7.018%
N | 0.7 | 165.4153 | 115.7907 | 3.258% | 3.528% |  | 4 | 7.018%
Cl | 0.37 | 244.76 | 90.56119 | 2.548% | 2.759% |  | 0 | 0%
Element | Sens Fact | Area | SxA | Atom% | Ignore O | [12 empty] | VSB-C27 | 0.859896 | 0.07943877 | 0.03957954 | 0.02108568
C | 1 | 2844.402 | 2844.402 | 84.53% | 93.36%
O | 0.35 | 909.3138 | 318.2598 | 9.458%
N | 0.7 | 160.9474 | 112.6632 | 3.348% | 3.698%
Cl | 0.37 | 242.4111 | 89.69211 | 2.665% | 2.944%
[18 empty] | DMAM | C | O | N | Cl
[18 empty] | C27 | 85.9896 | 7.943877 | 3.957954 | 2.108568
[18 empty] | C33a | 86.54791 | 7.645214 | 3.258424 | 2.548449
[18 empty] | C33b | 84.5286 | 9.457897 | 3.348071 | 2.665428
[18 empty] | av | 85.68871 | 8.348996 | 3.521483 | 2.440815
[18 empty] | dev | 1.042739 | 0.9718774 | 0.3806433 | 0.2936191
[8 empty] | VSB-C27 |  |  |  |  | VSB-C33
[9 empty] | Composition / atom % |  |  |  |  | Composition / atom %
[9 empty] | C | O | N | Cl |  | C | O | N | Cl
[8 empty] | VBC (theory) | 90 | 0 | 0 | 10 | VBC (theory) | 90 | 0 | 0 | 10
[8 empty] | pp-VBC | 93.73247 | 2.576146 | 0 | 3.691389 | pp-VBC | 87.73909 | 2.257089 | 0 | 10.00382
[8 empty] | VBC - DMAM-Calix (theory) | 85.96491 | 7.017544 | 7.017544 | 0 | VBC + DMAM-Calix (theory) | 85.96491 | 7.017544 | 7.017544 | 0
[8 empty] | pp-VBC - DMAM-Calix | 85.9896 | 7.943877 | 3.957954 | 2.108568 | pp-VBC + DMAM-Calix | 85.53826 | 8.551556 | 3.303248 | 2.606939
Without O:
Composition / atom %
[14 empty] | C | N | Cl
[13 empty] | VBC (theory) | 90 | 0 | 10
[13 empty] | VBC no Cl (theory) | 100 | 0 | 0
[13 empty] | VBC - DMAM-Calix (theory) | 92.45283 | 7.54717 | 0
[13 empty] | 19% VBC-Calix + 41% VBC + 40% VBC no Cl | 93.40997 | 4.299501 | 2.290524
[13 empty] | pp-VBC - DMAM-Calix | 93.40997 | 4.299501 | 2.290524