## Tabelle1
VBC Cloth
VBC unit
Element | Sens Fact | Area | SxA | Atom% | Ignore O |  | Atom# | Atom%
C | 1 | 2310.45 | 2310.45 | 90.82% | 90.82% | 0.9082251 | 9 | 90%
O | 0.35 | 0 | 0 | 0% |  | 0 | 0 | 0%
N | 0.7 | 0 | 0 | 0% | 0% | 0 | 0 | 0%
Cl | 0.37 | 630.9937 | 233.4677 | 9.177% | 9.177% | 0.09177486 | 1 | 10%
Element | Sens Fact | Area | SxA | Atom% | Ignore O
C | 1 | 2716.466 | 2716.466 | 89.78% | 90.57% | 0.8977572
O | 0.35 | 75.5626 | 26.44691 | 0.874% |  | 0.008740365
N | 0.7 | 0 | 0 | 0% | 0% | 0
Cl | 0.37 | 764.6569 | 282.9231 | 9.35% | 9.433% | 0.09350245
Composition / atom %
[10 empty] | C | O | N | Cl
[9 empty] | VBC (theory) | 90 | 0 | 0 | 10
[9 empty] | pp-VBC | 90.82251 | 0 | 0 | 9.177486
[9 empty] | VBC - DMAM-Calix (theory) | 0 | 0 | 0 | 0
[9 empty] | pp-VBC - DMAM-Calix | 0 | 9.350245 | 0 | 0
Without O:
Composition / atom %
[10 empty] | C | N | Cl
[9 empty] | VBC (theory) | 90 | 0 | 10
[9 empty] | VBC no Cl (theory) | 100 | 0 | 0
[9 empty] | VBC - DMAM-Calix (theory) | 0 | 0 | 0
[9 empty] | 19% VBC-Calix + 41% VBC + 40% VBC no Cl | 0 | 0 | 0
[9 empty] | pp-VBC - DMAM-Calix | 0 | 0 | 0