## Chlorine
|  |  | X-ray energy | 1253.6 | eV
[11 empty] | Carbon peak | peak diff | Offset
|  | starting ke |  | a (Intensity) | 47.21173 | 9.532643 | 0 | 0 | 0 |  | 285 | -68.38795 | 0
|  | finishing ke |  | b (Position) | 216.612 | 213.1668 | 0 | 0 | 0
|  | step size |  | c (Width) | 1.182137 | 1.182137 | 1.182137 | 1.182137 | 1.182137
|  | no. of points |  | FWHM | 2.78372 | 2.78372 | 2.78372 | 2.78372 | 2.78372
|  | ignore |  | Area | 139.8968 | 28.24692 | 0 | 0 | 0 |  |  | total
|  | ignore |  | Total area |  |  |  |  | 168.1437 |  |  | 31771.87
KE | Intensity | BG | BE | minus BG | Gauss1 | Gauss2 | Gauss 3 | Gauss 4 | Gauss 5 | sum | diff | diff sq | Baseline data |  | Baseline fit
1029 | 46 | 51.46807 | 224.6 | -5.468067 | 5.74278e-09 | 4.648008e-20 | 0 | 0 | 0 | 5.74278e-09 | -5.468067 | 29.89976 | 1029 | 46 | -0.1078454 | 162.4409
1029.05 | 46 | 51.46267 | 224.55 | -5.462675 | 7.635847e-09 | 6.990956e-20 | 0 | 0 | 0 | 7.635847e-09 | -5.462675 | 29.84081 | 1029.05 | 46 | 0.08976171 | 93.49292
1029.1 | 49 | 51.45728 | 224.5 | -2.457282 | 1.01348e-08 | 1.049613e-19 | 0 | 0 | 0 | 1.01348e-08 | -2.457282 | 6.038237 | 1029.1 | 49 | 0.02919519 | 7.556528
1029.15 | 54 | 51.45189 | 224.45 | 2.54811 | 1.342754e-08 | 1.573059e-19 | 0 | 0 | 0 | 1.342754e-08 | 2.54811 | 6.492864 | 1029.15 | 54
1029.2 | 49 | 51.4465 | 224.4 | -2.446498 | 1.775827e-08 | 2.353336e-19 | 0 | 0 | 0 | 1.775827e-08 | -2.446498 | 5.985352 | 1029.2 | 49
1029.25 | 46 | 51.44111 | 224.35 | -5.441106 | 2.34438e-08 | 3.514357e-19 | 0 | 0 | 0 | 2.34438e-08 | -5.441106 | 29.60563 | 1029.25 | 46
1029.3 | 53 | 51.43571 | 224.3 | 1.564287 | 3.08943e-08 | 5.238788e-19 | 0 | 0 | 0 | 3.08943e-08 | 1.564287 | 2.446993 | 1029.3 | 53
1029.35 | 55 | 51.43032 | 224.25 | 3.569679 | 4.063982e-08 | 7.795407e-19 | 0 | 0 | 0 | 4.063982e-08 | 3.569679 | 12.74261 | 1029.35 | 55
1029.4 | 50 | 51.42493 | 224.2 | -1.424929 | 5.336399e-08 | 1.157897e-18 | 0 | 0 | 0 | 5.336399e-08 | -1.424929 | 2.030422 | 1029.4 | 50
1029.45 | 50 | 51.41954 | 224.15 | -1.419536 | 6.994679e-08 | 1.716817e-18 | 0 | 0 | 0 | 6.994679e-08 | -1.419537 | 2.015084 | 1029.45 | 50
1029.5 | 50 | 51.41414 | 224.1 | -1.414144 | 9.151881e-08 | 2.54098e-18 | 0 | 0 | 0 | 9.151881e-08 | -1.414144 | 1.999804 | 1029.5 | 50
1029.55 | 35 | 51.40875 | 224.05 | -16.40875 | 1.195298e-07 | 3.754062e-18 | 0 | 0 | 0 | 1.195298e-07 | -16.40875 | 269.2471 | 1029.55 | 35
1029.6 | 60 | 51.40336 | 224 | 8.59664 | 1.558349e-07 | 5.536366e-18 | 0 | 0 | 0 | 1.558349e-07 | 8.59664 | 73.90222 | 1029.6 | 60
1029.65 | 54 | 51.39797 | 223.95 | 2.602033 | 2.02804e-07 | 8.150254e-18 | 0 | 0 | 0 | 2.02804e-07 | 2.602032 | 6.770573 | 1029.65 | 54
1029.7 | 49 | 51.39258 | 223.9 | -2.392575 | 2.634579e-07 | 1.197679e-17 | 0 | 0 | 0 | 2.634579e-07 | -2.392575 | 5.724417 | 1029.7 | 49
1029.75 | 58 | 51.38718 | 223.85 | 6.612817 | 3.416403e-07 | 1.756843e-17 | 0 | 0 | 0 | 3.416403e-07 | 6.612817 | 43.72935 | 1029.75 | 58
1029.8 | 47 | 51.38179 | 223.8 | -4.381791 | 4.422319e-07 | 2.57246e-17 | 0 | 0 | 0 | 4.422319e-07 | -4.381791 | 19.20009 | 1029.8 | 47
1029.85 | 64 | 51.3764 | 223.75 | 12.6236 | 5.714182e-07 | 3.759994e-17 | 0 | 0 | 0 | 5.714182e-07 | 12.6236 | 159.3553 | 1029.85 | 64
1029.9 | 43 | 51.37101 | 223.7 | -8.371006 | 7.370231e-07 | 5.485912e-17 | 0 | 0 | 0 | 7.370231e-07 | -8.371007 | 70.07375 | 1029.9 | 43
1029.95 | 46 | 51.36561 | 223.65 | -5.365614 | 9.489235e-07 | 7.989756e-17 | 0 | 0 | 0 | 9.489235e-07 | -5.365615 | 28.78982 | 1029.95 | 46
1030 | 54 | 51.36022 | 223.6 | 2.639778 | 1.219563e-06 | 1.161559e-16 | 0 | 0 | 0 | 1.219563e-06 | 2.639777 | 6.968424 | 1030 | 54
1030.05 | 56 | 51.35483 | 223.55 | 4.645171 | 1.56459e-06 | 1.685668e-16 | 0 | 0 | 0 | 1.56459e-06 | 4.645169 | 21.5776 | 1030.05 | 56
1030.1 | 55 | 51.34944 | 223.5 | 3.650563 | 2.003641e-06 | 2.44189e-16 | 0 | 0 | 0 | 2.003641e-06 | 3.650561 | 13.3266 | 1030.1 | 55
1030.15 | 50 | 51.34404 | 223.45 | -1.344045 | 2.56131e-06 | 3.531043e-16 | 0 | 0 | 0 | 2.56131e-06 | -1.344047 | 1.806463 | 1030.15 | 50
1030.2 | 68 | 51.33865 | 223.4 | 16.66135 | 3.268343e-06 | 5.096863e-16 | 0 | 0 | 0 | 3.268343e-06 | 16.66134 | 277.6004 | 1030.2 | 68
1030.25 | 70 | 51.33326 | 223.35 | 18.66674 | 4.163092e-06 | 7.343888e-16 | 0 | 0 | 0 | 4.163092e-06 | 18.66674 | 348.447 | 1052.8 | 49
1030.3 | 59 | 51.32787 | 223.3 | 7.672132 | 5.293313e-06 | 1.056263e-15 | 0 | 0 | 0 | 5.293313e-06 | 7.672127 | 58.86153 | 1052.85 | 55
1030.35 | 65 | 51.32248 | 223.25 | 13.67752 | 6.718342e-06 | 1.516496e-15 | 0 | 0 | 0 | 6.718342e-06 | 13.67752 | 187.0745 | 1052.9 | 46
1030.4 | 64 | 51.31708 | 223.2 | 12.68292 | 8.511767e-06 | 2.173369e-15 | 0 | 0 | 0 | 8.511767e-06 | 12.68291 | 160.8562 | 1052.95 | 32
1030.45 | 50 | 51.31169 | 223.15 | -1.311691 | 1.076466e-05 | 3.109201e-15 | 0 | 0 | 0 | 1.076466e-05 | -1.311702 | 1.720562 | 1053 | 33
1030.5 | 62 | 51.3063 | 223.1 | 10.6937 | 1.358952e-05 | 4.440043e-15 | 0 | 0 | 0 | 1.358952e-05 | 10.69369 | 114.355 | 1053.05 | 64
1030.55 | 53 | 51.30091 | 223.05 | 1.699093 | 1.712501e-05 | 6.329197e-15 | 0 | 0 | 0 | 1.712501e-05 | 1.699076 | 2.88686 | 1053.1 | 43
1030.6 | 45 | 51.29551 | 223 | -6.295514 | 2.154174e-05 | 9.006023e-15 | 0 | 0 | 0 | 2.154174e-05 | -6.295536 | 39.63377 | 1053.15 | 35
1030.65 | 60 | 51.29012 | 222.95 | 8.709878 | 2.704915e-05 | 1.279206e-14 | 0 | 0 | 0 | 2.704915e-05 | 8.709851 | 75.8615 | 1053.2 | 59
1030.7 | 54 | 51.28473 | 222.9 | 2.71527 | 3.39039e-05 | 1.813724e-14 | 0 | 0 | 0 | 3.39039e-05 | 2.715236 | 7.372508 | 1053.25 | 50
1030.75 | 54 | 51.27934 | 222.85 | 2.720662 | 4.241981e-05 | 2.566994e-14 | 0 | 0 | 0 | 4.241981e-05 | 2.72062 | 7.401774 | 1053.3 | 45
1030.8 | 66 | 51.27395 | 222.8 | 14.72605 | 5.297986e-05 | 3.626615e-14 | 0 | 0 | 0 | 5.297986e-05 | 14.726 | 216.8551 | 1053.35 | 52
1030.85 | 49 | 51.26855 | 222.75 | -2.268553 | 6.605047e-05 | 5.114477e-14 | 0 | 0 | 0 | 6.605047e-05 | -2.268619 | 5.146632 | 1053.4 | 47
1030.9 | 58 | 51.26316 | 222.7 | 6.736839 | 8.219854e-05 | 7.19986e-14 | 0 | 0 | 0 | 8.219854e-05 | 6.736757 | 45.3839 | 1053.45 | 50
1030.95 | 63 | 51.25777 | 222.65 | 11.74223 | 0.0001021117 | 1.011742e-13 | 0 | 0 | 0 | 0.0001021117 | 11.74213 | 137.8776 | 1053.5 | 47
1031 | 55 | 51.25238 | 222.6 | 3.747624 | 0.0001266222 | 1.419184e-13 | 0 | 0 | 0 | 0.0001266222 | 3.747497 | 14.04374 | 1053.55 | 46
1031.05 | 59 | 51.24698 | 222.55 | 7.753016 | 0.0001567354 | 1.987151e-13 | 0 | 0 | 0 | 0.0001567354 | 7.752859 | 60.10683 | 1053.6 | 48
1031.1 | 56 | 51.24159 | 222.5 | 4.758408 | 0.0001936634 | 2.777448e-13 | 0 | 0 | 0 | 0.0001936634 | 4.758215 | 22.64061 | 1053.65 | 56
1031.15 | 51 | 51.2362 | 222.45 | -0.2361994 | 0.0002388642 | 3.875109e-13 | 0 | 0 | 0 | 0.0002388642 | -0.2364382433 | 0.05590304 | 1053.7 | 50
1031.2 | 52 | 51.23081 | 222.4 | 0.7691929 | 0.0002940882 | 5.396909e-13 | 0 | 0 | 0 | 0.0002940882 | 0.7688988 | 0.5912054 | 1053.75 | 44
1031.25 | 44 | 51.22541 | 222.35 | -7.225415 | 0.0003614324 | 7.502903e-13 | 0 | 0 | 0 | 0.0003614324 | -7.225776 | 52.21184 | 1053.8 | 54
1031.3 | 59 | 51.22002 | 222.3 | 7.779977 | 0.0004434042 | 1.041206e-12 | 0 | 0 | 0 | 0.0004434042 | 7.779534 | 60.52115 | 1053.85 | 45
1031.35 | 65 | 51.21463 | 222.25 | 13.78537 | 0.0005429946 | 1.442338e-12 | 0 | 0 | 0 | 0.0005429946 | 13.78483 | 190.0214 | 1053.9 | 52
1031.4 | 52 | 51.20924 | 222.2 | 0.790762 | 0.0006637649 | 1.994437e-12 | 0 | 0 | 0 | 0.0006637649 | 0.7900982 | 0.6242552 | 1053.95 | 51
1031.45 | 59 | 51.20385 | 222.15 | 7.796154 | 0.0008099461 | 2.75294e-12 | 0 | 0 | 0 | 0.0008099461 | 7.795344 | 60.76739 | 1054 | 66
1031.5 | 49 | 51.19845 | 222.1 | -2.198454 | 0.0009865544 | 3.793117e-12 | 0 | 0 | 0 | 0.0009865544 | -2.19944 | 4.837537
1031.55 | 55 | 51.19306 | 222.05 | 3.806939 | 0.001199524 | 5.216976e-12 | 0 | 0 | 0 | 0.001199524 | 3.805739 | 14.48365
1031.6 | 55 | 51.18767 | 222 | 3.812331 | 0.001455861 | 7.162497e-12 | 0 | 0 | 0 | 0.001455861 | 3.810875 | 14.52277
1031.65 | 63 | 51.18228 | 221.95 | 11.81772 | 0.001763819 | 9.815968e-12 | 0 | 0 | 0 | 0.001763819 | 11.81596 | 139.6169
1031.7 | 62 | 51.17688 | 221.9 | 10.82312 | 0.0021331 | 1.342842e-11 | 0 | 0 | 0 | 0.0021331 | 10.82098 | 117.0937
1031.75 | 57 | 51.17149 | 221.85 | 5.828508 | 0.002575084 | 1.833748e-11 | 0 | 0 | 0 | 0.002575084 | 5.825933 | 33.94149
1031.8 | 43 | 51.1661 | 221.8 | -8.1661 | 0.003103092 | 2.49964e-11 | 0 | 0 | 0 | 0.003103092 | -8.169203 | 66.73588
1031.85 | 40 | 51.16071 | 221.75 | -11.16071 | 0.003732681 | 3.401249e-11 | 0 | 0 | 0 | 0.003732681 | -11.16444 | 124.6447
1031.9 | 51 | 51.15532 | 221.7 | -0.1553154 | 0.004481984 | 4.619792e-11 | 0 | 0 | 0 | 0.004481984 | -0.1597973 | 0.02553519
1031.95 | 70 | 51.14992 | 221.65 | 18.85008 | 0.005372082 | 6.263678e-11 | 0 | 0 | 0 | 0.005372082 | 18.8447 | 355.1229
1032 | 50 | 51.14453 | 221.6 | -1.144531 | 0.006427442 | 8.477338e-11 | 0 | 0 | 0 | 0.006427442 | -1.150958 | 1.324705
1032.05 | 35 | 51.13914 | 221.55 | -16.13914 | 0.007676384 | 1.145283e-10 | 0 | 0 | 0 | 0.007676384 | -16.14681 | 260.7196
1032.1 | 53 | 51.13375 | 221.5 | 1.866254 | 0.009151626 | 1.544503e-10 | 0 | 0 | 0 | 0.009151626 | 1.857102 | 3.448828
1032.15 | 50 | 51.12835 | 221.45 | -1.128354 | 0.01089088 | 2.079161e-10 | 0 | 0 | 0 | 0.01089088 | -1.139245 | 1.297879
1032.2 | 45 | 51.12296 | 221.4 | -6.122962 | 0.01293751 | 2.793897e-10 | 0 | 0 | 0 | 0.01293751 | -6.135899 | 37.64926
1032.25 | 54 | 51.11757 | 221.35 | 2.882431 | 0.01534127 | 3.747622e-10 | 0 | 0 | 0 | 0.01534127 | 2.867089 | 8.220201
1032.3 | 55 | 51.11218 | 221.3 | 3.887823 | 0.01815914 | 5.017926e-10 | 0 | 0 | 0 | 0.01815914 | 3.869664 | 14.9743
1032.35 | 49 | 51.10678 | 221.25 | -2.106785 | 0.02145616 | 6.706805e-10 | 0 | 0 | 0 | 0.02145616 | -2.128241 | 4.52941
1032.4 | 42 | 51.10139 | 221.2 | -9.101393 | 0.02530649 | 8.948088e-10 | 0 | 0 | 0 | 0.0253065 | -9.126699 | 83.29664
1032.45 | 55 | 51.096 | 221.15 | 3.904 | 0.02979442 | 1.191703e-09 | 0 | 0 | 0 | 0.02979442 | 3.874205 | 15.00947
1032.5 | 43 | 51.09061 | 221.1 | -8.090608 | 0.03501556 | 1.584268e-09 | 0 | 0 | 0 | 0.03501556 | -8.125624 | 66.02576
1032.55 | 43 | 51.08522 | 221.05 | -8.085216 | 0.04107808 | 2.102385e-09 | 0 | 0 | 0 | 0.04107808 | -8.126294 | 66.03665
1032.6 | 55 | 51.07982 | 221 | 3.920176 | 0.04810412 | 2.78496e-09 | 0 | 0 | 0 | 0.04810413 | 3.872072 | 14.99294
1032.65 | 49 | 51.07443 | 220.95 | -2.074431 | 0.05623122 | 3.682552e-09 | 0 | 0 | 0 | 0.05623123 | -2.130663 | 4.539723
1032.7 | 61 | 51.06904 | 220.9 | 9.930961 | 0.0656139 | 4.860733e-09 | 0 | 0 | 0 | 0.0656139 | 9.865347 | 97.32507
1032.75 | 50 | 51.06365 | 220.85 | -1.063647 | 0.0764253 | 6.404389e-09 | 0 | 0 | 0 | 0.07642531 | -1.140072 | 1.299764
1032.8 | 62 | 51.05825 | 220.8 | 10.94175 | 0.08885903 | 8.423192e-09 | 0 | 0 | 0 | 0.08885904 | 10.85289 | 117.7851
1032.85 | 44 | 51.05286 | 220.75 | -7.052862 | 0.1031309 | 1.105856e-08 | 0 | 0 | 0 | 0.103131 | -7.155993 | 51.20824
1032.9 | 63 | 51.04747 | 220.7 | 11.95253 | 0.1194812 | 1.449252e-08 | 0 | 0 | 0 | 0.1194812 | 11.83305 | 140.021
1032.95 | 50 | 51.04208 | 220.65 | -1.042078 | 0.1381762 | 1.895885e-08 | 0 | 0 | 0 | 0.1381762 | -1.180254 | 1.392999
1033 | 46 | 51.03669 | 220.6 | -5.036685 | 0.1595107 | 2.47573e-08 | 0 | 0 | 0 | 0.1595107 | -5.196196 | 27.00045
1033.05 | 43 | 51.03129 | 220.55 | -8.031293 | 0.1838101 | 3.227139e-08 | 0 | 0 | 0 | 0.1838101 | -8.215103 | 67.48792
1033.1 | 48 | 51.0259 | 220.5 | -3.025901 | 0.2114327 | 4.199088e-08 | 0 | 0 | 0 | 0.2114327 | -3.237334 | 10.48033
1033.15 | 57 | 51.02051 | 220.45 | 5.979491 | 0.2427716 | 5.454003e-08 | 0 | 0 | 0 | 0.2427717 | 5.73672 | 32.90995
1033.2 | 41 | 51.01512 | 220.4 | -10.01512 | 0.2782575 | 7.071293e-08 | 0 | 0 | 0 | 0.2782575 | -10.29337 | 105.9535
1033.25 | 63 | 51.00972 | 220.35 | 11.99028 | 0.3183602 | 9.151776e-08 | 0 | 0 | 0 | 0.3183603 | 11.67192 | 136.2336
1033.3 | 45 | 51.00433 | 220.3 | -6.004332 | 0.3635915 | 1.18232e-07 | 0 | 0 | 0 | 0.3635916 | -6.367923 | 40.55045
1033.35 | 58 | 50.99894 | 220.25 | 7.00106 | 0.4145069 | 1.524711e-07 | 0 | 0 | 0 | 0.414507 | 6.586553 | 43.38269
1033.4 | 47 | 50.99355 | 220.2 | -3.993547 | 0.4717076 | 1.962742e-07 | 0 | 0 | 0 | 0.4717078 | -4.465255 | 19.9385
1033.45 | 47 | 50.98816 | 220.15 | -3.988155 | 0.5358423 | 2.522099e-07 | 0 | 0 | 0 | 0.5358425 | -4.523998 | 20.46655
1033.5 | 57 | 50.98276 | 220.1 | 6.017237 | 0.607609 | 3.235072e-07 | 0 | 0 | 0 | 0.6076093 | 5.409628 | 29.26407
1033.55 | 43 | 50.97737 | 220.05 | -7.977371 | 0.6877561 | 4.142178e-07 | 0 | 0 | 0 | 0.6877565 | -8.665127 | 75.08443
1033.6 | 55 | 50.97198 | 220 | 4.028022 | 0.7770837 | 5.294156e-07 | 0 | 0 | 0 | 0.7770842 | 3.250938 | 10.56859
1033.65 | 40 | 50.96659 | 219.95 | -10.96659 | 0.876444 | 6.754414e-07 | 0 | 0 | 0 | 0.8764446 | -11.84303 | 140.2574
1033.7 | 51 | 50.96119 | 219.9 | 0.03880626 | 0.986742 | 8.602046e-07 | 0 | 0 | 0 | 0.9867428 | -0.9479366 | 0.8985837
1033.75 | 52 | 50.9558 | 219.85 | 1.044199 | 1.108935 | 1.093551e-06 | 0 | 0 | 0 | 1.108936 | -0.06473756 | 0.004190952
1033.8 | 53 | 50.95041 | 219.8 | 2.049591 | 1.244032 | 1.387711e-06 | 0 | 0 | 0 | 1.244034 | 0.8055571 | 0.6489223
1033.85 | 48 | 50.94502 | 219.75 | -2.945017 | 1.393093 | 1.757852e-06 | 0 | 0 | 0 | 1.393095 | -4.338112 | 18.81922
1033.9 | 54 | 50.93962 | 219.7 | 3.060375 | 1.557227 | 2.222739e-06 | 0 | 0 | 0 | 1.557229 | 1.503146 | 2.259448
1033.95 | 65 | 50.93423 | 219.65 | 14.06577 | 1.737587 | 2.805549e-06 | 0 | 0 | 0 | 1.73759 | 12.32818 | 151.984
1034 | 60 | 50.92884 | 219.6 | 9.07116 | 1.935372 | 3.534844e-06 | 0 | 0 | 0 | 1.935375 | 7.135784 | 50.91942
1034.05 | 55 | 50.92345 | 219.55 | 4.076552 | 2.151817 | 4.445757e-06 | 0 | 0 | 0 | 2.151821 | 1.924731 | 3.704589
1034.1 | 50 | 50.91806 | 219.5 | -0.9180556 | 2.388192 | 5.581414e-06 | 0 | 0 | 0 | 2.388197 | -3.306253 | 10.93131
1034.15 | 66 | 50.91266 | 219.45 | 15.08734 | 2.645795 | 6.994647e-06 | 0 | 0 | 0 | 2.645802 | 12.44153 | 154.7918
1034.2 | 54 | 50.90727 | 219.4 | 3.092729 | 2.925945 | 8.750048e-06 | 0 | 0 | 0 | 2.925954 | 0.1667752 | 0.02781396
1034.25 | 60 | 50.90188 | 219.35 | 9.098121 | 3.229976 | 1.092643e-05 | 0 | 0 | 0 | 3.229986 | 5.868135 | 34.43501
1034.3 | 54 | 50.89649 | 219.3 | 3.103513 | 3.559224 | 1.361974e-05 | 0 | 0 | 0 | 3.559238 | -0.4557245 | 0.2076848
1034.35 | 48 | 50.89109 | 219.25 | -2.891094 | 3.915025 | 1.69466e-05 | 0 | 0 | 0 | 3.915042 | -6.806136 | 46.32349
1034.4 | 63 | 50.8857 | 219.2 | 12.1143 | 4.298697 | 2.104842e-05 | 0 | 0 | 0 | 4.298718 | 7.81558 | 61.08329
1034.45 | 49 | 50.88031 | 219.15 | -1.88031 | 4.711532 | 2.609633e-05 | 0 | 0 | 0 | 4.711558 | -6.591867 | 43.45272
1034.5 | 45 | 50.87492 | 219.1 | -5.874917 | 5.154784 | 3.229702e-05 | 0 | 0 | 0 | 5.154816 | -11.02973 | 121.655
1034.55 | 57 | 50.86953 | 219.05 | 6.130475 | 5.629656 | 3.989959e-05 | 0 | 0 | 0 | 5.629696 | 0.5007784 | 0.2507791
1034.6 | 55 | 50.86413 | 219 | 4.135867 | 6.137286 | 4.920367e-05 | 0 | 0 | 0 | 6.137335 | -2.001468 | 4.005875
1034.65 | 58 | 50.85874 | 218.95 | 7.141259 | 6.67873 | 6.05689e-05 | 0 | 0 | 0 | 6.678791 | 0.4624684 | 0.213877
1034.7 | 58 | 50.85335 | 218.9 | 7.146652 | 7.254951 | 7.442603e-05 | 0 | 0 | 0 | 7.255026 | -0.1083742 | 0.01174496
1034.75 | 63 | 50.84796 | 218.85 | 12.15204 | 7.866801 | 9.128998e-05 | 0 | 0 | 0 | 7.866892 | 4.285152 | 18.36253
1034.8 | 46 | 50.84256 | 218.8 | -4.842564 | 8.515004 | 0.0001117749 | 0 | 0 | 0 | 8.515116 | -13.35768 | 178.4276
1034.85 | 81 | 50.83717 | 218.75 | 30.16283 | 9.200144 | 0.000136612 | 0 | 0 | 0 | 9.200281 | 20.96255 | 439.4284
1034.9 | 68 | 50.83178 | 218.7 | 17.16822 | 9.922645 | 0.0001666696 | 0 | 0 | 0 | 9.922812 | 7.245409 | 52.49595
1034.95 | 64 | 50.82639 | 218.65 | 13.17361 | 10.68276 | 0.000202977 | 0 | 0 | 0 | 10.68296 | 2.490653 | 6.203353
1035 | 65 | 50.82099 | 218.6 | 14.17901 | 11.48054 | 0.0002467518 | 0 | 0 | 0 | 11.48079 | 2.698219 | 7.280387
1035.05 | 79 | 50.8156 | 218.55 | 28.1844 | 12.31585 | 0.0002994311 | 0 | 0 | 0 | 12.31615 | 15.86825 | 251.8014
1035.1 | 74 | 50.81021 | 218.5 | 23.18979 | 13.18832 | 0.0003627076 | 0 | 0 | 0 | 13.18868 | 10.00111 | 100.0222
1035.15 | 85 | 50.80482 | 218.45 | 34.19518 | 14.09735 | 0.0004385704 | 0 | 0 | 0 | 14.09779 | 20.09739 | 403.9053
1035.2 | 66 | 50.79943 | 218.4 | 15.20057 | 15.04211 | 0.0005293527 | 0 | 0 | 0 | 15.04264 | 0.1579393 | 0.02494482
1035.25 | 85 | 50.79403 | 218.35 | 34.20597 | 16.02149 | 0.0006377845 | 0 | 0 | 0 | 16.02213 | 18.18384 | 330.652
1035.3 | 61 | 50.78864 | 218.3 | 10.21136 | 17.03414 | 0.0007670538 | 0 | 0 | 0 | 17.0349 | -6.823546 | 46.56078
1035.35 | 76 | 50.78325 | 218.25 | 25.21675 | 18.07842 | 0.0009208753 | 0 | 0 | 0 | 18.07934 | 7.137409 | 50.94261
1035.4 | 73 | 50.77786 | 218.2 | 22.22214 | 19.15243 | 0.001103567 | 0 | 0 | 0 | 19.15353 | 3.068609 | 9.41636
1035.45 | 52 | 50.77246 | 218.15 | 1.227536 | 20.25398 | 0.00132014 | 0 | 0 | 0 | 20.2553 | -19.02776 | 362.0558
1035.5 | 62 | 50.76707 | 218.1 | 11.23293 | 21.3806 | 0.001576391 | 0 | 0 | 0 | 21.38218 | -10.14925 | 103.0072
1035.55 | 82 | 50.76168 | 218.05 | 31.23832 | 22.52955 | 0.001879019 | 0 | 0 | 0 | 22.53143 | 8.706894 | 75.81
1035.6 | 77 | 50.75629 | 218 | 26.24371 | 23.6978 | 0.002235741 | 0 | 0 | 0 | 23.70004 | 2.543673 | 6.470271
1035.65 | 67 | 50.7509 | 217.95 | 16.2491 | 24.88209 | 0.002655429 | 0 | 0 | 0 | 24.88474 | -8.635637 | 74.57423
1035.7 | 70 | 50.7455 | 217.9 | 19.2545 | 26.07886 | 0.003148264 | 0 | 0 | 0 | 26.082 | -6.827508 | 46.61487
1035.75 | 69 | 50.74011 | 217.85 | 18.25989 | 27.28433 | 0.003725894 | 0 | 0 | 0 | 27.28806 | -9.028171 | 81.50787
1035.8 | 74 | 50.73472 | 217.8 | 23.26528 | 28.49451 | 0.004401625 | 0 | 0 | 0 | 28.49891 | -5.233632 | 27.39091
1035.85 | 59 | 50.72933 | 217.75 | 8.270674 | 29.70518 | 0.005190612 | 0 | 0 | 0 | 29.71037 | -21.43969 | 459.6605
1035.9 | 98 | 50.72393 | 217.7 | 47.27607 | 30.91193 | 0.006110084 | 0 | 0 | 0 | 30.91804 | 16.35803 | 267.585
1035.95 | 103 | 50.71854 | 217.65 | 52.28146 | 32.11021 | 0.007179576 | 0 | 0 | 0 | 32.11739 | 20.16407 | 406.5896
1036 | 81 | 50.71315 | 217.6 | 30.28685 | 33.29533 | 0.008421191 | 0 | 0 | 0 | 33.30375 | -3.016897 | 9.101665
1036.05 | 73 | 50.70776 | 217.55 | 22.29224 | 34.46247 | 0.009859872 | 0 | 0 | 0 | 34.47233 | -12.18009 | 148.3546
1036.1 | 92 | 50.70236 | 217.5 | 41.29764 | 35.60678 | 0.0115237 | 0 | 0 | 0 | 35.6183 | 5.679336 | 32.25486
1036.15 | 92 | 50.69697 | 217.45 | 41.30303 | 36.72332 | 0.01344423 | 0 | 0 | 0 | 36.73676 | 4.566265 | 20.85078
1036.2 | 67 | 50.69158 | 217.4 | 16.30842 | 37.80718 | 0.0156568 | 0 | 0 | 0 | 37.82283 | -21.51441 | 462.87
1036.25 | 77 | 50.68619 | 217.35 | 26.31381 | 38.85345 | 0.0182009 | 0 | 0 | 0 | 38.87165 | -12.55784 | 157.6994
1036.3 | 91 | 50.6808 | 217.3 | 40.3192 | 39.85732 | 0.02112059 | 0 | 0 | 0 | 39.87844 | 0.4407651 | 0.1942739
1036.35 | 93 | 50.6754 | 217.25 | 42.3246 | 40.81404 | 0.02446482 | 0 | 0 | 0 | 40.8385 | 1.486092 | 2.20847
1036.4 | 107 | 50.67001 | 217.2 | 56.32999 | 41.71902 | 0.02828794 | 0 | 0 | 0 | 41.74731 | 14.58268 | 212.6545
1036.45 | 87 | 50.66462 | 217.15 | 36.33538 | 42.56785 | 0.03265002 | 0 | 0 | 0 | 42.6005 | -6.265123 | 39.25177
1036.5 | 92 | 50.65923 | 217.1 | 41.34077 | 43.35632 | 0.0376174 | 0 | 0 | 0 | 43.39394 | -2.053167 | 4.215493
1036.55 | 91 | 50.65383 | 217.05 | 40.34617 | 44.08047 | 0.04326305 | 0 | 0 | 0 | 44.12373 | -3.777563 | 14.26998
1036.6 | 96 | 50.64844 | 217 | 45.35156 | 44.7366 | 0.04966707 | 0 | 0 | 0 | 44.78627 | 0.5652918 | 0.3195548
1036.65 | 94 | 50.64305 | 216.95 | 43.35695 | 45.32135 | 0.05691713 | 0 | 0 | 0 | 45.37826 | -2.021315 | 4.085713
1036.7 | 97 | 50.63766 | 216.9 | 46.36234 | 45.83167 | 0.06510893 | 0 | 0 | 0 | 45.89678 | 0.4655591 | 0.2167453
1036.75 | 99 | 50.63227 | 216.85 | 48.36773 | 46.26491 | 0.0743466 | 0 | 0 | 0 | 46.33925 | 2.028482 | 4.114737
1036.8 | 94 | 50.62687 | 216.8 | 43.37313 | 46.61876 | 0.08474318 | 0 | 0 | 0 | 46.7035 | -3.330376 | 11.0914
1036.85 | 101 | 50.62148 | 216.75 | 50.37852 | 46.89136 | 0.09642096 | 0 | 0 | 0 | 46.98778 | 3.390742 | 11.49713
1036.9 | 99 | 50.61609 | 216.7 | 48.38391 | 47.08124 | 0.1095119 | 0 | 0 | 0 | 47.19076 | 1.193155 | 1.423619
1036.95 | 82 | 50.6107 | 216.65 | 31.3893 | 47.18741 | 0.1241578 | 0 | 0 | 0 | 47.31157 | -15.92226 | 253.5185
1037 | 98 | 50.6053 | 216.6 | 47.3947 | 47.20928 | 0.1405108 | 0 | 0 | 0 | 47.34979 | 0.0449041 | 0.002016378
1037.05 | 93 | 50.59991 | 216.55 | 42.40009 | 47.14674 | 0.1587336 | 0 | 0 | 0 | 47.30548 | -4.905389 | 24.06284
1037.1 | 97 | 50.59452 | 216.5 | 46.40548 | 47.00013 | 0.1789991 | 0 | 0 | 0 | 47.17913 | -0.7736497 | 0.5985339
1037.15 | 79 | 50.58913 | 216.45 | 28.41087 | 46.77023 | 0.2014911 | 0 | 0 | 0 | 46.97172 | -18.56085 | 344.5051
1037.2 | 98 | 50.58374 | 216.4 | 47.41626 | 46.45826 | 0.2264039 | 0 | 0 | 0 | 46.68467 | 0.7315963 | 0.5352332
1037.25 | 108 | 50.57834 | 216.35 | 57.42166 | 46.0659 | 0.2539423 | 0 | 0 | 0 | 46.31984 | 11.10182 | 123.2504
1037.3 | 117 | 50.57295 | 216.3 | 66.42705 | 45.5952 | 0.2843212 | 0 | 0 | 0 | 45.87952 | 20.54753 | 422.2009
1037.35 | 110 | 50.56756 | 216.25 | 59.43244 | 45.04865 | 0.3177654 | 0 | 0 | 0 | 45.36642 | 14.06603 | 197.8531
1037.4 | 100 | 50.56217 | 216.2 | 49.43783 | 44.4291 | 0.3545087 | 0 | 0 | 0 | 44.78361 | 4.654226 | 21.66182
1037.45 | 90 | 50.55677 | 216.15 | 39.44323 | 43.73975 | 0.3947937 | 0 | 0 | 0 | 44.13454 | -4.691316 | 22.00845
1037.5 | 96 | 50.55138 | 216.1 | 45.44862 | 42.98413 | 0.4388708 | 0 | 0 | 0 | 43.423 | 2.02562 | 4.103137
1037.55 | 98 | 50.54599 | 216.05 | 47.45401 | 42.16606 | 0.4869969 | 0 | 0 | 0 | 42.65306 | 4.800955 | 23.04917
1037.6 | 78 | 50.5406 | 216 | 27.4594 | 41.28963 | 0.5394346 | 0 | 0 | 0 | 41.82906 | -14.36966 | 206.4871
1037.65 | 101 | 50.5352 | 215.95 | 50.4648 | 40.35915 | 0.5964505 | 0 | 0 | 0 | 40.9556 | 9.509199 | 90.42487
1037.7 | 99 | 50.52981 | 215.9 | 48.47019 | 39.37912 | 0.6583139 | 0 | 0 | 0 | 40.03744 | 8.432752 | 71.1113
1037.75 | 107 | 50.52442 | 215.85 | 56.47558 | 38.35422 | 0.7252952 | 0 | 0 | 0 | 39.07951 | 17.39606 | 302.6231
1037.8 | 98 | 50.51903 | 215.8 | 47.48097 | 37.28922 | 0.7976632 | 0 | 0 | 0 | 38.08689 | 9.394086 | 88.24885
1037.85 | 90 | 50.51364 | 215.75 | 39.48636 | 36.189 | 0.875684 | 0 | 0 | 0 | 37.06468 | 2.421681 | 5.864541
1037.9 | 88 | 50.50824 | 215.7 | 37.49176 | 35.05846 | 0.9596179 | 0 | 0 | 0 | 36.01808 | 1.473676 | 2.171722
1037.95 | 94 | 50.50285 | 215.65 | 43.49715 | 33.90254 | 1.049717 | 0 | 0 | 0 | 34.95226 | 8.544893 | 73.0152
1038 | 76 | 50.49746 | 215.6 | 25.50254 | 32.72613 | 1.146224 | 0 | 0 | 0 | 33.87235 | -8.369811 | 70.05374
1038.05 | 71 | 50.49207 | 215.55 | 20.50793 | 31.53408 | 1.249365 | 0 | 0 | 0 | 32.78344 | -12.27551 | 150.6881
1038.1 | 79 | 50.48667 | 215.5 | 28.51333 | 30.33113 | 1.359354 | 0 | 0 | 0 | 31.69049 | -3.177161 | 10.09435
1038.15 | 71 | 50.48128 | 215.45 | 20.51872 | 29.12193 | 1.476382 | 0 | 0 | 0 | 30.59832 | -10.0796 | 101.5983
1038.2 | 75 | 50.47589 | 215.4 | 24.52411 | 27.91097 | 1.600619 | 0 | 0 | 0 | 29.51158 | -4.987474 | 24.8749
1038.25 | 80 | 50.4705 | 215.35 | 29.5295 | 26.70254 | 1.732209 | 0 | 0 | 0 | 28.43475 | 1.094754 | 1.198487
1038.3 | 70 | 50.46511 | 215.3 | 19.53489 | 25.50077 | 1.871267 | 0 | 0 | 0 | 27.37204 | -7.837143 | 61.42081
1038.35 | 76 | 50.45971 | 215.25 | 25.54029 | 24.30956 | 2.017874 | 0 | 0 | 0 | 26.32744 | -0.7871492 | 0.6196039
1038.4 | 86 | 50.45432 | 215.2 | 35.54568 | 23.13258 | 2.172079 | 0 | 0 | 0 | 25.30466 | 10.24102 | 104.8786
1038.45 | 65 | 50.44893 | 215.15 | 14.55107 | 21.97323 | 2.333889 | 0 | 0 | 0 | 24.30712 | -9.756049 | 95.18049
1038.5 | 82 | 50.44354 | 215.1 | 31.55646 | 20.83468 | 2.50327 | 0 | 0 | 0 | 23.33795 | 8.218509 | 67.54389
1038.55 | 78 | 50.43814 | 215.05 | 27.56186 | 19.71982 | 2.680146 | 0 | 0 | 0 | 22.39997 | 5.161889 | 26.6451
1038.6 | 58 | 50.43275 | 215 | 7.567248 | 18.63125 | 2.86439 | 0 | 0 | 0 | 21.49564 | -13.9284 | 194.0002
1038.65 | 73 | 50.42736 | 214.95 | 22.57264 | 17.57131 | 3.055828 | 0 | 0 | 0 | 20.62714 | 1.945499 | 3.784964
1038.7 | 75 | 50.42197 | 214.9 | 24.57803 | 16.54206 | 3.254234 | 0 | 0 | 0 | 19.79629 | 4.781744 | 22.86508
1038.75 | 56 | 50.41657 | 214.85 | 5.583425 | 15.54525 | 3.459327 | 0 | 0 | 0 | 19.00458 | -13.42115 | 180.1273
1038.8 | 62 | 50.41118 | 214.8 | 11.58882 | 14.5824 | 3.670773 | 0 | 0 | 0 | 18.25318 | -6.664358 | 44.41367
1038.85 | 73 | 50.40579 | 214.75 | 22.59421 | 13.65474 | 3.888182 | 0 | 0 | 0 | 17.54292 | 5.051287 | 25.5155
1038.9 | 73 | 50.4004 | 214.7 | 22.5996 | 12.76324 | 4.111106 | 0 | 0 | 0 | 16.87435 | 5.725257 | 32.77856
1038.95 | 70 | 50.39501 | 214.65 | 19.60499 | 11.90862 | 4.339041 | 0 | 0 | 0 | 16.24766 | 3.357333 | 11.27169
1039 | 64 | 50.38961 | 214.6 | 13.61039 | 11.09137 | 4.571428 | 0 | 0 | 0 | 15.66279 | -2.052407 | 4.212375
1039.05 | 65 | 50.38422 | 214.55 | 14.61578 | 10.31173 | 4.807654 | 0 | 0 | 0 | 15.11939 | -0.5036072 | 0.2536202
1039.1 | 72 | 50.37883 | 214.5 | 21.62117 | 9.569766 | 5.047048 | 0 | 0 | 0 | 14.61681 | 7.004357 | 49.06101
1039.15 | 60 | 50.37344 | 214.45 | 9.626563 | 8.865313 | 5.288893 | 0 | 0 | 0 | 14.15421 | -4.527643 | 20.49955
1039.2 | 72 | 50.36804 | 214.4 | 21.63196 | 8.198037 | 5.532421 | 0 | 0 | 0 | 13.73046 | 7.901498 | 62.43367
1039.25 | 47 | 50.36265 | 214.35 | -3.362652 | 7.567435 | 5.776818 | 0 | 0 | 0 | 13.34425 | -16.70691 | 279.1207
1039.3 | 65 | 50.35726 | 214.3 | 14.64274 | 6.972855 | 6.02123 | 0 | 0 | 0 | 12.99409 | 1.648655 | 2.718064
1039.35 | 60 | 50.35187 | 214.25 | 9.648132 | 6.413508 | 6.264765 | 0 | 0 | 0 | 12.67827 | -3.03014 | 9.18175
1039.4 | 53 | 50.34648 | 214.2 | 2.653525 | 5.888486 | 6.5065 | 0 | 0 | 0 | 12.39499 | -9.741461 | 94.89607
1039.45 | 62 | 50.34108 | 214.15 | 11.65892 | 5.39678 | 6.745484 | 0 | 0 | 0 | 12.14226 | -0.4833476 | 0.2336249
1039.5 | 68 | 50.33569 | 214.1 | 17.66431 | 4.937293 | 6.980747 | 0 | 0 | 0 | 11.91804 | 5.74627 | 33.01961
1039.55 | 66 | 50.3303 | 214.05 | 15.6697 | 4.508853 | 7.211303 | 0 | 0 | 0 | 11.72016 | 3.949546 | 15.59891
1039.6 | 56 | 50.32491 | 214 | 5.675094 | 4.110232 | 7.436158 | 0 | 0 | 0 | 11.54639 | -5.871296 | 34.47212
1039.65 | 58 | 50.31951 | 213.95 | 7.680486 | 3.740156 | 7.654318 | 0 | 0 | 0 | 11.39447 | -3.713988 | 13.79371
1039.7 | 54 | 50.31412 | 213.9 | 3.685878 | 3.397317 | 7.864797 | 0 | 0 | 0 | 11.26211 | -7.576235 | 57.39934
1039.75 | 57 | 50.30873 | 213.85 | 6.691271 | 3.080388 | 8.066619 | 0 | 0 | 0 | 11.14701 | -4.455737 | 19.85359
1039.8 | 59 | 50.30334 | 213.8 | 8.696663 | 2.788033 | 8.258833 | 0 | 0 | 0 | 11.04687 | -2.350203 | 5.523455
1039.85 | 65 | 50.29794 | 213.75 | 14.70206 | 2.518915 | 8.440513 | 0 | 0 | 0 | 10.95943 | 3.742627 | 14.00726
1039.9 | 65 | 50.29255 | 213.7 | 14.70745 | 2.271706 | 8.610771 | 0 | 0 | 0 | 10.88248 | 3.82497 | 14.6304
1039.95 | 59 | 50.28716 | 213.65 | 8.71284 | 2.045096 | 8.768763 | 0 | 0 | 0 | 10.81386 | -2.10102 | 4.414283
1040 | 57 | 50.28177 | 213.6 | 6.718232 | 1.837801 | 8.913693 | 0 | 0 | 0 | 10.75149 | -4.033262 | 16.2672
1040.05 | 65 | 50.27638 | 213.55 | 14.72362 | 1.648566 | 9.044823 | 0 | 0 | 0 | 10.69339 | 4.030236 | 16.2428
1040.1 | 57 | 50.27098 | 213.5 | 6.729017 | 1.476173 | 9.161477 | 0 | 0 | 0 | 10.63765 | -3.908633 | 15.27741
1040.15 | 63 | 50.26559 | 213.45 | 12.73441 | 1.319444 | 9.26305 | 0 | 0 | 0 | 10.58249 | 2.151914 | 4.630736
1040.2 | 55 | 50.2602 | 213.4 | 4.739801 | 1.177248 | 9.349009 | 0 | 0 | 0 | 10.52626 | -5.786456 | 33.48307
1040.25 | 73 | 50.25481 | 213.35 | 22.74519 | 1.048499 | 9.4189 | 0 | 0 | 0 | 10.4674 | 12.27779 | 150.7442
1040.3 | 54 | 50.24941 | 213.3 | 3.750586 | 0.9321613 | 9.472353 | 0 | 0 | 0 | 10.40451 | -6.653929 | 44.27477
1040.35 | 67 | 50.24402 | 213.25 | 16.75598 | 0.8272508 | 9.509083 | 0 | 0 | 0 | 10.33633 | 6.419644 | 41.21183
1040.4 | 64 | 50.23863 | 213.2 | 13.76137 | 0.7328353 | 9.528893 | 0 | 0 | 0 | 10.26173 | 3.499642 | 12.2475
1040.45 | 65 | 50.23324 | 213.15 | 14.76676 | 0.6480353 | 9.531676 | 0 | 0 | 0 | 10.17971 | 4.587051 | 21.04103
1040.5 | 69 | 50.22785 | 213.1 | 18.77215 | 0.5720236 | 9.517419 | 0 | 0 | 0 | 10.08944 | 8.682712 | 75.38948
1040.55 | 63 | 50.22245 | 213.05 | 12.77755 | 0.5040253 | 9.486198 | 0 | 0 | 0 | 9.990223 | 2.787324 | 7.769175
1040.6 | 61 | 50.21706 | 213 | 10.78294 | 0.4433163 | 9.438179 | 0 | 0 | 0 | 9.881495 | 0.901444 | 0.8126013
1040.65 | 57 | 50.21167 | 212.95 | 6.788331 | 0.3892227 | 9.373619 | 0 | 0 | 0 | 9.762842 | -2.97451 | 8.847711
1040.7 | 61 | 50.20628 | 212.9 | 10.79372 | 0.3411189 | 9.292861 | 0 | 0 | 0 | 9.63398 | 1.159744 | 1.345006
1040.75 | 72 | 50.20088 | 212.85 | 21.79912 | 0.2984258 | 9.196332 | 0 | 0 | 0 | 9.494758 | 12.30436 | 151.3972
1040.8 | 82 | 50.19549 | 212.8 | 31.80451 | 0.2606094 | 9.084539 | 0 | 0 | 0 | 9.345149 | 22.45936 | 504.4228
1040.85 | 59 | 50.1901 | 212.75 | 8.809901 | 0.2271782 | 8.958065 | 0 | 0 | 0 | 9.185243 | -0.3753429 | 0.1408823
1040.9 | 58 | 50.18471 | 212.7 | 7.815293 | 0.1976817 | 8.817564 | 0 | 0 | 0 | 9.015245 | -1.199952 | 1.439886
1040.95 | 56 | 50.17931 | 212.65 | 5.820685 | 0.1717075 | 8.663752 | 0 | 0 | 0 | 8.83546 | -3.014775 | 9.088867
1041 | 65 | 50.17392 | 212.6 | 14.82608 | 0.1488796 | 8.497409 | 0 | 0 | 0 | 8.646289 | 6.179789 | 38.18979
1041.05 | 47 | 50.16853 | 212.55 | -3.16853 | 0.1288558 | 8.319363 | 0 | 0 | 0 | 8.448219 | -11.61675 | 134.9489
1041.1 | 54 | 50.16314 | 212.5 | 3.836862 | 0.1113259 | 8.130489 | 0 | 0 | 0 | 8.241815 | -4.404953 | 19.40361
1041.15 | 69 | 50.15775 | 212.45 | 18.84225 | 0.09600883 | 7.931701 | 0 | 0 | 0 | 8.02771 | 10.81454 | 116.9544
1041.2 | 61 | 50.15235 | 212.4 | 10.84765 | 0.08265122 | 7.723943 | 0 | 0 | 0 | 7.806594 | 3.041052 | 9.247997
1041.25 | 46 | 50.14696 | 212.35 | -4.146961 | 0.07102487 | 7.508183 | 0 | 0 | 0 | 7.579208 | -11.72617 | 137.503
1041.3 | 48 | 50.14157 | 212.3 | -2.141569 | 0.06092488 | 7.285405 | 0 | 0 | 0 | 7.34633 | -9.487899 | 90.02023
1041.35 | 58 | 50.13618 | 212.25 | 7.863823 | 0.05216773 | 7.056602 | 0 | 0 | 0 | 7.108769 | 0.7550539 | 0.5701065
1041.4 | 50 | 50.13078 | 212.2 | -0.1307845 | 0.04458947 | 6.822767 | 0 | 0 | 0 | 6.867357 | -6.998141 | 48.97398
1041.45 | 59 | 50.12539 | 212.15 | 8.874608 | 0.03804396 | 6.584891 | 0 | 0 | 0 | 6.622935 | 2.251673 | 5.070032
1041.5 | 49 | 50.12 | 212.1 | -1.12 | 0.03240128 | 6.343948 | 0 | 0 | 0 | 6.37635 | -7.49635 | 56.19526
1041.55 | 59 | 50.11461 | 212.05 | 8.885392 | 0.0275462 | 6.100898 | 0 | 0 | 0 | 6.128444 | 2.756948 | 7.600763
1041.6 | 60 | 50.10922 | 212 | 9.890785 | 0.02337676 | 5.856673 | 0 | 0 | 0 | 5.880049 | 4.010735 | 16.086
1041.65 | 50 | 50.10382 | 211.95 | -0.1038232 | 0.01980295 | 5.612175 | 0 | 0 | 0 | 5.631978 | -5.735801 | 32.89941
1041.7 | 57 | 50.09843 | 211.9 | 6.901569 | 0.01674552 | 5.368272 | 0 | 0 | 0 | 5.385017 | 1.516552 | 2.299929
1041.75 | 56 | 50.09304 | 211.85 | 5.906961 | 0.01413482 | 5.125791 | 0 | 0 | 0 | 5.139925 | 0.767036 | 0.5883442
1041.8 | 54 | 50.08765 | 211.8 | 3.912354 | 0.01190982 | 4.885514 | 0 | 0 | 0 | 4.897424 | -0.9850703 | 0.9703636
1041.85 | 52 | 50.08225 | 211.75 | 1.917746 | 0.01001712 | 4.648178 | 0 | 0 | 0 | 4.658195 | -2.740449 | 7.510062
1041.9 | 44 | 50.07686 | 211.7 | -6.076862 | 0.008410154 | 4.414467 | 0 | 0 | 0 | 4.422877 | -10.49974 | 110.2445
1041.95 | 53 | 50.07147 | 211.65 | 2.92853 | 0.007048357 | 4.185014 | 0 | 0 | 0 | 4.192062 | -1.263532 | 1.596512
1042 | 54 | 50.06608 | 211.6 | 3.933923 | 0.005896509 | 3.960395 | 0 | 0 | 0 | 3.966292 | -0.03236903 | 0.001047754
1042.05 | 49 | 50.06069 | 211.55 | -1.060685 | 0.004924079 | 3.741134 | 0 | 0 | 0 | 3.746058 | -4.806743 | 23.10478
1042.1 | 55 | 50.05529 | 211.5 | 4.944707 | 0.00410467 | 3.527695 | 0 | 0 | 0 | 3.531799 | 1.412908 | 1.996308
1042.15 | 47 | 50.0499 | 211.45 | -3.049901 | 0.003415501 | 3.320487 | 0 | 0 | 0 | 3.323903 | -6.373803 | 40.62537
1042.2 | 43 | 50.04451 | 211.4 | -7.044508 | 0.002836963 | 3.119864 | 0 | 0 | 0 | 3.122701 | -10.16721 | 103.3721
1042.25 | 61 | 50.03912 | 211.35 | 10.96088 | 0.00235221 | 2.926123 | 0 | 0 | 0 | 2.928476 | 8.032408 | 64.51958
1042.3 | 59 | 50.03372 | 211.3 | 8.966276 | 0.0019468 | 2.739508 | 0 | 0 | 0 | 2.741455 | 6.224821 | 38.7484
1042.35 | 59 | 50.02833 | 211.25 | 8.971669 | 0.001608384 | 2.560211 | 0 | 0 | 0 | 2.561819 | 6.40985 | 41.08617
1042.4 | 53 | 50.02294 | 211.2 | 2.977061 | 0.001326421 | 2.388371 | 0 | 0 | 0 | 2.389697 | 0.5873633 | 0.3449957
1042.45 | 54 | 50.01755 | 211.15 | 3.982453 | 0.001091933 | 2.224083 | 0 | 0 | 0 | 2.225175 | 1.757278 | 3.088027
1042.5 | 60 | 50.01215 | 211.1 | 9.987845 | 0.0008972914 | 2.067394 | 0 | 0 | 0 | 2.068291 | 7.919554 | 62.71934
1042.55 | 39 | 50.00676 | 211.05 | -11.00676 | 0.0007360278 | 1.918309 | 0 | 0 | 0 | 1.919045 | -12.92581 | 167.0765
1042.6 | 43 | 50.00137 | 211 | -7.00137 | 0.0006026677 | 1.776793 | 0 | 0 | 0 | 1.777396 | -8.778766 | 77.06673
1042.65 | 61 | 49.99598 | 210.95 | 11.00402 | 0.000492589 | 1.642776 | 0 | 0 | 0 | 1.643268 | 9.360754 | 87.62372
1042.7 | 47 | 49.99059 | 210.9 | -2.990586 | 0.0004018968 | 1.516152 | 0 | 0 | 0 | 1.516554 | -4.507139 | 20.3143
1042.75 | 58 | 49.98519 | 210.85 | 8.014807 | 0.0003273162 | 1.396787 | 0 | 0 | 0 | 1.397114 | 6.617692 | 43.79385
1042.8 | 55 | 49.9798 | 210.8 | 5.020199 | 0.0002660991 | 1.28452 | 0 | 0 | 0 | 1.284786 | 3.735413 | 13.95331
1042.85 | 56 | 49.97441 | 210.75 | 6.025591 | 0.0002159447 | 1.179165 | 0 | 0 | 0 | 1.17938 | 4.846211 | 23.48576
1042.9 | 44 | 49.96902 | 210.7 | -5.969017 | 0.0001749301 | 1.080516 | 0 | 0 | 0 | 1.080691 | -7.049707 | 49.69837
1042.95 | 49 | 49.96362 | 210.65 | -0.9636242 | 0.0001414522 | 0.9883502 | 0 | 0 | 0 | 0.9884916 | -1.952116 | 3.810756
1043 | 44 | 49.95823 | 210.6 | -5.958232 | 0.0001141768 | 0.9024303 | 0 | 0 | 0 | 0.9025445 | -6.860776 | 47.07025
1043.05 | 50 | 49.95284 | 210.55 | 0.04716029 | 9.199604e-05 | 0.8225068 | 0 | 0 | 0 | 0.8225988 | -0.7754385 | 0.6013049
1043.1 | 48 | 49.94745 | 210.5 | -1.947447 | 7.399177e-05 | 0.7483219 | 0 | 0 | 0 | 0.7483959 | -2.695843 | 7.267571
1043.15 | 56 | 49.94206 | 210.45 | 6.057945 | 5.94047e-05 | 0.679611 | 0 | 0 | 0 | 0.6796704 | 5.378274 | 28.92584
1043.2 | 50 | 49.93666 | 210.4 | 0.0633371 | 4.760814e-05 | 0.616106 | 0 | 0 | 0 | 0.6161536 | -0.5528165 | 0.3056061
1043.25 | 46 | 49.93127 | 210.35 | -3.931271 | 3.808594e-05 | 0.5575368 | 0 | 0 | 0 | 0.5575749 | -4.488846 | 20.14973
1043.3 | 47 | 49.92588 | 210.3 | -2.925878 | 3.041384e-05 | 0.5036336 | 0 | 0 | 0 | 0.503664 | -3.429542 | 11.76176
1043.35 | 48 | 49.92049 | 210.25 | -1.920486 | 2.424381e-05 | 0.4541287 | 0 | 0 | 0 | 0.4541529 | -2.374639 | 5.63891
1043.4 | 50 | 49.91509 | 210.2 | 0.08490617 | 1.929095e-05 | 0.4087579 | 0 | 0 | 0 | 0.4087772 | -0.3238711 | 0.1048925
1043.45 | 42 | 49.9097 | 210.15 | -7.909702 | 1.532249e-05 | 0.3672624 | 0 | 0 | 0 | 0.3672778 | -8.276979 | 68.50839
1043.5 | 50 | 49.90431 | 210.1 | 0.0956907 | 1.214865e-05 | 0.3293896 | 0 | 0 | 0 | 0.3294018 | -0.2337111 | 0.05462086
1043.55 | 41 | 49.89892 | 210.05 | -8.898917 | 9.615012e-06 | 0.2948943 | 0 | 0 | 0 | 0.2949039 | -9.193821 | 84.52634
1043.6 | 42 | 49.89352 | 210 | -7.893525 | 7.596171e-06 | 0.2635396 | 0 | 0 | 0 | 0.2635472 | -8.157072 | 66.53782
1043.65 | 54 | 49.88813 | 209.95 | 4.111868 | 5.990494e-06 | 0.2350977 | 0 | 0 | 0 | 0.2351037 | 3.876764 | 15.0293
1043.7 | 55 | 49.88274 | 209.9 | 5.11726 | 4.715781e-06 | 0.2093505 | 0 | 0 | 0 | 0.2093552 | 4.907905 | 24.08753
1043.75 | 56 | 49.87735 | 209.85 | 6.122652 | 3.705678e-06 | 0.1860899 | 0 | 0 | 0 | 0.1860936 | 5.936558 | 35.24273
1043.8 | 51 | 49.87196 | 209.8 | 1.128044 | 2.906731e-06 | 0.165118 | 0 | 0 | 0 | 0.1651209 | 0.9629234 | 0.9272215
1043.85 | 48 | 49.86656 | 209.75 | -1.866563 | 2.275962e-06 | 0.1462478 | 0 | 0 | 0 | 0.14625 | -2.012813 | 4.051418
1043.9 | 44 | 49.86117 | 209.7 | -5.861171 | 1.778887e-06 | 0.1293025 | 0 | 0 | 0 | 0.1293043 | -5.990475 | 35.8858
1043.95 | 39 | 49.85578 | 209.65 | -10.85578 | 1.387888e-06 | 0.1141164 | 0 | 0 | 0 | 0.1141178 | -10.9699 | 120.3386
1044 | 44 | 49.85039 | 209.6 | -5.850387 | 1.080896e-06 | 0.1005338 | 0 | 0 | 0 | 0.1005348 | -5.950921 | 35.41347
1044.05 | 56 | 49.84499 | 209.55 | 6.155006 | 8.403038e-07 | 0.0884095 | 0 | 0 | 0 | 0.08841034 | 6.066595 | 36.80358
1044.1 | 44 | 49.8396 | 209.5 | -5.839602 | 6.520964e-07 | 0.07760845 | 0 | 0 | 0 | 0.0776091 | -5.917211 | 35.01339
1044.15 | 50 | 49.83421 | 209.45 | 0.1657902 | 5.051383e-07 | 0.06800521 | 0 | 0 | 0 | 0.06800571 | 0.09778447 | 0.009561802
1044.2 | 54 | 49.82882 | 209.4 | 4.171182 | 3.905997e-07 | 0.05948375 | 0 | 0 | 0 | 0.05948414 | 4.111698 | 16.90606
1044.25 | 61 | 49.82343 | 209.35 | 11.17657 | 3.014925e-07 | 0.05193709 | 0 | 0 | 0 | 0.05193739 | 11.12464 | 123.7576
1044.3 | 50 | 49.81803 | 209.3 | 0.181967 | 2.322973e-07 | 0.04526681 | 0 | 0 | 0 | 0.04526704 | 0.1366999 | 0.01868687
1044.35 | 49 | 49.81264 | 209.25 | -0.8126408 | 1.786632e-07 | 0.03938268 | 0 | 0 | 0 | 0.03938286 | -0.8520236 | 0.7259442
1044.4 | 57 | 49.80725 | 209.2 | 7.192752 | 1.371667e-07 | 0.03420217 | 0 | 0 | 0 | 0.03420231 | 7.158549 | 51.24483
1044.45 | 61 | 49.80186 | 209.15 | 11.19814 | 1.051201e-07 | 0.02965003 | 0 | 0 | 0 | 0.02965014 | 11.16849 | 124.7353
1044.5 | 33 | 49.79646 | 209.1 | -16.79646 | 8.041658e-08 | 0.02565782 | 0 | 0 | 0 | 0.0256579 | -16.82212 | 282.9838
1044.55 | 56 | 49.79107 | 209.05 | 6.208928 | 6.140851e-08 | 0.02216345 | 0 | 0 | 0 | 0.02216351 | 6.186765 | 38.27606
1044.6 | 52 | 49.78568 | 209 | 2.214321 | 4.680957e-08 | 0.01911076 | 0 | 0 | 0 | 0.01911081 | 2.19521 | 4.818946
1044.65 | 41 | 49.78029 | 208.95 | -8.780287 | 3.561753e-08 | 0.01644908 | 0 | 0 | 0 | 0.01644912 | -8.796736 | 77.38257
1044.7 | 41 | 49.77489 | 208.9 | -8.774895 | 2.705303e-08 | 0.01413281 | 0 | 0 | 0 | 0.01413284 | -8.789028 | 77.24701
1044.75 | 45 | 49.7695 | 208.85 | -4.769503 | 2.05112e-08 | 0.012121 | 0 | 0 | 0 | 0.01212102 | -4.781624 | 22.86392
1044.8 | 48 | 49.76411 | 208.8 | -1.76411 | 1.552349e-08 | 0.01037698 | 0 | 0 | 0 | 0.010377 | -1.774487 | 3.148805
1044.85 | 43 | 49.75872 | 208.75 | -6.758718 | 1.172764e-08 | 0.00886803 | 0 | 0 | 0 | 0.008868041 | -6.767586 | 45.80022
1044.9 | 50 | 49.75333 | 208.7 | 0.2466742 | 8.84413e-09 | 0.007564951 | 0 | 0 | 0 | 0.00756496 | 0.2391092 | 0.05717322
1044.95 | 53 | 49.74793 | 208.65 | 3.252066 | 6.657675e-09 | 0.006441814 | 0 | 0 | 0 | 0.006441821 | 3.245625 | 10.53408
1045 | 67 | 49.74254 | 208.6 | 17.25746 | 5.002799e-09 | 0.00547562 | 0 | 0 | 0 | 0.005475625 | 17.25198 | 297.6309
1045.05 | 46 | 49.73715 | 208.55 | -3.737149 | 3.752551e-09 | 0.004646024 | 0 | 0 | 0 | 0.004646028 | -3.741795 | 14.00103
1045.1 | 62 | 49.73176 | 208.5 | 12.26824 | 2.809722e-09 | 0.003935072 | 0 | 0 | 0 | 0.003935075 | 12.26431 | 150.4133
1045.15 | 54 | 49.72636 | 208.45 | 4.273636 | 2.100018e-09 | 0.003326956 | 0 | 0 | 0 | 0.003326958 | 4.270309 | 18.23554
1045.2 | 61 | 49.72097 | 208.4 | 11.27903 | 1.566772e-09 | 0.002807788 | 0 | 0 | 0 | 0.00280779 | 11.27622 | 127.1531
1045.25 | 57 | 49.71558 | 208.35 | 7.28442 | 1.16684e-09 | 0.002365401 | 0 | 0 | 0 | 0.002365402 | 7.282055 | 53.02832
1045.3 | 50 | 49.71019 | 208.3 | 0.2898123 | 8.674418e-10 | 0.001989153 | 0 | 0 | 0 | 0.001989154 | 0.2878232 | 0.08284218
1045.35 | 48 | 49.7048 | 208.25 | -1.704795 | 6.43713e-10 | 0.001669763 | 0 | 0 | 0 | 0.001669763 | -1.706465 | 2.912023
1045.4 | 37 | 49.6994 | 208.2 | -12.6994 | 4.76834e-10 | 0.00139915 | 0 | 0 | 0 | 0.001399151 | -12.7008 | 161.3104
1045.45 | 53 | 49.69401 | 208.15 | 3.305989 | 3.525862e-10 | 0.001170299 | 0 | 0 | 0 | 0.0011703 | 3.304819 | 10.92183
1045.5 | 50 | 49.68862 | 208.1 | 0.3113814 | 2.602474e-10 | 0.0009771308 | 0 | 0 | 0 | 0.000977131 | 0.3104043 | 0.09635081
1045.55 | 51 | 49.68323 | 208.05 | 1.316774 | 1.917478e-10 | 0.0008143882 | 0 | 0 | 0 | 0.0008143883 | 1.315959 | 1.731749
1045.6 | 47 | 49.67783 | 208 | -2.677834 | 1.410255e-10 | 0.0006775374 | 0 | 0 | 0 | 0.0006775375 | -2.678512 | 7.174424
1045.65 | 60 | 49.67244 | 207.95 | 10.32756 | 1.035352e-10 | 0.0005626757 | 0 | 0 | 0 | 0.0005626758 | 10.327 | 106.6468
1045.7 | 46 | 49.66705 | 207.9 | -3.66705 | 7.587545e-11 | 0.000466451 | 0 | 0 | 0 | 0.0004664511 | -3.667516 | 13.45067
1045.75 | 66 | 49.66166 | 207.85 | 16.33834 | 5.550571e-11 | 0.0003859909 | 0 | 0 | 0 | 0.0003859909 | 16.33796 | 266.9288
1045.8 | 55 | 49.65626 | 207.8 | 5.343735 | 4.053191e-11 | 0.0003188387 | 0 | 0 | 0 | 0.0003188388 | 5.343416 | 28.5521
1045.85 | 63 | 49.65087 | 207.75 | 13.34913 | 2.95447e-11 | 0.0002628986 | 0 | 0 | 0 | 0.0002628986 | 13.34886 | 178.1922
1045.9 | 58 | 49.64548 | 207.7 | 8.35452 | 2.149736e-11 | 0.0002163856 | 0 | 0 | 0 | 0.0002163856 | 8.354303 | 69.79438
1045.95 | 52 | 49.64009 | 207.65 | 2.359912 | 1.561398e-11 | 0.0001777835 | 0 | 0 | 0 | 0.0001777836 | 2.359734 | 5.568345
1046 | 62 | 49.6347 | 207.6 | 12.3653 | 1.132049e-11 | 0.0001458068 | 0 | 0 | 0 | 0.0001458068 | 12.36516 | 152.8971
1046.05 | 57 | 49.6293 | 207.55 | 7.370696 | 8.192946e-12 | 0.0001193678 | 0 | 0 | 0 | 0.0001193678 | 7.370577 | 54.3254
1046.1 | 35 | 49.62391 | 207.5 | -14.62391 | 5.918858e-12 | 9.754827e-05 | 0 | 0 | 0 | 9.754828e-05 | -14.62401 | 213.8616
1046.15 | 42 | 49.61852 | 207.45 | -7.618519 | 4.268337e-12 | 7.95747e-05 | 0 | 0 | 0 | 7.957471e-05 | -7.618599 | 58.04305
1046.2 | 42 | 49.61313 | 207.4 | -7.613127 | 3.072576e-12 | 6.47968e-05 | 0 | 0 | 0 | 6.47968e-05 | -7.613192 | 57.96069
1046.25 | 39 | 49.60773 | 207.35 | -10.60773 | 2.20785e-12 | 5.2669e-05 | 0 | 0 | 0 | 5.266901e-05 | -10.60779 | 112.5252
1046.3 | 44 | 49.60234 | 207.3 | -5.602342 | 1.583651e-12 | 4.273461e-05 | 0 | 0 | 0 | 4.273461e-05 | -5.602385 | 31.38672
1046.35 | 46 | 49.59695 | 207.25 | -3.59695 | 1.133895e-12 | 3.461206e-05 | 0 | 0 | 0 | 3.461206e-05 | -3.596985 | 12.9383
1046.4 | 45 | 49.59156 | 207.2 | -4.591558 | 8.104175e-13 | 2.798325e-05 | 0 | 0 | 0 | 2.798325e-05 | -4.591586 | 21.08266
1046.45 | 47 | 49.58617 | 207.15 | -2.586166 | 5.781865e-13 | 2.258354e-05 | 0 | 0 | 0 | 2.258354e-05 | -2.586188 | 6.688369
1046.5 | 57 | 49.58077 | 207.1 | 7.419227 | 4.117658e-13 | 1.819319e-05 | 0 | 0 | 0 | 1.819319e-05 | 7.419209 | 55.04466
1046.55 | 45 | 49.57538 | 207.05 | -4.575381 | 2.927221e-13 | 1.463015e-05 | 0 | 0 | 0 | 1.463015e-05 | -4.575396 | 20.93424
1046.6 | 40 | 49.56999 | 207 | -9.569989 | 2.077227e-13 | 1.174388e-05 | 0 | 0 | 0 | 1.174388e-05 | -9.57 | 91.58491
1046.65 | 45 | 49.5646 | 206.95 | -4.564596 | 1.471415e-13 | 9.410175e-06 | 0 | 0 | 0 | 9.410175e-06 | -4.564606 | 20.83563
1046.7 | 53 | 49.5592 | 206.9 | 3.440796 | 1.040423e-13 | 7.526738e-06 | 0 | 0 | 0 | 7.526738e-06 | 3.440788 | 11.83902
1046.75 | 52 | 49.55381 | 206.85 | 2.446188 | 7.343571e-14 | 6.009508e-06 | 0 | 0 | 0 | 6.009508e-06 | 2.446182 | 5.983807
1046.8 | 56 | 49.54842 | 206.8 | 6.45158 | 5.174018e-14 | 4.789544e-06 | 0 | 0 | 0 | 4.789544e-06 | 6.451576 | 41.62283
1046.85 | 57 | 49.54303 | 206.75 | 7.456973 | 3.638912e-14 | 3.810416e-06 | 0 | 0 | 0 | 3.810416e-06 | 7.456969 | 55.60638
1046.9 | 61 | 49.53764 | 206.7 | 11.46236 | 2.55469e-14 | 3.026033e-06 | 0 | 0 | 0 | 3.026033e-06 | 11.46236 | 131.3857
1046.95 | 62 | 49.53224 | 206.65 | 12.46776 | 1.790309e-14 | 2.398822e-06 | 0 | 0 | 0 | 2.398822e-06 | 12.46775 | 155.4449
1047 | 54 | 49.52685 | 206.6 | 4.473149 | 1.252394e-14 | 1.898215e-06 | 0 | 0 | 0 | 1.898215e-06 | 4.473148 | 20.00905
1047.05 | 44 | 49.52146 | 206.55 | -5.521458 | 8.74534e-15 | 1.499395e-06 | 0 | 0 | 0 | 1.499395e-06 | -5.52146 | 30.48652
1047.1 | 45 | 49.51607 | 206.5 | -4.516066 | 6.095869e-15 | 1.182251e-06 | 0 | 0 | 0 | 1.182251e-06 | -4.516067 | 20.39486
1047.15 | 51 | 49.51067 | 206.45 | 1.489326 | 4.241482e-15 | 9.30521e-07 | 0 | 0 | 0 | 9.30521e-07 | 1.489325 | 2.21809
1047.2 | 39 | 49.50528 | 206.4 | -10.50528 | 2.945932e-15 | 7.310815e-07 | 0 | 0 | 0 | 7.310815e-07 | -10.50528 | 110.361
1047.25 | 48 | 49.49989 | 206.35 | -1.499889 | 2.042447e-15 | 5.733615e-07 | 0 | 0 | 0 | 5.733615e-07 | -1.49989 | 2.249669
1047.3 | 49 | 49.4945 | 206.3 | -0.494497 | 1.41352e-15 | 4.488635e-07 | 0 | 0 | 0 | 4.488635e-07 | -0.4944974 | 0.2445277
1047.35 | 55 | 49.4891 | 206.25 | 5.510895 | 9.765089e-16 | 3.507706e-07 | 0 | 0 | 0 | 3.507706e-07 | 5.510895 | 30.36996
1047.4 | 58 | 49.48371 | 206.2 | 8.516288 | 6.734006e-16 | 2.736245e-07 | 0 | 0 | 0 | 2.736245e-07 | 8.516287 | 72.52715
1047.45 | 62 | 49.47832 | 206.15 | 12.52168 | 4.635471e-16 | 2.13064e-07 | 0 | 0 | 0 | 2.13064e-07 | 12.52168 | 156.7925
1047.5 | 57 | 49.47293 | 206.1 | 7.527072 | 3.185204e-16 | 1.656106e-07 | 0 | 0 | 0 | 1.656106e-07 | 7.527072 | 56.65681
1047.55 | 42 | 49.46754 | 206.05 | -7.467536 | 2.18476e-16 | 1.284958e-07 | 0 | 0 | 0 | 1.284958e-07 | -7.467536 | 55.76409
1047.6 | 50 | 49.46214 | 206 | 0.5378566 | 1.495868e-16 | 9.952065e-08 | 0 | 0 | 0 | 9.952065e-08 | 0.5378565 | 0.2892897
1047.65 | 64 | 49.45675 | 205.95 | 14.54325 | 1.022365e-16 | 7.694146e-08 | 0 | 0 | 0 | 7.694146e-08 | 14.54325 | 211.5061
1047.7 | 64 | 49.45136 | 205.9 | 14.54864 | 6.974955e-17 | 5.937869e-08 | 0 | 0 | 0 | 5.937869e-08 | 14.54864 | 211.663
1047.75 | 44 | 49.44597 | 205.85 | -5.445967 | 4.750071e-17 | 4.574293e-08 | 0 | 0 | 0 | 4.574293e-08 | -5.445967 | 29.65855
1047.8 | 54 | 49.44057 | 205.8 | 4.559426 | 3.229103e-17 | 3.51755e-08 | 0 | 0 | 0 | 3.51755e-08 | 4.559426 | 20.78836
1047.85 | 40 | 49.43518 | 205.75 | -9.435182 | 2.191223e-17 | 2.700099e-08 | 0 | 0 | 0 | 2.700099e-08 | -9.435182 | 89.02266
1047.9 | 38 | 49.42979 | 205.7 | -11.42979 | 1.484275e-17 | 2.068913e-08 | 0 | 0 | 0 | 2.068913e-08 | -11.42979 | 130.6401
1047.95 | 57 | 49.4244 | 205.65 | 7.575603 | 1.003611e-17 | 1.582442e-08 | 0 | 0 | 0 | 1.582442e-08 | 7.575602 | 57.38975
1048 | 60 | 49.41901 | 205.6 | 10.58099 | 6.77391e-18 | 1.208193e-08 | 0 | 0 | 0 | 1.208193e-08 | 10.58099 | 111.9575
1048.05 | 74 | 49.41361 | 205.55 | 24.58639 | 4.563903e-18 | 9.208056e-09 | 0 | 0 | 0 | 9.208056e-09 | 24.58639 | 604.4904
1048.1 | 46 | 49.40822 | 205.5 | -3.408221 | 3.069422e-18 | 7.005234e-09 | 0 | 0 | 0 | 7.005234e-09 | -3.408221 | 11.61597
1048.15 | 60 | 49.40283 | 205.45 | 10.59717 | 2.060628e-18 | 5.319863e-09 | 0 | 0 | 0 | 5.319863e-09 | 10.59717 | 112.3
1048.2 | 41 | 49.39744 | 205.4 | -8.397436 | 1.380912e-18 | 4.032749e-09 | 0 | 0 | 0 | 4.032749e-09 | -8.397436 | 70.51693
1048.25 | 48 | 49.39204 | 205.35 | -1.392044 | 9.237515e-19 | 3.051583e-09 | 0 | 0 | 0 | 3.051583e-09 | -1.392044 | 1.937786
1048.3 | 58 | 49.38665 | 205.3 | 8.613348 | 6.168329e-19 | 2.305006e-09 | 0 | 0 | 0 | 2.305006e-09 | 8.613348 | 74.18977
1048.35 | 47 | 49.38126 | 205.25 | -2.381259 | 4.111524e-19 | 1.737969e-09 | 0 | 0 | 0 | 1.737969e-09 | -2.381259 | 5.670396
1048.4 | 39 | 49.37587 | 205.2 | -10.37587 | 2.735655e-19 | 1.308082e-09 | 0 | 0 | 0 | 1.308082e-09 | -10.37587 | 107.6586
1048.45 | 53 | 49.37047 | 205.15 | 3.629525 | 1.816949e-19 | 9.827685e-10 | 0 | 0 | 0 | 9.827685e-10 | 3.629525 | 13.17345
1048.5 | 46 | 49.36508 | 205.1 | -3.365083 | 1.204613e-19 | 7.370388e-10 | 0 | 0 | 0 | 7.370388e-10 | -3.365083 | 11.32378
1048.55 | 41 | 49.35969 | 205.05 | -8.35969 | 7.972141e-20 | 5.51763e-10 | 0 | 0 | 0 | 5.51763e-10 | -8.35969 | 69.88442
1048.6 | 45 | 49.3543 | 205 | -4.354298 | 5.266543e-20 | 4.123233e-10 | 0 | 0 | 0 | 4.123233e-10 | -4.354298 | 18.95991
1048.65 | 60 | 49.34891 | 204.95 | 10.65109 | 3.472957e-20 | 3.075716e-10 | 0 | 0 | 0 | 3.075716e-10 | 10.65109 | 113.4458
1048.7 | 41 | 49.34351 | 204.9 | -8.343513 | 2.286105e-20 | 2.290222e-10 | 0 | 0 | 0 | 2.290222e-10 | -8.343513 | 69.61422
1048.75 | 40 | 49.33812 | 204.85 | -9.338121 | 1.502159e-20 | 1.702284e-10 | 0 | 0 | 0 | 1.702284e-10 | -9.338121 | 87.20051
1048.8 | 50 | 49.33273 | 204.8 | 0.6672711 | 9.852783e-21 | 1.263018e-10 | 0 | 0 | 0 | 1.263018e-10 | 0.6672711 | 0.4452507
1048.85 | 49 | 49.32734 | 204.75 | -0.3273367 | 6.450968e-21 | 9.354276e-11 | 0 | 0 | 0 | 9.354276e-11 | -0.3273367 | 0.1071493
1048.9 | 40 | 49.32194 | 204.7 | -9.321944 | 4.216129e-21 | 6.915663e-11 | 0 | 0 | 0 | 6.915663e-11 | -9.321944 | 86.89865
1048.95 | 39 | 49.31655 | 204.65 | -10.31655 | 2.750591e-21 | 5.103645e-11 | 0 | 0 | 0 | 5.103645e-11 | -10.31655 | 106.4312
1049 | 34 | 49.31116 | 204.6 | -15.31116 | 1.79127e-21 | 3.759674e-11 | 0 | 0 | 0 | 3.759674e-11 | -15.31116 | 234.4316
1049.05 | 52 | 49.30577 | 204.55 | 2.694232 | 1.164446e-21 | 2.764668e-11 | 0 | 0 | 0 | 2.764668e-11 | 2.694232 | 7.258888
1049.1 | 53 | 49.30038 | 204.5 | 3.699625 | 7.55615e-22 | 2.029359e-11 | 0 | 0 | 0 | 2.029359e-11 | 3.699625 | 13.68722
1049.15 | 49 | 49.29498 | 204.45 | -0.2949831 | 4.894461e-22 | 1.486955e-11 | 0 | 0 | 0 | 1.486955e-11 | -0.2949831 | 0.08701501
1049.2 | 53 | 49.28959 | 204.4 | 3.710409 | 3.164698e-22 | 1.087576e-11 | 0 | 0 | 0 | 1.087576e-11 | 3.710409 | 13.76714
1049.25 | 54 | 49.2842 | 204.35 | 4.715801 | 2.042597e-22 | 7.940445e-12 | 0 | 0 | 0 | 7.940445e-12 | 4.715801 | 22.23878
1049.3 | 54 | 49.27881 | 204.3 | 4.721194 | 1.316001e-22 | 5.786993e-12 | 0 | 0 | 0 | 5.786993e-12 | 4.721194 | 22.28967
1049.35 | 37 | 49.27341 | 204.25 | -12.27341 | 8.463552e-23 | 4.210019e-12 | 0 | 0 | 0 | 4.210019e-12 | -12.27341 | 150.6367
1049.4 | 55 | 49.26802 | 204.2 | 5.731978 | 5.433408e-23 | 3.057302e-12 | 0 | 0 | 0 | 3.057302e-12 | 5.731978 | 32.85557
1049.45 | 45 | 49.26263 | 204.15 | -4.262629 | 3.481889e-23 | 2.216234e-12 | 0 | 0 | 0 | 2.216234e-12 | -4.262629 | 18.17001
1049.5 | 46 | 49.25724 | 204.1 | -3.257237 | 2.22731e-23 | 1.603673e-12 | 0 | 0 | 0 | 1.603673e-12 | -3.257237 | 10.60959
1049.55 | 64 | 49.25184 | 204.05 | 14.74816 | 1.422229e-23 | 1.158349e-12 | 0 | 0 | 0 | 1.158349e-12 | 14.74816 | 217.5081
1049.6 | 52 | 49.24645 | 204 | 2.753547 | 9.065281e-24 | 8.351908e-13 | 0 | 0 | 0 | 8.351908e-13 | 2.753547 | 7.582023
1049.65 | 60 | 49.24106 | 203.95 | 10.75894 | 5.767879e-24 | 6.011117e-13 | 0 | 0 | 0 | 6.011117e-13 | 10.75894 | 115.7548
1049.7 | 62 | 49.23567 | 203.9 | 12.76433 | 3.663313e-24 | 4.318647e-13 | 0 | 0 | 0 | 4.318647e-13 | 12.76433 | 162.9282
1049.75 | 48 | 49.23028 | 203.85 | -1.230276 | 2.322497e-24 | 3.097158e-13 | 0 | 0 | 0 | 3.097158e-13 | -1.230276 | 1.513579
1049.8 | 50 | 49.22488 | 203.8 | 0.7751164 | 1.469803e-24 | 2.217186e-13 | 0 | 0 | 0 | 2.217186e-13 | 0.7751164 | 0.6008054
1049.85 | 48 | 49.21949 | 203.75 | -1.219491 | 9.285093e-25 | 1.584396e-13 | 0 | 0 | 0 | 1.584396e-13 | -1.219491 | 1.487159
1049.9 | 61 | 49.2141 | 203.7 | 11.7859 | 5.855129e-25 | 1.130182e-13 | 0 | 0 | 0 | 1.130182e-13 | 11.7859 | 138.9075
1049.95 | 49 | 49.20871 | 203.65 | -0.2087068 | 3.685612e-25 | 8.047415e-14 | 0 | 0 | 0 | 8.047415e-14 | -0.2087068 | 0.04355852
1050 | 47 | 49.20331 | 203.6 | -2.203315 | 2.315826e-25 | 5.719885e-14 | 0 | 0 | 0 | 5.719885e-14 | -2.203315 | 4.854595
1050.05 | 50 | 49.19792 | 203.55 | 0.8020777 | 1.452531e-25 | 4.058273e-14 | 0 | 0 | 0 | 4.058273e-14 | 0.8020777 | 0.6433287
1050.1 | 46 | 49.19253 | 203.5 | -3.19253 | 9.094267e-26 | 2.874209e-14 | 0 | 0 | 0 | 2.874209e-14 | -3.19253 | 10.19225
1050.15 | 33 | 49.18714 | 203.45 | -16.18714 | 5.683727e-26 | 2.031975e-14 | 0 | 0 | 0 | 2.031975e-14 | -16.18714 | 262.0234
1050.2 | 49 | 49.18175 | 203.4 | -0.1817454 | 3.545861e-26 | 1.433975e-14 | 0 | 0 | 0 | 1.433975e-14 | -0.1817454 | 0.03303141
1050.25 | 48 | 49.17635 | 203.35 | -1.176353 | 2.208174e-26 | 1.010154e-14 | 0 | 0 | 0 | 1.010154e-14 | -1.176353 | 1.383807
1050.3 | 40 | 49.17096 | 203.3 | -9.170961 | 1.372676e-26 | 7.103247e-15 | 0 | 0 | 0 | 7.103247e-15 | -9.170961 | 84.10652
1050.35 | 53 | 49.16557 | 203.25 | 3.834431 | 8.517764e-27 | 4.985965e-15 | 0 | 0 | 0 | 4.985965e-15 | 3.834431 | 14.70286
1050.4 | 50 | 49.16018 | 203.2 | 0.8398236 | 5.276019e-27 | 3.493531e-15 | 0 | 0 | 0 | 3.493531e-15 | 0.8398236 | 0.7053037
1050.45 | 49 | 49.15478 | 203.15 | -0.1547841 | 3.262197e-27 | 2.443448e-15 | 0 | 0 | 0 | 2.443448e-15 | -0.1547841 | 0.02395812
1050.5 | 49 | 49.14939 | 203.1 | -0.1493918 | 2.013432e-27 | 1.705943e-15 | 0 | 0 | 0 | 1.705943e-15 | -0.1493918 | 0.02231792
1050.55 | 38 | 49.144 | 203.05 | -11.144 | 1.240472e-27 | 1.18891e-15 | 0 | 0 | 0 | 1.18891e-15 | -11.144 | 124.1887
1050.6 | 58 | 49.13861 | 203 | 8.861393 | 7.628866e-28 | 8.270974e-16 | 0 | 0 | 0 | 8.270974e-16 | 8.861393 | 78.52428
1050.65 | 54 | 49.13322 | 202.95 | 4.866785 | 4.683344e-28 | 5.743641e-16 | 0 | 0 | 0 | 5.743641e-16 | 4.866785 | 23.6856
1050.7 | 50 | 49.12782 | 202.9 | 0.8721772 | 2.869955e-28 | 3.981448e-16 | 0 | 0 | 0 | 3.981448e-16 | 0.8721772 | 0.7606931
1050.75 | 50 | 49.12243 | 202.85 | 0.8775695 | 1.755566e-28 | 2.754976e-16 | 0 | 0 | 0 | 2.754976e-16 | 0.8775695 | 0.7701282
1050.8 | 44 | 49.11704 | 202.8 | -5.117038 | 1.07197e-28 | 1.902907e-16 | 0 | 0 | 0 | 1.902907e-16 | -5.117038 | 26.18408
1050.85 | 63 | 49.11165 | 202.75 | 13.88835 | 6.533874e-29 | 1.31202e-16 | 0 | 0 | 0 | 1.31202e-16 | 13.88835 | 192.8864
1050.9 | 48 | 49.10625 | 202.7 | -1.106254 | 3.975412e-29 | 9.029973e-17 | 0 | 0 | 0 | 9.029973e-17 | -1.106254 | 1.223797
1050.95 | 54 | 49.10086 | 202.65 | 4.899139 | 2.41444e-29 | 6.203766e-17 | 0 | 0 | 0 | 6.203766e-17 | 4.899139 | 24.00156
1051 | 47 | 49.09547 | 202.6 | -2.095469 | 1.463774e-29 | 4.25449e-17 | 0 | 0 | 0 | 4.25449e-17 | -2.095469 | 4.390991
1051.05 | 58 | 49.09008 | 202.55 | 8.909923 | 8.858383e-30 | 2.912478e-17 | 0 | 0 | 0 | 2.912478e-17 | 8.909923 | 79.38673
1051.1 | 68 | 49.08468 | 202.5 | 18.91532 | 5.351284e-30 | 1.990219e-17 | 0 | 0 | 0 | 1.990219e-17 | 18.91532 | 357.7892
1051.15 | 46 | 49.07929 | 202.45 | -3.079292 | 3.226893e-30 | 1.357569e-17 | 0 | 0 | 0 | 1.357569e-17 | -3.079292 | 9.482041
1051.2 | 64 | 49.0739 | 202.4 | 14.9261 | 1.94238e-30 | 9.24371e-18 | 0 | 0 | 0 | 9.24371e-18 | 14.9261 | 222.7885
1051.25 | 55 | 49.06851 | 202.35 | 5.931492 | 1.167097e-30 | 6.282806e-18 | 0 | 0 | 0 | 6.282806e-18 | 5.931492 | 35.1826
1051.3 | 54 | 49.06312 | 202.3 | 4.936884 | 7.000077e-31 | 4.262693e-18 | 0 | 0 | 0 | 4.262693e-18 | 4.936884 | 24.37283
1051.35 | 75 | 49.05772 | 202.25 | 25.94228 | 4.191039e-31 | 2.886938e-18 | 0 | 0 | 0 | 2.886938e-18 | 25.94228 | 673.0017
1051.4 | 52 | 49.05233 | 202.2 | 2.947669 | 2.504745e-31 | 1.951704e-18 | 0 | 0 | 0 | 1.951704e-18 | 2.947669 | 8.688752
1051.45 | 39 | 49.04694 | 202.15 | -10.04694 | 1.494268e-31 | 1.317084e-18 | 0 | 0 | 0 | 1.317084e-18 | -10.04694 | 100.941
1051.5 | 46 | 49.04155 | 202.1 | -3.041546 | 8.898496e-32 | 8.872301e-19 | 0 | 0 | 0 | 8.872301e-19 | -3.041546 | 9.251005
1051.55 | 49 | 49.03615 | 202.05 | -0.03615423 | 5.289659e-32 | 5.965982e-19 | 0 | 0 | 0 | 5.965982e-19 | -0.03615423 | 0.001307128
1051.6 | 50 | 49.03076 | 202 | 0.969238 | 3.138787e-32 | 4.004522e-19 | 0 | 0 | 0 | 4.004522e-19 | 0.969238 | 0.9394224
1051.65 | 43 | 49.02537 | 201.95 | -6.02537 | 1.85917e-32 | 2.683135e-19 | 0 | 0 | 0 | 2.683135e-19 | -6.02537 | 36.30508
1051.7 | 51 | 49.01998 | 201.9 | 1.980023 | 1.099257e-32 | 1.794558e-19 | 0 | 0 | 0 | 1.794558e-19 | 1.980023 | 3.920489
1051.75 | 60 | 49.01459 | 201.85 | 10.98541 | 6.487877e-33 | 1.198106e-19 | 0 | 0 | 0 | 1.198106e-19 | 10.98541 | 120.6793
1051.8 | 57 | 49.00919 | 201.8 | 7.990807 | 3.822337e-33 | 7.984658e-20 | 0 | 0 | 0 | 7.984658e-20 | 7.990807 | 63.853
1051.85 | 63 | 49.0038 | 201.75 | 13.9962 | 2.247907e-33 | 5.311783e-20 | 0 | 0 | 0 | 5.311783e-20 | 13.9962 | 195.8936
1051.9 | 54 | 48.99841 | 201.7 | 5.001592 | 1.319626e-33 | 3.527341e-20 | 0 | 0 | 0 | 3.527341e-20 | 5.001592 | 25.01592
1051.95 | 51 | 48.99302 | 201.65 | 2.006984 | 7.732972e-34 | 2.338178e-20 | 0 | 0 | 0 | 2.338178e-20 | 2.006984 | 4.027984
1052 | 51 | 48.98762 | 201.6 | 2.012376 | 4.523401e-34 | 1.547144e-20 | 0 | 0 | 0 | 1.547144e-20 | 2.012376 | 4.049658
1052.05 | 44 | 48.98223 | 201.55 | -4.982232 | 2.641233e-34 | 1.021897e-20 | 0 | 0 | 0 | 1.021897e-20 | -4.982232 | 24.82263
1052.1 | 49 | 48.97684 | 201.5 | 0.02316072 | 1.539471e-34 | 6.737619e-21 | 0 | 0 | 0 | 6.737619e-21 | 0.02316072 | 0.0005364188
1052.15 | 56 | 48.97145 | 201.45 | 7.028553 | 8.95693e-35 | 4.434338e-21 | 0 | 0 | 0 | 4.434338e-21 | 7.028553 | 49.40056
1052.2 | 58 | 48.96605 | 201.4 | 9.033945 | 5.201996e-35 | 2.913227e-21 | 0 | 0 | 0 | 2.913227e-21 | 9.033945 | 81.61217
1052.25 | 47 | 48.96066 | 201.35 | -1.960662 | 3.01581e-35 | 1.910481e-21 | 0 | 0 | 0 | 1.910481e-21 | -1.960662 | 3.844197
1052.3 | 50 | 48.95527 | 201.3 | 1.04473 | 1.745263e-35 | 1.250646e-21 | 0 | 0 | 0 | 1.250646e-21 | 1.04473 | 1.09146
1052.35 | 54 | 48.94988 | 201.25 | 5.050122 | 1.008187e-35 | 8.172387e-22 | 0 | 0 | 0 | 8.172387e-22 | 5.050122 | 25.50373
1052.4 | 50 | 48.94449 | 201.2 | 1.055514 | 5.813584e-36 | 5.330729e-22 | 0 | 0 | 0 | 5.330729e-22 | 1.055514 | 1.11411
1052.45 | 49 | 48.93909 | 201.15 | 0.06090659 | 3.34634e-36 | 3.470942e-22 | 0 | 0 | 0 | 3.470942e-22 | 0.06090659 | 0.003709613
1052.5 | 55 | 48.9337 | 201.1 | 6.066299 | 1.922734e-36 | 2.255959e-22 | 0 | 0 | 0 | 2.255959e-22 | 6.066299 | 36.79998
1052.55 | 37 | 48.92831 | 201.05 | -11.92831 | 1.102787e-36 | 1.463653e-22 | 0 | 0 | 0 | 1.463653e-22 | -11.92831 | 142.2846
1052.6 | 55 | 48.92292 | 201 | 6.077083 | 6.313742e-37 | 9.479118e-23 | 0 | 0 | 0 | 9.479118e-23 | 6.077083 | 36.93094
1052.65 | 48 | 48.91752 | 200.95 | -0.9175243 | 3.608321e-37 | 6.12803e-23 | 0 | 0 | 0 | 6.12803e-23 | -0.9175243 | 0.8418509
1052.7 | 55 | 48.91213 | 200.9 | 6.087868 | 2.05848e-37 | 3.954549e-23 | 0 | 0 | 0 | 3.954549e-23 | 6.087868 | 37.06214
1052.75 | 51 | 48.90674 | 200.85 | 2.09326 | 1.172225e-37 | 2.547393e-23 | 0 | 0 | 0 | 2.547393e-23 | 2.09326 | 4.381738
1052.8 | 49 | 48.90135 | 200.8 | 0.09865246 | 6.663441e-38 | 1.638016e-23 | 0 | 0 | 0 | 1.638016e-23 | 0.09865246 | 0.009732308
1052.85 | 55 | 48.89596 | 200.75 | 6.104045 | 3.781022e-38 | 1.051389e-23 | 0 | 0 | 0 | 1.051389e-23 | 6.104045 | 37.25936
1052.9 | 46 | 48.89056 | 200.7 | -2.890563 | 2.141622e-38 | 6.736458e-24 | 0 | 0 | 0 | 6.736458e-24 | -2.890563 | 8.355354
1052.95 | 32 | 48.88517 | 200.65 | -16.88517 | 1.210876e-38 | 4.308468e-24 | 0 | 0 | 0 | 4.308468e-24 | -16.88517 | 285.109
1053 | 33 | 48.87978 | 200.6 | -15.87978 | 6.834068e-39 | 2.750662e-24 | 0 | 0 | 0 | 2.750662e-24 | -15.87978 | 252.1674
1053.05 | 64 | 48.87439 | 200.55 | 15.12561 | 3.850189e-39 | 1.752971e-24 | 0 | 0 | 0 | 1.752971e-24 | 15.12561 | 228.7842
1053.1 | 43 | 48.86899 | 200.5 | -5.868994 | 2.16525e-39 | 1.115155e-24 | 0 | 0 | 0 | 1.115155e-24 | -5.868994 | 34.44509
1053.15 | 35 | 48.8636 | 200.45 | -13.8636 | 1.215505e-39 | 7.081394e-25 | 0 | 0 | 0 | 7.081394e-25 | -13.8636 | 192.1995
1053.2 | 59 | 48.85821 | 200.4 | 10.14179 | 6.811283e-40 | 4.488749e-25 | 0 | 0 | 0 | 4.488749e-25 | 10.14179 | 102.8559
1053.25 | 50 | 48.85282 | 200.35 | 1.147183 | 3.809991e-40 | 2.84024e-25 | 0 | 0 | 0 | 2.84024e-25 | 1.147183 | 1.316029
1053.3 | 45 | 48.84742 | 200.3 | -3.847425 | 2.127365e-40 | 1.793939e-25 | 0 | 0 | 0 | 1.793939e-25 | -3.847425 | 14.80268
1053.35 | 52 | 48.84203 | 200.25 | 3.157967 | 1.185723e-40 | 1.131054e-25 | 0 | 0 | 0 | 1.131054e-25 | 3.157967 | 9.972758
1053.4 | 47 | 48.83664 | 200.2 | -1.83664 | 6.597015e-41 | 7.118399e-26 | 0 | 0 | 0 | 7.118399e-26 | -1.83664 | 3.373248
1053.45 | 50 | 48.83125 | 200.15 | 1.168752 | 3.663825e-41 | 4.472025e-26 | 0 | 0 | 0 | 4.472025e-26 | 1.168752 | 1.365981
1053.5 | 47 | 48.82586 | 200.1 | -1.825856 | 2.031164e-41 | 2.80446e-26 | 0 | 0 | 0 | 2.80446e-26 | -1.825856 | 3.333749
1053.55 | 46 | 48.82046 | 200.05 | -2.820464 | 1.124031e-41 | 1.755566e-26 | 0 | 0 | 0 | 1.755566e-26 | -2.820464 | 7.955014
1053.6 | 48 | 48.81507 | 200 | -0.8150713 | 6.20919e-42 | 1.097004e-26 | 0 | 0 | 0 | 1.097004e-26 | -0.8150713 | 0.6643412
1053.65 | 56 | 48.80968 | 199.95 | 7.190321 | 3.423848e-42 | 6.842619e-27 | 0 | 0 | 0 | 6.842619e-27 | 7.190321 | 51.70072
1053.7 | 50 | 48.80429 | 199.9 | 1.195713 | 1.884591e-42 | 4.26049e-27 | 0 | 0 | 0 | 4.26049e-27 | 1.195713 | 1.42973
1053.75 | 44 | 48.79889 | 199.85 | -4.798894 | 1.035482e-42 | 2.648011e-27 | 0 | 0 | 0 | 2.648011e-27 | -4.798894 | 23.02939
1053.8 | 54 | 48.7935 | 199.8 | 5.206498 | 5.679254e-43 | 1.64287e-27 | 0 | 0 | 0 | 1.64287e-27 | 5.206498 | 27.10762
1053.85 | 45 | 48.78811 | 199.75 | -3.78811 | 3.109303e-43 | 1.017442e-27 | 0 | 0 | 0 | 1.017442e-27 | -3.78811 | 14.34978
1053.9 | 52 | 48.78272 | 199.7 | 3.217282 | 1.699252e-43 | 6.289829e-28 | 0 | 0 | 0 | 6.289829e-28 | 3.217282 | 10.35091
1053.95 | 51 | 48.77733 | 199.65 | 2.222675 | 9.269915e-44 | 3.881426e-28 | 0 | 0 | 0 | 3.881426e-28 | 2.222675 | 4.940282
1054 | 66 | 48.77193 | 199.6 | 17.22807 | 5.047969e-44 | 2.39093e-28 | 0 | 0 | 0 | 2.39093e-28 | 17.22807 | 296.8063