## Nitrogen
|  |  | X-ray energy | 1253.6 | eV
[11 empty] | Carbon peak | peak diff | Offset
|  | starting ke |  | a (Intensity) | 65.58346 | 12.07899 | 0 | 0 | 0 |  | 285 | 132.9968 | 0
|  | finishing ke |  | b (Position) | 417.9968 | 415.5403 | 0 | 0 | 0
|  | step size |  | c (Width) | 0.8569716 | 0.8569716 | 0.8569716 | 0.8569716 | 0.8569716
|  | no. of points |  | FWHM | 2.018014 | 2.018014 | 2.018014 | 2.018014 | 2.018014
|  | ignore |  | Area | 140.8804 | 25.94699 | 0 | 0 | 0 |  |  | total
|  | ignore |  | Total area |  |  |  |  | 166.8274 |  |  | 130623.9
KE | Intensity | BG | BE | minus BG | Gauss1 | Gauss2 | Gauss 3 | Gauss 4 | Gauss 5 | sum | diff | diff sq | Baseline data |  | Baseline fit
829 | 227 | 258.3202 | 424.6 | -31.32017 | 8.403854e-12 | 6.50472e-24 | 0 | 0 | 0 | 8.403854e-12 | -31.32017 | 980.9534 | 829 | 227 | -0.118414 | 356.4854
829.05 | 270 | 258.3143 | 424.55 | 11.68575 | 1.315172e-11 | 1.203278e-23 | 0 | 0 | 0 | 1.315172e-11 | 11.68575 | 136.5567 | 829.05 | 270 | 0.1938976 | 163.1811
829.1 | 249 | 258.3083 | 424.5 | -9.308334 | 2.051201e-11 | 2.218325e-23 | 0 | 0 | 0 | 2.051201e-11 | -9.308334 | 86.64507 | 829.1 | 249 | 0.007710077 | 16.32313
829.15 | 257 | 258.3024 | 424.45 | -1.302413 | 3.188274e-11 | 4.075734e-23 | 0 | 0 | 0 | 3.188274e-11 | -1.302413 | 1.696279 | 829.15 | 257
829.2 | 264 | 258.2965 | 424.4 | 5.703508 | 4.938835e-11 | 7.462908e-23 | 0 | 0 | 0 | 4.938835e-11 | 5.703508 | 32.53 | 829.2 | 264
829.25 | 250 | 258.2906 | 424.35 | -8.290571 | 7.624565e-11 | 1.361858e-22 | 0 | 0 | 0 | 7.624565e-11 | -8.290571 | 68.73358 | 829.25 | 250
829.3 | 239 | 258.2847 | 424.3 | -19.28465 | 1.173079e-10 | 2.476723e-22 | 0 | 0 | 0 | 1.173079e-10 | -19.28465 | 371.8978 | 829.3 | 239
829.35 | 232 | 258.2787 | 424.25 | -26.27873 | 1.798709e-10 | 4.488947e-22 | 0 | 0 | 0 | 1.798709e-10 | -26.27873 | 690.5717 | 829.35 | 232
829.4 | 285 | 258.2728 | 424.2 | 26.72719 | 2.74863e-10 | 8.108363e-22 | 0 | 0 | 0 | 2.74863e-10 | 26.72719 | 714.3427 | 829.4 | 285
829.45 | 264 | 258.2669 | 424.15 | 5.733111 | 4.185942e-10 | 1.459632e-21 | 0 | 0 | 0 | 4.185942e-10 | 5.733111 | 32.86857 | 829.45 | 264
829.5 | 260 | 258.261 | 424.1 | 1.739032 | 6.353189e-10 | 2.618637e-21 | 0 | 0 | 0 | 6.353189e-10 | 1.739032 | 3.024232 | 829.5 | 260
829.55 | 259 | 258.255 | 424.05 | 0.7449527 | 9.609745e-10 | 4.681972e-21 | 0 | 0 | 0 | 9.609745e-10 | 0.7449527 | 0.5549546 | 829.55 | 259
829.6 | 248 | 258.2491 | 424 | -10.24913 | 1.448617e-09 | 8.342647e-21 | 0 | 0 | 0 | 1.448617e-09 | -10.24913 | 105.0446 | 829.6 | 248
829.65 | 232 | 258.2432 | 423.95 | -26.24321 | 2.176291e-09 | 1.481496e-20 | 0 | 0 | 0 | 2.176291e-09 | -26.24321 | 688.7059 | 829.65 | 232
829.7 | 275 | 258.2373 | 423.9 | 16.76271 | 3.258381e-09 | 2.621916e-20 | 0 | 0 | 0 | 3.258381e-09 | 16.76271 | 280.9886 | 829.7 | 275
829.75 | 272 | 258.2314 | 423.85 | 13.76864 | 4.861927e-09 | 4.624436e-20 | 0 | 0 | 0 | 4.861927e-09 | 13.76864 | 189.5753 | 829.75 | 272
829.8 | 269 | 258.2254 | 423.8 | 10.77456 | 7.229972e-09 | 8.128684e-20 | 0 | 0 | 0 | 7.229972e-09 | 10.77456 | 116.0911 | 829.8 | 269
829.85 | 251 | 258.2195 | 423.75 | -7.219523 | 1.071486e-08 | 1.423978e-19 | 0 | 0 | 0 | 1.071486e-08 | -7.219523 | 52.12151 | 829.85 | 251
829.9 | 280 | 258.2136 | 423.7 | 21.7864 | 1.582551e-08 | 2.486039e-19 | 0 | 0 | 0 | 1.582551e-08 | 21.7864 | 474.6471 | 829.9 | 280
829.95 | 278 | 258.2077 | 423.65 | 19.79232 | 2.329435e-08 | 4.32548e-19 | 0 | 0 | 0 | 2.329435e-08 | 19.79232 | 391.7359 | 829.95 | 278
830 | 272 | 258.2018 | 423.6 | 13.79824 | 3.417159e-08 | 7.500362e-19 | 0 | 0 | 0 | 3.417159e-08 | 13.79824 | 190.3914 | 830 | 272
830.05 | 256 | 258.1958 | 423.55 | -2.19584 | 4.995757e-08 | 1.296139e-18 | 0 | 0 | 0 | 4.995757e-08 | -2.19584 | 4.821715 | 830.05 | 256
830.1 | 225 | 258.1899 | 423.5 | -33.18992 | 7.278789e-08 | 2.23225e-18 | 0 | 0 | 0 | 7.278789e-08 | -33.18992 | 1101.571 | 830.1 | 225
830.15 | 275 | 258.184 | 423.45 | 16.816 | 1.056911e-07 | 3.831383e-18 | 0 | 0 | 0 | 1.056911e-07 | 16.816 | 282.7779 | 830.15 | 275
830.2 | 267 | 258.1781 | 423.4 | 8.821922 | 1.529465e-07 | 6.553749e-18 | 0 | 0 | 0 | 1.529465e-07 | 8.821922 | 77.8263 | 830.2 | 267
830.25 | 248 | 258.1722 | 423.35 | -10.17216 | 2.205779e-07 | 1.117238e-17 | 0 | 0 | 0 | 2.205779e-07 | -10.17216 | 103.4728 | 852.8 | 280
830.3 | 228 | 258.1662 | 423.3 | -30.16624 | 3.170342e-07 | 1.898118e-17 | 0 | 0 | 0 | 3.170342e-07 | -30.16624 | 910.0019 | 852.85 | 243
830.35 | 249 | 258.1603 | 423.25 | -9.160316 | 4.541213e-07 | 3.213826e-17 | 0 | 0 | 0 | 4.541213e-07 | -9.160317 | 83.9114 | 852.9 | 265
830.4 | 255 | 258.1544 | 423.2 | -3.154395 | 6.48275e-07 | 5.423043e-17 | 0 | 0 | 0 | 6.48275e-07 | -3.154396 | 9.950214 | 852.95 | 285
830.45 | 268 | 258.1485 | 423.15 | 9.851525 | 9.222916e-07 | 9.119801e-17 | 0 | 0 | 0 | 9.222916e-07 | 9.851524 | 97.05253 | 853 | 244
830.5 | 279 | 258.1426 | 423.1 | 20.85745 | 1.307672e-06 | 1.528443e-16 | 0 | 0 | 0 | 1.307672e-06 | 20.85744 | 435.033 | 853.05 | 266
830.55 | 231 | 258.1366 | 423.05 | -27.13663 | 1.847783e-06 | 2.552906e-16 | 0 | 0 | 0 | 1.847783e-06 | -27.13664 | 736.397 | 853.1 | 228
830.6 | 230 | 258.1307 | 423 | -28.13071 | 2.602105e-06 | 4.24954e-16 | 0 | 0 | 0 | 2.602105e-06 | -28.13072 | 791.3371 | 853.15 | 268
830.65 | 265 | 258.1248 | 422.95 | 6.875208 | 3.651911e-06 | 7.0497e-16 | 0 | 0 | 0 | 3.651911e-06 | 6.875204 | 47.26844 | 853.2 | 251
830.7 | 228 | 258.1189 | 422.9 | -30.11887 | 5.107838e-06 | 1.165523e-15 | 0 | 0 | 0 | 5.107838e-06 | -30.11888 | 907.1467 | 853.25 | 262
830.75 | 258 | 258.113 | 422.85 | -0.1129505 | 7.11993e-06 | 1.920405e-15 | 0 | 0 | 0 | 7.11993e-06 | -0.1129576 | 0.01275942 | 853.3 | 263
830.8 | 265 | 258.107 | 422.8 | 6.89297 | 9.890902e-06 | 3.153453e-15 | 0 | 0 | 0 | 9.890902e-06 | 6.89296 | 47.5129 | 853.35 | 253
830.85 | 286 | 258.1011 | 422.75 | 27.89889 | 1.36936e-05 | 5.160616e-15 | 0 | 0 | 0 | 1.36936e-05 | 27.89888 | 778.3474 | 853.4 | 255
830.9 | 250 | 258.0952 | 422.7 | -8.095188 | 1.889388e-05 | 8.416631e-15 | 0 | 0 | 0 | 1.889388e-05 | -8.095207 | 65.53238 | 853.45 | 271
830.95 | 231 | 258.0893 | 422.65 | -27.08927 | 2.598041e-05 | 1.368033e-14 | 0 | 0 | 0 | 2.598041e-05 | -27.08929 | 733.8298 | 853.5 | 246
831 | 270 | 258.0833 | 422.6 | 11.91665 | 3.560349e-05 | 2.216035e-14 | 0 | 0 | 0 | 3.560349e-05 | 11.91662 | 142.0058 | 853.55 | 270
831.05 | 266 | 258.0774 | 422.55 | 7.922574 | 4.862513e-05 | 3.577487e-14 | 0 | 0 | 0 | 4.862513e-05 | 7.922525 | 62.7664 | 853.6 | 250
831.1 | 240 | 258.0715 | 422.5 | -18.07151 | 6.618363e-05 | 5.755741e-14 | 0 | 0 | 0 | 6.618363e-05 | -18.07157 | 326.5817 | 853.65 | 248
831.15 | 244 | 258.0656 | 422.45 | -14.06558 | 8.977636e-05 | 9.228816e-14 | 0 | 0 | 0 | 8.977636e-05 | -14.06567 | 197.8432 | 853.7 | 241
831.2 | 265 | 258.0597 | 422.4 | 6.940336 | 0.0001213654 | 1.474729e-13 | 0 | 0 | 0 | 0.0001213654 | 6.940214 | 48.16658 | 853.75 | 277
831.25 | 294 | 258.0537 | 422.35 | 35.94626 | 0.000163512 | 2.348552e-13 | 0 | 0 | 0 | 0.000163512 | 35.94609 | 1292.122 | 853.8 | 236
831.3 | 274 | 258.0478 | 422.3 | 15.95218 | 0.0002195461 | 3.727433e-13 | 0 | 0 | 0 | 0.0002195461 | 15.95196 | 254.465 | 853.85 | 261
831.35 | 262 | 258.0419 | 422.25 | 3.958098 | 0.0002937809 | 5.895776e-13 | 0 | 0 | 0 | 0.0002937809 | 3.957804 | 15.66421 | 853.9 | 257
831.4 | 255 | 258.036 | 422.2 | -3.035981 | 0.0003917807 | 9.293808e-13 | 0 | 0 | 0 | 0.0003917807 | -3.036373 | 9.219562 | 853.95 | 232
831.45 | 251 | 258.0301 | 422.15 | -7.030061 | 0.0005206957 | 1.460051e-12 | 0 | 0 | 0 | 0.0005206957 | -7.030581 | 49.42907 | 854 | 234
831.5 | 245 | 258.0241 | 422.1 | -13.02414 | 0.0006896784 | 2.285936e-12 | 0 | 0 | 0 | 0.0006896784 | -13.02483 | 169.6462
831.55 | 281 | 258.0182 | 422.05 | 22.98178 | 0.000910397 | 3.566823e-12 | 0 | 0 | 0 | 0.000910397 | 22.98087 | 528.1204
831.6 | 259 | 258.0123 | 422 | 0.9877014 | 0.001197669 | 5.546522e-12 | 0 | 0 | 0 | 0.001197669 | 0.9865038 | 0.9731897
831.65 | 252 | 258.0064 | 421.95 | -6.006378 | 0.001570233 | 8.595704e-12 | 0 | 0 | 0 | 0.001570233 | -6.007948 | 36.09544
831.7 | 271 | 258.0005 | 421.9 | 12.99954 | 0.002051696 | 1.32759e-11 | 0 | 0 | 0 | 0.002051696 | 12.99749 | 168.9348
831.75 | 263 | 257.9945 | 421.85 | 5.005464 | 0.002671675 | 2.043468e-11 | 0 | 0 | 0 | 0.002671675 | 5.002792 | 25.02793
831.8 | 248 | 257.9886 | 421.8 | -9.988616 | 0.003467176 | 3.134681e-11 | 0 | 0 | 0 | 0.003467176 | -9.992083 | 99.84172
831.85 | 243 | 257.9827 | 421.75 | -14.9827 | 0.004484249 | 4.792261e-11 | 0 | 0 | 0 | 0.004484249 | -14.98718 | 224.6155
831.9 | 302 | 257.9768 | 421.7 | 44.02323 | 0.005779964 | 7.301453e-11 | 0 | 0 | 0 | 0.005779964 | 44.01745 | 1937.536
831.95 | 240 | 257.9709 | 421.65 | -17.97085 | 0.007424756 | 1.108663e-10 | 0 | 0 | 0 | 0.007424756 | -17.97828 | 323.2185
832 | 265 | 257.9649 | 421.6 | 7.035067 | 0.00950519 | 1.67769e-10 | 0 | 0 | 0 | 0.00950519 | 7.025562 | 49.35852
832.05 | 249 | 257.959 | 421.55 | -8.959012 | 0.01212721 | 2.530144e-10 | 0 | 0 | 0 | 0.01212721 | -8.971139 | 80.48134
832.1 | 257 | 257.9531 | 421.5 | -0.9530916 | 0.01541995 | 3.802773e-10 | 0 | 0 | 0 | 0.01541995 | -0.9685115 | 0.9380146
832.15 | 226 | 257.9472 | 421.45 | -31.94717 | 0.01954008 | 5.696094e-10 | 0 | 0 | 0 | 0.01954008 | -31.96671 | 1021.871
832.2 | 281 | 257.9413 | 421.4 | 23.05875 | 0.02467694 | 8.503065e-10 | 0 | 0 | 0 | 0.02467694 | 23.03407 | 530.5685
832.25 | 256 | 257.9353 | 421.35 | -1.935329 | 0.03105832 | 1.265014e-09 | 0 | 0 | 0 | 0.03105832 | -1.966388 | 3.866681
832.3 | 281 | 257.9294 | 421.3 | 23.07059 | 0.03895706 | 1.875586e-09 | 0 | 0 | 0 | 0.03895706 | 23.03163 | 530.4562
832.35 | 235 | 257.9235 | 421.25 | -22.92349 | 0.04869855 | 2.771407e-09 | 0 | 0 | 0 | 0.04869855 | -22.97219 | 527.7214
832.4 | 245 | 257.9176 | 421.2 | -12.91757 | 0.06066908 | 4.081173e-09 | 0 | 0 | 0 | 0.06066909 | -12.97824 | 168.4346
832.45 | 251 | 257.9116 | 421.15 | -6.911647 | 0.07532523 | 5.989512e-09 | 0 | 0 | 0 | 0.07532524 | -6.986972 | 48.81778
832.5 | 263 | 257.9057 | 421.1 | 5.094274 | 0.09320412 | 8.760309e-09 | 0 | 0 | 0 | 0.09320413 | 5.00107 | 25.0107
832.55 | 256 | 257.8998 | 421.05 | -1.899805 | 0.1149348 | 1.276936e-08 | 0 | 0 | 0 | 0.1149348 | -2.01474 | 4.059177
832.6 | 245 | 257.8939 | 421 | -12.89388 | 0.1412502 | 1.854984e-08 | 0 | 0 | 0 | 0.1412503 | -13.03513 | 169.9147
832.65 | 253 | 257.888 | 420.95 | -4.887964 | 0.173001 | 2.685548e-08 | 0 | 0 | 0 | 0.173001 | -5.060965 | 25.61337
832.7 | 264 | 257.882 | 420.9 | 6.117957 | 0.2111688 | 3.874783e-08 | 0 | 0 | 0 | 0.2111688 | 5.906788 | 34.89014
832.75 | 268 | 257.8761 | 420.85 | 10.12388 | 0.2568812 | 5.571644e-08 | 0 | 0 | 0 | 0.2568813 | 9.866996 | 97.35761
832.8 | 229 | 257.8702 | 420.8 | -28.8702 | 0.3114273 | 7.984376e-08 | 0 | 0 | 0 | 0.3114273 | -29.18163 | 851.5675
832.85 | 295 | 257.8643 | 420.75 | 37.13572 | 0.3762725 | 1.140303e-07 | 0 | 0 | 0 | 0.3762726 | 36.75945 | 1351.257
832.9 | 282 | 257.8584 | 420.7 | 24.14164 | 0.4530748 | 1.623009e-07 | 0 | 0 | 0 | 0.453075 | 23.68856 | 561.1481
832.95 | 249 | 257.8524 | 420.65 | -8.85244 | 0.5436996 | 2.302202e-07 | 0 | 0 | 0 | 0.5436998 | -9.396139 | 88.28744
833 | 262 | 257.8465 | 420.6 | 4.153481 | 0.650234 | 3.254523e-07 | 0 | 0 | 0 | 0.6502343 | 3.503247 | 12.27274
833.05 | 253 | 257.8406 | 420.55 | -4.840598 | 0.7750004 | 4.585144e-07 | 0 | 0 | 0 | 0.7750008 | -5.615599 | 31.53495
833.1 | 279 | 257.8347 | 420.5 | 21.16532 | 0.9205678 | 6.43784e-07 | 0 | 0 | 0 | 0.9205684 | 20.24475 | 409.8501
833.15 | 260 | 257.8288 | 420.45 | 2.171243 | 1.089761 | 9.008428e-07 | 0 | 0 | 0 | 1.089762 | 1.081481 | 1.169602
833.2 | 249 | 257.8228 | 420.4 | -8.822836 | 1.285666 | 1.25626e-06 | 0 | 0 | 0 | 1.285668 | -10.1085 | 102.1819
833.25 | 261 | 257.8169 | 420.35 | 3.183085 | 1.511635 | 1.745949e-06 | 0 | 0 | 0 | 1.511637 | 1.671448 | 2.793737
833.3 | 238 | 257.811 | 420.3 | -19.81099 | 1.77128 | 2.418271e-06 | 0 | 0 | 0 | 1.771283 | -21.58228 | 465.7947
833.35 | 248 | 257.8051 | 420.25 | -9.805074 | 2.06847 | 3.338107e-06 | 0 | 0 | 0 | 2.068473 | -11.87355 | 140.9811
833.4 | 275 | 257.7992 | 420.2 | 17.20085 | 2.407313 | 4.592161e-06 | 0 | 0 | 0 | 2.407318 | 14.79353 | 218.8485
833.45 | 251 | 257.7932 | 420.15 | -6.793233 | 2.792143 | 6.295867e-06 | 0 | 0 | 0 | 2.792149 | -9.585382 | 91.87955
833.5 | 238 | 257.7873 | 420.1 | -19.78731 | 3.227486 | 8.602319e-06 | 0 | 0 | 0 | 3.227495 | -23.01481 | 529.6813
833.55 | 259 | 257.7814 | 420.05 | 1.218609 | 3.718028 | 1.171378e-05 | 0 | 0 | 0 | 3.71804 | -2.499431 | 6.247154
833.6 | 273 | 257.7755 | 420 | 15.22453 | 4.268571 | 1.589646e-05 | 0 | 0 | 0 | 4.268587 | 10.95594 | 120.0327
833.65 | 239 | 257.7695 | 419.95 | -18.76955 | 4.883981 | 2.149934e-05 | 0 | 0 | 0 | 4.884003 | -23.65355 | 559.4906
833.7 | 232 | 257.7636 | 419.9 | -25.76363 | 5.569127 | 2.897822e-05 | 0 | 0 | 0 | 5.569156 | -31.33278 | 981.7434
833.75 | 265 | 257.7577 | 419.85 | 7.242292 | 6.328806 | 3.892599e-05 | 0 | 0 | 0 | 6.328845 | 0.9134467 | 0.8343849
833.8 | 233 | 257.7518 | 419.8 | -24.75179 | 7.167671 | 5.211099e-05 | 0 | 0 | 0 | 7.167723 | -31.91951 | 1018.855
833.85 | 265 | 257.7459 | 419.75 | 7.254133 | 8.090139 | 6.952493e-05 | 0 | 0 | 0 | 8.090208 | -0.8360751 | 0.6990216
833.9 | 278 | 257.7399 | 419.7 | 20.26005 | 9.100295 | 9.244286e-05 | 0 | 0 | 0 | 9.100387 | 11.15967 | 124.5382
833.95 | 259 | 257.734 | 419.65 | 1.265974 | 10.20179 | 0.0001224977 | 0 | 0 | 0 | 10.20192 | -8.935942 | 79.85106
834 | 300 | 257.7281 | 419.6 | 42.2719 | 11.39775 | 0.0001617722 | 0 | 0 | 0 | 11.39791 | 30.87398 | 953.2027
834.05 | 273 | 257.7222 | 419.55 | 15.27782 | 12.69064 | 0.0002129127 | 0 | 0 | 0 | 12.69085 | 2.586962 | 6.692374
834.1 | 282 | 257.7163 | 419.5 | 24.28374 | 14.08217 | 0.0002792677 | 0 | 0 | 0 | 14.08244 | 10.20129 | 104.0664
834.15 | 265 | 257.7103 | 419.45 | 7.289657 | 15.57317 | 0.0003650578 | 0 | 0 | 0 | 15.57353 | -8.283875 | 68.62258
834.2 | 236 | 257.7044 | 419.4 | -21.70442 | 17.16351 | 0.0004755805 | 0 | 0 | 0 | 17.16398 | -38.86841 | 1510.753
834.25 | 272 | 257.6985 | 419.35 | 14.3015 | 18.85197 | 0.000617459 | 0 | 0 | 0 | 18.85259 | -4.551089 | 20.71241
834.3 | 284 | 257.6926 | 419.3 | 26.30742 | 20.63617 | 0.0007989392 | 0 | 0 | 0 | 20.63697 | 5.670452 | 32.15403
834.35 | 286 | 257.6867 | 419.25 | 28.31334 | 22.51246 | 0.001030246 | 0 | 0 | 0 | 22.51349 | 5.799849 | 33.63825
834.4 | 279 | 257.6807 | 419.2 | 21.31926 | 24.47589 | 0.001324006 | 0 | 0 | 0 | 24.47721 | -3.157953 | 9.972664
834.45 | 323 | 257.6748 | 419.15 | 65.32518 | 26.52013 | 0.001695744 | 0 | 0 | 0 | 26.52182 | 38.80336 | 1505.701
834.5 | 292 | 257.6689 | 419.1 | 34.3311 | 28.63745 | 0.002164474 | 0 | 0 | 0 | 28.63961 | 5.69149 | 32.39306
834.55 | 285 | 257.663 | 419.05 | 27.33702 | 30.81872 | 0.002753379 | 0 | 0 | 0 | 30.82148 | -3.484452 | 12.14141
834.6 | 304 | 257.6571 | 419 | 46.34294 | 33.05343 | 0.00349061 | 0 | 0 | 0 | 33.05692 | 13.28602 | 176.5184
834.65 | 294 | 257.6511 | 418.95 | 36.34886 | 35.32971 | 0.004410199 | 0 | 0 | 0 | 35.33412 | 1.014745 | 1.029708
834.7 | 306 | 257.6452 | 418.9 | 48.35478 | 37.63442 | 0.005553115 | 0 | 0 | 0 | 37.63997 | 10.71482 | 114.8073
834.75 | 290 | 257.6393 | 418.85 | 32.36071 | 39.95323 | 0.006968458 | 0 | 0 | 0 | 39.9602 | -7.599494 | 57.7523
834.8 | 279 | 257.6334 | 418.8 | 21.36663 | 42.27078 | 0.008714819 | 0 | 0 | 0 | 42.27949 | -20.91287 | 437.3479
834.85 | 329 | 257.6275 | 418.75 | 71.37255 | 44.57077 | 0.0108618 | 0 | 0 | 0 | 44.58163 | 26.79091 | 717.753
834.9 | 289 | 257.6215 | 418.7 | 31.37847 | 46.8362 | 0.0134917 | 0 | 0 | 0 | 46.8497 | -15.47123 | 239.3589
834.95 | 326 | 257.6156 | 418.65 | 68.38439 | 49.04953 | 0.0167014 | 0 | 0 | 0 | 49.06623 | 19.31816 | 373.1913
835 | 306 | 257.6097 | 418.6 | 48.39031 | 51.19288 | 0.02060445 | 0 | 0 | 0 | 51.21348 | -2.823174 | 7.970309
835.05 | 312 | 257.6038 | 418.55 | 54.39623 | 53.24832 | 0.02533324 | 0 | 0 | 0 | 53.27365 | 1.12258 | 1.260186
835.1 | 323 | 257.5978 | 418.5 | 65.40215 | 55.19806 | 0.03104145 | 0 | 0 | 0 | 55.2291 | 10.17305 | 103.4909
835.15 | 306 | 257.5919 | 418.45 | 48.40807 | 57.02475 | 0.03790661 | 0 | 0 | 0 | 57.06265 | -8.654581 | 74.90177
835.2 | 314 | 257.586 | 418.4 | 56.41399 | 58.71168 | 0.04613276 | 0 | 0 | 0 | 58.75781 | -2.343819 | 5.493488
835.25 | 323 | 257.5801 | 418.35 | 65.41991 | 60.24309 | 0.05595327 | 0 | 0 | 0 | 60.29904 | 5.12087 | 26.22331
835.3 | 304 | 257.5742 | 418.3 | 46.42583 | 61.60438 | 0.06763371 | 0 | 0 | 0 | 61.67201 | -15.24618 | 232.446
835.35 | 307 | 257.5682 | 418.25 | 49.43175 | 62.78234 | 0.08147464 | 0 | 0 | 0 | 62.86382 | -13.43206 | 180.4204
835.4 | 309 | 257.5623 | 418.2 | 51.43767 | 63.7654 | 0.09781453 | 0 | 0 | 0 | 63.86321 | -12.42554 | 154.394
835.45 | 348 | 257.5564 | 418.15 | 90.4436 | 64.54375 | 0.1170323 | 0 | 0 | 0 | 64.66079 | 25.78281 | 664.7533
835.5 | 324 | 257.5505 | 418.1 | 66.44952 | 65.10959 | 0.13955 | 0 | 0 | 0 | 65.24914 | 1.200375 | 1.440899
835.55 | 297 | 257.5446 | 418.05 | 39.45544 | 65.45718 | 0.1658348 | 0 | 0 | 0 | 65.62302 | -26.16758 | 684.7424
835.6 | 335 | 257.5386 | 418 | 77.46136 | 65.583 | 0.1964007 | 0 | 0 | 0 | 65.7794 | 11.68196 | 136.4681
835.65 | 310 | 257.5327 | 417.95 | 52.46728 | 65.48575 | 0.2318098 | 0 | 0 | 0 | 65.71756 | -13.25029 | 175.5701
835.7 | 310 | 257.5268 | 417.9 | 52.4732 | 65.16644 | 0.2726731 | 0 | 0 | 0 | 65.43911 | -12.96591 | 168.1149
835.75 | 316 | 257.5209 | 417.85 | 58.47912 | 64.6283 | 0.3196498 | 0 | 0 | 0 | 64.94795 | -6.468833 | 41.84579
835.8 | 351 | 257.515 | 417.8 | 93.48504 | 63.87679 | 0.3734463 | 0 | 0 | 0 | 64.25024 | 29.2348 | 854.6735
835.85 | 331 | 257.509 | 417.75 | 73.49096 | 62.91947 | 0.4348139 | 0 | 0 | 0 | 63.35429 | 10.13667 | 102.7522
835.9 | 308 | 257.5031 | 417.7 | 50.49688 | 61.76588 | 0.5045455 | 0 | 0 | 0 | 62.27043 | -11.77354 | 138.6163
835.95 | 308 | 257.4972 | 417.65 | 50.5028 | 60.42739 | 0.5834705 | 0 | 0 | 0 | 61.01086 | -10.50805 | 110.4192
836 | 326 | 257.4913 | 417.6 | 68.50872 | 58.91699 | 0.6724485 | 0 | 0 | 0 | 59.58944 | 8.919282 | 79.55359
836.05 | 318 | 257.4854 | 417.55 | 60.51464 | 57.24914 | 0.7723617 | 0 | 0 | 0 | 58.0215 | 2.493146 | 6.215775
836.1 | 335 | 257.4794 | 417.5 | 77.52056 | 55.43945 | 0.8841054 | 0 | 0 | 0 | 56.32356 | 21.19701 | 449.3132
836.15 | 308 | 257.4735 | 417.45 | 50.52649 | 53.50452 | 1.008577 | 0 | 0 | 0 | 54.5131 | -3.986613 | 15.89309
836.2 | 327 | 257.4676 | 417.4 | 69.53241 | 51.46164 | 1.146662 | 0 | 0 | 0 | 52.60831 | 16.9241 | 286.4251
836.25 | 285 | 257.4617 | 417.35 | 27.53833 | 49.32856 | 1.299223 | 0 | 0 | 0 | 50.62778 | -23.08946 | 533.123
836.3 | 285 | 257.4558 | 417.3 | 27.54425 | 47.1232 | 1.467078 | 0 | 0 | 0 | 48.59028 | -21.04604 | 442.9356
836.35 | 313 | 257.4498 | 417.25 | 55.55017 | 44.86346 | 1.650991 | 0 | 0 | 0 | 46.51445 | 9.035714 | 81.64412
836.4 | 305 | 257.4439 | 417.2 | 47.55609 | 42.56694 | 1.851644 | 0 | 0 | 0 | 44.41858 | 3.137509 | 9.843964
836.45 | 296 | 257.438 | 417.15 | 38.56201 | 40.25071 | 2.069627 | 0 | 0 | 0 | 42.32034 | -3.75833 | 14.12504
836.5 | 302 | 257.4321 | 417.1 | 44.56793 | 37.93118 | 2.30541 | 0 | 0 | 0 | 40.23659 | 4.33134 | 18.76051
836.55 | 294 | 257.4261 | 417.05 | 36.57385 | 35.62384 | 2.559328 | 0 | 0 | 0 | 38.18317 | -1.609318 | 2.589904
836.6 | 300 | 257.4202 | 417 | 42.57977 | 33.34316 | 2.831557 | 0 | 0 | 0 | 36.17471 | 6.405057 | 41.02475
836.65 | 319 | 257.4143 | 416.95 | 61.58569 | 31.10243 | 3.122096 | 0 | 0 | 0 | 34.22453 | 27.36117 | 748.6334
836.7 | 273 | 257.4084 | 416.9 | 15.59161 | 28.91369 | 3.430748 | 0 | 0 | 0 | 32.34444 | -16.75282 | 280.6571
836.75 | 274 | 257.4025 | 416.85 | 16.59753 | 26.78763 | 3.757101 | 0 | 0 | 0 | 30.54473 | -13.9472 | 194.5244
836.8 | 284 | 257.3965 | 416.8 | 26.60345 | 24.73356 | 4.100517 | 0 | 0 | 0 | 28.83408 | -2.230627 | 4.975699
836.85 | 284 | 257.3906 | 416.75 | 26.60937 | 22.75939 | 4.460114 | 0 | 0 | 0 | 27.21951 | -0.6101341 | 0.3722636
836.9 | 296 | 257.3847 | 416.7 | 38.6153 | 20.87163 | 4.83476 | 0 | 0 | 0 | 25.70639 | 12.90891 | 166.6399
836.95 | 288 | 257.3788 | 416.65 | 30.62122 | 19.07539 | 5.223066 | 0 | 0 | 0 | 24.29846 | 6.322757 | 39.97726
837 | 274 | 257.3729 | 416.6 | 16.62714 | 17.3745 | 5.623383 | 0 | 0 | 0 | 22.99788 | -6.370746 | 40.5864
837.05 | 259 | 257.3669 | 416.55 | 1.633058 | 15.77149 | 6.033807 | 0 | 0 | 0 | 21.8053 | -20.17224 | 406.9192
837.1 | 284 | 257.361 | 416.5 | 26.63898 | 14.26772 | 6.452184 | 0 | 0 | 0 | 20.71991 | 5.91907 | 35.03538
837.15 | 293 | 257.3551 | 416.45 | 35.6449 | 12.86348 | 6.876124 | 0 | 0 | 0 | 19.7396 | 15.9053 | 252.9785
837.2 | 253 | 257.3492 | 416.4 | -4.34918 | 11.55802 | 7.303016 | 0 | 0 | 0 | 18.86104 | -23.21022 | 538.7143
837.25 | 280 | 257.3433 | 416.35 | 22.65674 | 10.34976 | 7.730052 | 0 | 0 | 0 | 18.07981 | 4.576927 | 20.94826
837.3 | 293 | 257.3373 | 416.3 | 35.66266 | 9.236316 | 8.154253 | 0 | 0 | 0 | 17.39057 | 18.27209 | 333.8694
837.35 | 284 | 257.3314 | 416.25 | 26.66858 | 8.214645 | 8.572501 | 0 | 0 | 0 | 16.78715 | 9.881436 | 97.64278
837.4 | 267 | 257.3255 | 416.2 | 9.674503 | 7.281157 | 8.981575 | 0 | 0 | 0 | 16.26273 | -6.58823 | 43.40477
837.45 | 286 | 257.3196 | 416.15 | 28.68042 | 6.431816 | 9.378191 | 0 | 0 | 0 | 15.81001 | 12.87042 | 165.6476
837.5 | 283 | 257.3137 | 416.1 | 25.68634 | 5.662242 | 9.759043 | 0 | 0 | 0 | 15.42129 | 10.26506 | 105.3714
837.55 | 259 | 257.3077 | 416.05 | 1.692265 | 4.967809 | 10.12085 | 0 | 0 | 0 | 15.08866 | -13.39639 | 179.4634
837.6 | 252 | 257.3018 | 416 | -5.301815 | 4.343731 | 10.4604 | 0 | 0 | 0 | 14.80413 | -20.10595 | 404.2491
837.65 | 263 | 257.2959 | 415.95 | 5.704106 | 3.785145 | 10.7746 | 0 | 0 | 0 | 14.55975 | -8.855644 | 78.42242
837.7 | 269 | 257.29 | 415.9 | 11.71003 | 3.287182 | 11.06053 | 0 | 0 | 0 | 14.34771 | -2.637685 | 6.957381
837.75 | 287 | 257.2841 | 415.85 | 29.71595 | 2.845028 | 11.31546 | 0 | 0 | 0 | 14.16049 | 15.55546 | 241.9724
837.8 | 257 | 257.2781 | 415.8 | -0.2781318 | 2.45398 | 11.53692 | 0 | 0 | 0 | 13.9909 | -14.26903 | 203.6053
837.85 | 265 | 257.2722 | 415.75 | 7.727789 | 2.109488 | 11.72274 | 0 | 0 | 0 | 13.83223 | -6.104442 | 37.26422
837.9 | 268 | 257.2663 | 415.7 | 10.73371 | 1.807194 | 11.87108 | 0 | 0 | 0 | 13.67827 | -2.944564 | 8.670458
837.95 | 253 | 257.2604 | 415.65 | -4.26037 | 1.542957 | 11.98044 | 0 | 0 | 0 | 13.5234 | -17.78377 | 316.2624
838 | 295 | 257.2544 | 415.6 | 37.74555 | 1.312879 | 12.04972 | 0 | 0 | 0 | 13.3626 | 24.38295 | 594.5283
838.05 | 267 | 257.2485 | 415.55 | 9.751472 | 1.113313 | 12.07822 | 0 | 0 | 0 | 13.19153 | -3.440057 | 11.83399
838.1 | 269 | 257.2426 | 415.5 | 11.75739 | 0.9408735 | 12.06563 | 0 | 0 | 0 | 13.00651 | -1.249116 | 1.560291
838.15 | 254 | 257.2367 | 415.45 | -3.236687 | 0.7924409 | 12.01211 | 0 | 0 | 0 | 12.80455 | -16.04123 | 257.3212
838.2 | 293 | 257.2308 | 415.4 | 35.76923 | 0.665157 | 11.91818 | 0 | 0 | 0 | 12.58333 | 23.1859 | 537.586
838.25 | 302 | 257.2248 | 415.35 | 44.77515 | 0.5564203 | 11.78479 | 0 | 0 | 0 | 12.34121 | 32.43394 | 1051.961
838.3 | 277 | 257.2189 | 415.3 | 19.78108 | 0.4638776 | 11.6133 | 0 | 0 | 0 | 12.07718 | 7.703895 | 59.34999
838.35 | 262 | 257.213 | 415.25 | 4.786996 | 0.3854122 | 11.40542 | 0 | 0 | 0 | 11.79083 | -7.003833 | 49.05367
838.4 | 264 | 257.2071 | 415.2 | 6.792917 | 0.3191311 | 11.16319 | 0 | 0 | 0 | 11.48232 | -4.6894 | 21.99047
838.45 | 271 | 257.2012 | 415.15 | 13.79884 | 0.2633507 | 10.88897 | 0 | 0 | 0 | 11.15232 | 2.646518 | 7.004057
838.5 | 295 | 257.1952 | 415.1 | 37.80476 | 0.2165815 | 10.58539 | 0 | 0 | 0 | 10.80197 | 27.00278 | 729.1504
838.55 | 255 | 257.1893 | 415.05 | -2.189321 | 0.1775128 | 10.25531 | 0 | 0 | 0 | 10.43282 | -12.62214 | 159.3185
838.6 | 234 | 257.1834 | 415 | -23.1834 | 0.1449973 | 9.901755 | 0 | 0 | 0 | 10.04675 | -33.23015 | 1104.243
838.65 | 263 | 257.1775 | 414.95 | 5.82252 | 0.1180352 | 9.5279 | 0 | 0 | 0 | 9.645935 | -3.823415 | 14.6185
838.7 | 270 | 257.1716 | 414.9 | 12.82844 | 0.09576013 | 9.137003 | 0 | 0 | 0 | 9.232763 | 3.595677 | 12.9289
838.75 | 247 | 257.1656 | 414.85 | -10.16564 | 0.07742471 | 8.732367 | 0 | 0 | 0 | 8.809792 | -18.97543 | 360.067
838.8 | 232 | 257.1597 | 414.8 | -25.15972 | 0.06238728 | 8.317289 | 0 | 0 | 0 | 8.379677 | -33.53939 | 1124.891
838.85 | 281 | 257.1538 | 414.75 | 23.8462 | 0.05009958 | 7.89502 | 0 | 0 | 0 | 7.945119 | 15.90108 | 252.8445
838.9 | 280 | 257.1479 | 414.7 | 22.85212 | 0.04009533 | 7.468721 | 0 | 0 | 0 | 7.508816 | 15.34331 | 235.4171
838.95 | 257 | 257.142 | 414.65 | -0.1419557 | 0.03197975 | 7.04143 | 0 | 0 | 0 | 7.07341 | -7.215365 | 52.0615
839 | 273 | 257.136 | 414.6 | 15.86397 | 0.02542014 | 6.616024 | 0 | 0 | 0 | 6.641444 | 9.222521 | 85.05489
839.05 | 293 | 257.1301 | 414.55 | 35.86989 | 0.02013735 | 6.195194 | 0 | 0 | 0 | 6.215331 | 29.65455 | 879.3926
839.1 | 285 | 257.1242 | 414.5 | 27.87581 | 0.01589822 | 5.781417 | 0 | 0 | 0 | 5.797316 | 22.07849 | 487.4598
839.15 | 270 | 257.1183 | 414.45 | 12.88173 | 0.01250882 | 5.376942 | 0 | 0 | 0 | 5.389451 | 7.492276 | 56.1342
839.2 | 241 | 257.1124 | 414.4 | -16.11235 | 0.009808565 | 4.98377 | 0 | 0 | 0 | 4.993578 | -21.10593 | 445.4603
839.25 | 252 | 257.1064 | 414.35 | -5.106431 | 0.007665074 | 4.603649 | 0 | 0 | 0 | 4.611314 | -9.717746 | 94.43458
839.3 | 247 | 257.1005 | 414.3 | -10.10051 | 0.00596965 | 4.238069 | 0 | 0 | 0 | 4.244039 | -14.34455 | 205.7661
839.35 | 264 | 257.0946 | 414.25 | 6.90541 | 0.004633433 | 3.888262 | 0 | 0 | 0 | 3.892895 | 3.012515 | 9.075246
839.4 | 240 | 257.0887 | 414.2 | -17.08867 | 0.003584088 | 3.555204 | 0 | 0 | 0 | 3.558788 | -20.64746 | 426.3175
839.45 | 244 | 257.0827 | 414.15 | -13.08275 | 0.002762968 | 3.239628 | 0 | 0 | 0 | 3.242391 | -16.32514 | 266.5102
839.5 | 268 | 257.0768 | 414.1 | 10.92317 | 0.00212273 | 2.942032 | 0 | 0 | 0 | 2.944155 | 7.979017 | 63.66472
839.55 | 304 | 257.0709 | 414.05 | 46.92909 | 0.001625307 | 2.662694 | 0 | 0 | 0 | 2.664319 | 44.26477 | 1959.37
839.6 | 257 | 257.065 | 414 | -0.0649866 | 0.001240216 | 2.401688 | 0 | 0 | 0 | 2.402929 | -2.467915 | 6.090606
839.65 | 247 | 257.0591 | 413.95 | -10.05907 | 0.0009431507 | 2.158906 | 0 | 0 | 0 | 2.159849 | -12.21891 | 149.3019
839.7 | 249 | 257.0531 | 413.9 | -8.053145 | 0.000714803 | 1.934071 | 0 | 0 | 0 | 1.934786 | -9.987931 | 99.75876
839.75 | 267 | 257.0472 | 413.85 | 9.952776 | 0.0005399 | 1.726763 | 0 | 0 | 0 | 1.727302 | 8.225473 | 67.65841
839.8 | 273 | 257.0413 | 413.8 | 15.9587 | 0.0004064076 | 1.536436 | 0 | 0 | 0 | 1.536842 | 14.42185 | 207.9899
839.85 | 264 | 257.0354 | 413.75 | 6.964617 | 0.0003048821 | 1.362442 | 0 | 0 | 0 | 1.362747 | 5.60187 | 31.38095
839.9 | 245 | 257.0295 | 413.7 | -12.02946 | 0.0002279416 | 1.204046 | 0 | 0 | 0 | 1.204274 | -13.23374 | 175.1318
839.95 | 259 | 257.0235 | 413.65 | 1.976458 | 0.0001698388 | 1.060449 | 0 | 0 | 0 | 1.060618 | 0.9158399 | 0.8387627
840 | 269 | 257.0176 | 413.6 | 11.98238 | 0.0001261165 | 0.9308032 | 0 | 0 | 0 | 0.9309293 | 11.05145 | 122.1345
840.05 | 234 | 257.0117 | 413.55 | -23.0117 | 9.333152e-05 | 0.8142312 | 0 | 0 | 0 | 0.8143245 | -23.82602 | 567.6795
840.1 | 267 | 257.0058 | 413.5 | 9.99422 | 6.883455e-05 | 0.7098379 | 0 | 0 | 0 | 0.7099068 | 9.284314 | 86.19848
840.15 | 243 | 256.9999 | 413.45 | -13.99986 | 5.059484e-05 | 0.616726 | 0 | 0 | 0 | 0.6167766 | -14.61664 | 213.646
840.2 | 242 | 256.9939 | 413.4 | -14.99394 | 3.706188e-05 | 0.534007 | 0 | 0 | 0 | 0.534044 | -15.52798 | 241.1182
840.25 | 260 | 256.988 | 413.35 | 3.011983 | 2.705643e-05 | 0.4608114 | 0 | 0 | 0 | 0.4608384 | 2.551144 | 6.508336
840.3 | 275 | 256.9821 | 413.3 | 18.0179 | 1.968498e-05 | 0.3962972 | 0 | 0 | 0 | 0.3963169 | 17.62159 | 310.5203
840.35 | 266 | 256.9762 | 413.25 | 9.023824 | 1.427319e-05 | 0.339657 | 0 | 0 | 0 | 0.3396712 | 8.684153 | 75.41451
840.4 | 260 | 256.9703 | 413.2 | 3.029745 | 1.031404e-05 | 0.2901226 | 0 | 0 | 0 | 0.2901329 | 2.739612 | 7.505472
840.45 | 254 | 256.9643 | 413.15 | -2.964335 | 7.427764e-06 | 0.24697 | 0 | 0 | 0 | 0.2469775 | -3.211312 | 10.31253
840.5 | 256 | 256.9584 | 413.1 | -0.958414 | 5.331005e-06 | 0.2095215 | 0 | 0 | 0 | 0.2095268 | -1.167941 | 1.364086
840.55 | 270 | 256.9525 | 413.05 | 13.04751 | 3.81313e-06 | 0.1771473 | 0 | 0 | 0 | 0.1771511 | 12.87036 | 165.6461
840.6 | 257 | 256.9466 | 413 | 0.0534274 | 2.718164e-06 | 0.1492663 | 0 | 0 | 0 | 0.1492691 | -0.09584166 | 0.009185624
840.65 | 258 | 256.9407 | 412.95 | 1.059348 | 1.931041e-06 | 0.1253461 | 0 | 0 | 0 | 0.1253481 | 0.934 | 0.8723561
840.7 | 266 | 256.9347 | 412.9 | 9.065269 | 1.36719e-06 | 0.1049015 | 0 | 0 | 0 | 0.1049029 | 8.960366 | 80.28816
840.75 | 266 | 256.9288 | 412.85 | 9.07119 | 9.646899e-07 | 0.08749313 | 0 | 0 | 0 | 0.08749409 | 8.983695 | 80.70678
840.8 | 254 | 256.9229 | 412.8 | -2.92289 | 6.783726e-07 | 0.07272569 | 0 | 0 | 0 | 0.07272636 | -2.995616 | 8.973716
840.85 | 254 | 256.917 | 412.75 | -2.916969 | 4.754123e-07 | 0.06024532 | 0 | 0 | 0 | 0.0602458 | -2.977215 | 8.863809
840.9 | 264 | 256.911 | 412.7 | 7.088952 | 3.320429e-07 | 0.04973709 | 0 | 0 | 0 | 0.04973743 | 7.039214 | 49.55054
840.95 | 259 | 256.9051 | 412.65 | 2.094872 | 2.31121e-07 | 0.04092221 | 0 | 0 | 0 | 0.04092244 | 2.05395 | 4.21871
841 | 205 | 256.8992 | 412.6 | -51.89921 | 1.603269e-07 | 0.03355517 | 0 | 0 | 0 | 0.03355533 | -51.93276 | 2697.012
841.05 | 258 | 256.8933 | 412.55 | 1.106714 | 1.108396e-07 | 0.02742087 | 0 | 0 | 0 | 0.02742098 | 1.079293 | 1.164873
841.1 | 264 | 256.8874 | 412.5 | 7.112634 | 7.63669e-08 | 0.02233185 | 0 | 0 | 0 | 0.02233193 | 7.090302 | 50.27239
841.15 | 251 | 256.8814 | 412.45 | -5.881445 | 5.243689e-08 | 0.01812549 | 0 | 0 | 0 | 0.01812555 | -5.89957 | 34.80493
841.2 | 265 | 256.8755 | 412.4 | 8.124476 | 3.588312e-08 | 0.01466144 | 0 | 0 | 0 | 0.01466147 | 8.109814 | 65.76909
841.25 | 248 | 256.8696 | 412.35 | -8.869603 | 2.447176e-08 | 0.01181911 | 0 | 0 | 0 | 0.01181914 | -8.881423 | 78.87967
841.3 | 288 | 256.8637 | 412.3 | 31.13632 | 1.663266e-08 | 0.009495433 | 0 | 0 | 0 | 0.00949545 | 31.12682 | 968.879
841.35 | 262 | 256.8578 | 412.25 | 5.142238 | 1.126626e-08 | 0.007602673 | 0 | 0 | 0 | 0.007602684 | 5.134635 | 26.36448
841.4 | 254 | 256.8518 | 412.2 | -2.851841 | 7.605359e-09 | 0.006066517 | 0 | 0 | 0 | 0.006066524 | -2.857908 | 8.167638
841.45 | 268 | 256.8459 | 412.15 | 11.15408 | 5.116595e-09 | 0.004824298 | 0 | 0 | 0 | 0.004824303 | 11.14925 | 124.3059
841.5 | 251 | 256.84 | 412.1 | -5.84 | 3.430552e-09 | 0.003823406 | 0 | 0 | 0 | 0.003823409 | -5.843823 | 34.15027
841.55 | 265 | 256.8341 | 412.05 | 8.165921 | 2.292285e-09 | 0.003019871 | 0 | 0 | 0 | 0.003019873 | 8.162901 | 66.63295
841.6 | 259 | 256.8282 | 412 | 2.171841 | 1.526493e-09 | 0.002377102 | 0 | 0 | 0 | 0.002377104 | 2.169464 | 4.706575
841.65 | 236 | 256.8222 | 411.95 | -20.82224 | 1.013077e-09 | 0.001864786 | 0 | 0 | 0 | 0.001864787 | -20.8241 | 433.6433
841.7 | 263 | 256.8163 | 411.9 | 6.183683 | 6.700572e-10 | 0.001457913 | 0 | 0 | 0 | 0.001457914 | 6.182225 | 38.2199
841.75 | 249 | 256.8104 | 411.85 | -7.810397 | 4.416751e-10 | 0.001135942 | 0 | 0 | 0 | 0.001135942 | -7.811532 | 61.02004
841.8 | 272 | 256.8045 | 411.8 | 15.19552 | 2.901452e-10 | 0.0008820677 | 0 | 0 | 0 | 0.000882068 | 15.19464 | 230.8771
841.85 | 274 | 256.7986 | 411.75 | 17.20144 | 1.899545e-10 | 0.000682605 | 0 | 0 | 0 | 0.0006826051 | 17.20076 | 295.8662
841.9 | 241 | 256.7926 | 411.7 | -15.79263 | 1.239383e-10 | 0.0005264517 | 0 | 0 | 0 | 0.0005264519 | -15.79316 | 249.4239
841.95 | 234 | 256.7867 | 411.65 | -22.78671 | 8.05903e-11 | 0.0004046404 | 0 | 0 | 0 | 0.0004046405 | -22.78712 | 519.2528
842 | 241 | 256.7808 | 411.6 | -15.78079 | 5.22254e-11 | 0.0003099571 | 0 | 0 | 0 | 0.0003099572 | -15.7811 | 249.0432
842.05 | 268 | 256.7749 | 411.55 | 11.22513 | 3.372891e-11 | 0.0002366222 | 0 | 0 | 0 | 0.0002366223 | 11.22489 | 125.9982
842.1 | 246 | 256.769 | 411.5 | -10.76895 | 2.170924e-11 | 0.0001800243 | 0 | 0 | 0 | 0.0001800243 | -10.76913 | 115.9742
842.15 | 258 | 256.763 | 411.45 | 1.236969 | 1.392542e-11 | 0.0001364986 | 0 | 0 | 0 | 0.0001364986 | 1.236833 | 1.529755
842.2 | 246 | 256.7571 | 411.4 | -10.75711 | 8.902126e-12 | 0.0001031447 | 0 | 0 | 0 | 0.0001031447 | -10.75721 | 115.7176
842.25 | 255 | 256.7512 | 411.35 | -1.75119 | 5.671536e-12 | 7.767608e-05 | 0 | 0 | 0 | 7.767608e-05 | -1.751267 | 3.066937
842.3 | 272 | 256.7453 | 411.3 | 15.25473 | 3.601051e-12 | 5.829741e-05 | 0 | 0 | 0 | 5.829741e-05 | 15.25467 | 232.705
842.35 | 230 | 256.7393 | 411.25 | -26.73935 | 2.27866e-12 | 4.360465e-05 | 0 | 0 | 0 | 4.360465e-05 | -26.73939 | 714.9951
842.4 | 250 | 256.7334 | 411.2 | -6.733427 | 1.436982e-12 | 3.250408e-05 | 0 | 0 | 0 | 3.250408e-05 | -6.73346 | 45.33948
842.45 | 256 | 256.7275 | 411.15 | -0.7275067 | 9.031184e-13 | 2.414708e-05 | 0 | 0 | 0 | 2.414708e-05 | -0.7275308 | 0.5293011
842.5 | 259 | 256.7216 | 411.1 | 2.278414 | 5.656655e-13 | 1.787776e-05 | 0 | 0 | 0 | 1.787776e-05 | 2.278396 | 5.191089
842.55 | 260 | 256.7157 | 411.05 | 3.284335 | 3.530989e-13 | 1.319116e-05 | 0 | 0 | 0 | 1.319116e-05 | 3.284322 | 10.78677
842.6 | 241 | 256.7097 | 411 | -15.70974 | 2.196618e-13 | 9.700062e-06 | 0 | 0 | 0 | 9.700062e-06 | -15.70975 | 246.7964
842.65 | 280 | 256.7038 | 410.95 | 23.29618 | 1.361866e-13 | 7.108658e-06 | 0 | 0 | 0 | 7.108659e-06 | 23.29617 | 542.7115
842.7 | 268 | 256.6979 | 410.9 | 11.3021 | 8.414644e-14 | 5.191853e-06 | 0 | 0 | 0 | 5.191853e-06 | 11.30209 | 127.7373
842.75 | 241 | 256.692 | 410.85 | -15.69198 | 5.181539e-14 | 3.779016e-06 | 0 | 0 | 0 | 3.779016e-06 | -15.69199 | 246.2384
842.8 | 271 | 256.6861 | 410.8 | 14.31394 | 3.179826e-14 | 2.741301e-06 | 0 | 0 | 0 | 2.741301e-06 | 14.31394 | 204.8887
842.85 | 257 | 256.6801 | 410.75 | 0.3198589 | 1.944776e-14 | 1.981784e-06 | 0 | 0 | 0 | 1.981784e-06 | 0.3198569 | 0.1023084
842.9 | 241 | 256.6742 | 410.7 | -15.67422 | 1.185379e-14 | 1.427833e-06 | 0 | 0 | 0 | 1.427833e-06 | -15.67422 | 245.6812
842.95 | 251 | 256.6683 | 410.65 | -5.6683 | 7.200569e-15 | 1.025227e-06 | 0 | 0 | 0 | 1.025227e-06 | -5.668301 | 32.12963
843 | 262 | 256.6624 | 410.6 | 5.337621 | 4.35911e-15 | 7.336426e-07 | 0 | 0 | 0 | 7.336426e-07 | 5.33762 | 28.49019
843.05 | 259 | 256.6565 | 410.55 | 2.343542 | 2.629968e-15 | 5.232034e-07 | 0 | 0 | 0 | 5.232034e-07 | 2.343541 | 5.492185
843.1 | 232 | 256.6505 | 410.5 | -24.65054 | 1.581338e-15 | 3.718588e-07 | 0 | 0 | 0 | 3.718588e-07 | -24.65054 | 607.649
843.15 | 262 | 256.6446 | 410.45 | 5.355383 | 9.4759e-16 | 2.633948e-07 | 0 | 0 | 0 | 2.633948e-07 | 5.355383 | 28.68013
843.2 | 290 | 256.6387 | 410.4 | 33.3613 | 5.658977e-16 | 1.859337e-07 | 0 | 0 | 0 | 1.859337e-07 | 33.3613 | 1112.977
843.25 | 276 | 256.6328 | 410.35 | 19.36722 | 3.368038e-16 | 1.308068e-07 | 0 | 0 | 0 | 1.308068e-07 | 19.36722 | 375.0894
843.3 | 243 | 256.6269 | 410.3 | -13.62685 | 1.997734e-16 | 9.171162e-08 | 0 | 0 | 0 | 9.171162e-08 | -13.62685 | 185.6912
843.35 | 264 | 256.6209 | 410.25 | 7.379066 | 1.180918e-16 | 6.408258e-08 | 0 | 0 | 0 | 6.408258e-08 | 7.379066 | 54.45061
843.4 | 246 | 256.615 | 410.2 | -10.61501 | 6.957026e-17 | 4.462489e-08 | 0 | 0 | 0 | 4.462489e-08 | -10.61501 | 112.6785
843.45 | 258 | 256.6091 | 410.15 | 1.390907 | 4.084596e-17 | 3.096962e-08 | 0 | 0 | 0 | 3.096962e-08 | 1.390907 | 1.934623
843.5 | 287 | 256.6032 | 410.1 | 30.39683 | 2.38999e-17 | 2.141984e-08 | 0 | 0 | 0 | 2.141984e-08 | 30.39683 | 923.9672
843.55 | 271 | 256.5973 | 410.05 | 14.40275 | 1.393685e-17 | 1.476448e-08 | 0 | 0 | 0 | 1.476448e-08 | 14.40275 | 207.4392
843.6 | 266 | 256.5913 | 410 | 9.408669 | 8.09944e-18 | 1.014243e-08 | 0 | 0 | 0 | 1.014243e-08 | 9.408669 | 88.52306
843.65 | 254 | 256.5854 | 409.95 | -2.58541 | 4.691015e-18 | 6.943638e-09 | 0 | 0 | 0 | 6.943638e-09 | -2.58541 | 6.684344
843.7 | 268 | 256.5795 | 409.9 | 11.42051 | 2.707698e-18 | 4.737551e-09 | 0 | 0 | 0 | 4.737551e-09 | 11.42051 | 130.4281
843.75 | 262 | 256.5736 | 409.85 | 5.426431 | 1.557598e-18 | 3.221382e-09 | 0 | 0 | 0 | 3.221382e-09 | 5.426431 | 29.44616
843.8 | 274 | 256.5676 | 409.8 | 17.43235 | 8.929599e-19 | 2.182992e-09 | 0 | 0 | 0 | 2.182992e-09 | 17.43235 | 303.8869
843.85 | 255 | 256.5617 | 409.75 | -1.561727 | 5.10188e-19 | 1.474293e-09 | 0 | 0 | 0 | 1.474293e-09 | -1.561727 | 2.438992
843.9 | 268 | 256.5558 | 409.7 | 11.44419 | 2.905026e-19 | 9.922864e-10 | 0 | 0 | 0 | 9.922864e-10 | 11.44419 | 130.9696
843.95 | 253 | 256.5499 | 409.65 | -3.549886 | 1.64851e-19 | 6.655977e-10 | 0 | 0 | 0 | 6.655977e-10 | -3.549886 | 12.60169
844 | 246 | 256.544 | 409.6 | -10.54397 | 9.322976e-20 | 4.449469e-10 | 0 | 0 | 0 | 4.449469e-10 | -10.54397 | 111.1752
844.05 | 270 | 256.538 | 409.55 | 13.46196 | 5.254595e-20 | 2.964328e-10 | 0 | 0 | 0 | 2.964328e-10 | 13.46196 | 181.2243
844.1 | 289 | 256.5321 | 409.5 | 32.46788 | 2.951518e-20 | 1.968185e-10 | 0 | 0 | 0 | 1.968185e-10 | 32.46788 | 1054.163
844.15 | 245 | 256.5262 | 409.45 | -11.5262 | 1.652241e-20 | 1.302348e-10 | 0 | 0 | 0 | 1.302348e-10 | -11.5262 | 132.8534
844.2 | 281 | 256.5203 | 409.4 | 24.47972 | 9.217705e-21 | 8.588352e-11 | 0 | 0 | 0 | 8.588352e-11 | 24.47972 | 599.2566
844.25 | 269 | 256.5144 | 409.35 | 12.48564 | 5.125e-21 | 5.644354e-11 | 0 | 0 | 0 | 5.644354e-11 | 12.48564 | 155.8912
844.3 | 255 | 256.5084 | 409.3 | -1.508441 | 2.839792e-21 | 3.696922e-11 | 0 | 0 | 0 | 3.696922e-11 | -1.508441 | 2.275394
844.35 | 274 | 256.5025 | 409.25 | 17.49748 | 1.568198e-21 | 2.41317e-11 | 0 | 0 | 0 | 2.41317e-11 | 17.49748 | 306.1618
844.4 | 302 | 256.4966 | 409.2 | 45.5034 | 8.630515e-22 | 1.569846e-11 | 0 | 0 | 0 | 1.569846e-11 | 45.5034 | 2070.559
844.45 | 261 | 256.4907 | 409.15 | 4.509321 | 4.733628e-22 | 1.017766e-11 | 0 | 0 | 0 | 1.017766e-11 | 4.509321 | 20.33398
844.5 | 271 | 256.4848 | 409.1 | 14.51524 | 2.587458e-22 | 6.575978e-12 | 0 | 0 | 0 | 6.575978e-12 | 14.51524 | 210.6923
844.55 | 271 | 256.4788 | 409.05 | 14.52116 | 1.409529e-22 | 4.234424e-12 | 0 | 0 | 0 | 4.234424e-12 | 14.52116 | 210.8642
844.6 | 252 | 256.4729 | 409 | -4.472917 | 7.652374e-23 | 2.717377e-12 | 0 | 0 | 0 | 2.717377e-12 | -4.472917 | 20.00698
844.65 | 258 | 256.467 | 408.95 | 1.533004 | 4.140379e-23 | 1.73791e-12 | 0 | 0 | 0 | 1.73791e-12 | 1.533004 | 2.350102
844.7 | 280 | 256.4611 | 408.9 | 23.53892 | 2.232572e-23 | 1.10771e-12 | 0 | 0 | 0 | 1.10771e-12 | 23.53892 | 554.081
844.75 | 253 | 256.4552 | 408.85 | -3.455155 | 1.199755e-23 | 7.036334e-13 | 0 | 0 | 0 | 7.036334e-13 | -3.455155 | 11.93809
844.8 | 267 | 256.4492 | 408.8 | 10.55077 | 6.425417e-24 | 4.454392e-13 | 0 | 0 | 0 | 4.454392e-13 | 10.55077 | 111.3187
844.85 | 271 | 256.4433 | 408.75 | 14.55669 | 3.429506e-24 | 2.810296e-13 | 0 | 0 | 0 | 2.810296e-13 | 14.55669 | 211.8971
844.9 | 290 | 256.4374 | 408.7 | 33.56261 | 1.824246e-24 | 1.767003e-13 | 0 | 0 | 0 | 1.767003e-13 | 33.56261 | 1126.449
844.95 | 260 | 256.4315 | 408.65 | 3.568528 | 9.670679e-25 | 1.107246e-13 | 0 | 0 | 0 | 1.107246e-13 | 3.568528 | 12.73439
845 | 234 | 256.4256 | 408.6 | -22.42555 | 5.10919e-25 | 6.914688e-14 | 0 | 0 | 0 | 6.914688e-14 | -22.42555 | 502.9053
845.05 | 252 | 256.4196 | 408.55 | -4.41963 | 2.690102e-25 | 4.303508e-14 | 0 | 0 | 0 | 4.303508e-14 | -4.41963 | 19.53313
845.1 | 277 | 256.4137 | 408.5 | 20.58629 | 1.411585e-25 | 2.669281e-14 | 0 | 0 | 0 | 2.669281e-14 | 20.58629 | 423.7954
845.15 | 275 | 256.4078 | 408.45 | 18.59221 | 7.381879e-26 | 1.650014e-14 | 0 | 0 | 0 | 1.650014e-14 | 18.59221 | 345.6703
845.2 | 264 | 256.4019 | 408.4 | 7.598132 | 3.847233e-26 | 1.016488e-14 | 0 | 0 | 0 | 1.016488e-14 | 7.598132 | 57.73161
845.25 | 246 | 256.3959 | 408.35 | -10.39595 | 1.998258e-26 | 6.240779e-15 | 0 | 0 | 0 | 6.240779e-15 | -10.39595 | 108.0757
845.3 | 276 | 256.39 | 408.3 | 19.60997 | 1.034371e-26 | 3.818536e-15 | 0 | 0 | 0 | 3.818536e-15 | 19.60997 | 384.551
845.35 | 262 | 256.3841 | 408.25 | 5.615894 | 5.336083e-27 | 2.328501e-15 | 0 | 0 | 0 | 2.328501e-15 | 5.615894 | 31.53826
845.4 | 255 | 256.3782 | 408.2 | -1.378185 | 2.743408e-27 | 1.415069e-15 | 0 | 0 | 0 | 1.415069e-15 | -1.378185 | 1.899395
845.45 | 257 | 256.3723 | 408.15 | 0.6277353 | 1.405659e-27 | 8.570391e-16 | 0 | 0 | 0 | 8.570391e-16 | 0.6277353 | 0.3940516
845.5 | 254 | 256.3663 | 408.1 | -2.366344 | 7.177795e-28 | 5.173031e-16 | 0 | 0 | 0 | 5.173031e-16 | -2.366344 | 5.599584
845.55 | 254 | 256.3604 | 408.05 | -2.360423 | 3.652782e-28 | 3.111796e-16 | 0 | 0 | 0 | 3.111796e-16 | -2.360423 | 5.571598
845.6 | 264 | 256.3545 | 408 | 7.645497 | 1.852585e-28 | 1.865515e-16 | 0 | 0 | 0 | 1.865515e-16 | 7.645497 | 58.45363
845.65 | 279 | 256.3486 | 407.95 | 22.65142 | 9.363841e-29 | 1.114572e-16 | 0 | 0 | 0 | 1.114572e-16 | 22.65142 | 513.0867
845.7 | 272 | 256.3427 | 407.9 | 15.65734 | 4.716844e-29 | 6.636497e-17 | 0 | 0 | 0 | 6.636497e-17 | 15.65734 | 245.1523
845.75 | 291 | 256.3367 | 407.85 | 34.66326 | 2.36794e-29 | 3.938142e-17 | 0 | 0 | 0 | 3.938142e-17 | 34.66326 | 1201.542
845.8 | 305 | 256.3308 | 407.8 | 48.66918 | 1.184708e-29 | 2.328978e-17 | 0 | 0 | 0 | 2.328978e-17 | 48.66918 | 2368.689
845.85 | 230 | 256.3249 | 407.75 | -26.3249 | 5.907091e-30 | 1.372654e-17 | 0 | 0 | 0 | 1.372654e-17 | -26.3249 | 693.0003
845.9 | 263 | 256.319 | 407.7 | 6.681022 | 2.935335e-30 | 8.06266e-18 | 0 | 0 | 0 | 8.06266e-18 | 6.681022 | 44.63605
845.95 | 251 | 256.3131 | 407.65 | -5.313058 | 1.453661e-30 | 4.719731e-18 | 0 | 0 | 0 | 4.719731e-18 | -5.313058 | 28.22858
846 | 245 | 256.3071 | 407.6 | -11.30714 | 7.174477e-31 | 2.753453e-18 | 0 | 0 | 0 | 2.753453e-18 | -11.30714 | 127.8513
846.05 | 253 | 256.3012 | 407.55 | -3.301216 | 3.528897e-31 | 1.600884e-18 | 0 | 0 | 0 | 1.600884e-18 | -3.301216 | 10.89803
846.1 | 271 | 256.2953 | 407.5 | 14.7047 | 1.729853e-31 | 9.276058e-19 | 0 | 0 | 0 | 9.276058e-19 | 14.7047 | 216.2283
846.15 | 293 | 256.2894 | 407.45 | 36.71063 | 8.450867e-32 | 5.356594e-19 | 0 | 0 | 0 | 5.356594e-19 | 36.71063 | 1347.67
846.2 | 251 | 256.2835 | 407.4 | -5.283454 | 4.114478e-32 | 3.082731e-19 | 0 | 0 | 0 | 3.082731e-19 | -5.283454 | 27.91489
846.25 | 243 | 256.2775 | 407.35 | -13.27753 | 1.996411e-32 | 1.768089e-19 | 0 | 0 | 0 | 1.768089e-19 | -13.27753 | 176.2929
846.3 | 259 | 256.2716 | 407.3 | 2.728387 | 9.653986e-33 | 1.010635e-19 | 0 | 0 | 0 | 1.010635e-19 | 2.728387 | 7.444097
846.35 | 249 | 256.2657 | 407.25 | -7.265692 | 4.652485e-33 | 5.757128e-20 | 0 | 0 | 0 | 5.757128e-20 | -7.265692 | 52.79028
846.4 | 259 | 256.2598 | 407.2 | 2.740229 | 2.234524e-33 | 3.26843e-20 | 0 | 0 | 0 | 3.26843e-20 | 2.740229 | 7.508853
846.45 | 265 | 256.2539 | 407.15 | 8.746149 | 1.069563e-33 | 1.849243e-20 | 0 | 0 | 0 | 1.849243e-20 | 8.746149 | 76.49513
846.5 | 241 | 256.2479 | 407.1 | -15.24793 | 5.102108e-34 | 1.042727e-20 | 0 | 0 | 0 | 1.042727e-20 | -15.24793 | 232.4994
846.55 | 260 | 256.242 | 407.05 | 3.757991 | 2.425573e-34 | 5.859609e-21 | 0 | 0 | 0 | 5.859609e-21 | 3.757991 | 14.12249
846.6 | 252 | 256.2361 | 407 | -4.236089 | 1.149214e-34 | 3.28162e-21 | 0 | 0 | 0 | 3.28162e-21 | -4.236089 | 17.94445
846.65 | 256 | 256.2302 | 406.95 | -0.2301679 | 5.426361e-35 | 1.831596e-21 | 0 | 0 | 0 | 1.831596e-21 | -0.2301679 | 0.05297727
846.7 | 272 | 256.2242 | 406.9 | 15.77575 | 2.553514e-35 | 1.018808e-21 | 0 | 0 | 0 | 1.018808e-21 | 15.77575 | 248.8744
846.75 | 260 | 256.2183 | 406.85 | 3.781673 | 1.197538e-35 | 5.64777e-22 | 0 | 0 | 0 | 5.64777e-22 | 3.781673 | 14.30105
846.8 | 260 | 256.2124 | 406.8 | 3.787594 | 5.597088e-36 | 3.120205e-22 | 0 | 0 | 0 | 3.120205e-22 | 3.787594 | 14.34587
846.85 | 258 | 256.2065 | 406.75 | 1.793515 | 2.607093e-36 | 1.717951e-22 | 0 | 0 | 0 | 1.717951e-22 | 1.793515 | 3.216696
846.9 | 266 | 256.2006 | 406.7 | 9.799436 | 1.210243e-36 | 9.426709e-23 | 0 | 0 | 0 | 9.426709e-23 | 9.799436 | 96.02894
846.95 | 286 | 256.1946 | 406.65 | 29.80536 | 5.598994e-37 | 5.155028e-23 | 0 | 0 | 0 | 5.155028e-23 | 29.80536 | 888.3593
847 | 254 | 256.1887 | 406.6 | -2.188723 | 2.581482e-37 | 2.809464e-23 | 0 | 0 | 0 | 2.809464e-23 | -2.188723 | 4.790508
847.05 | 265 | 256.1828 | 406.55 | 8.817198 | 1.186178e-37 | 1.525941e-23 | 0 | 0 | 0 | 1.525941e-23 | 8.817198 | 77.74298
847.1 | 230 | 256.1769 | 406.5 | -26.17688 | 5.431907e-38 | 8.259873e-24 | 0 | 0 | 0 | 8.259873e-24 | -26.17688 | 685.2291
847.15 | 269 | 256.171 | 406.45 | 12.82904 | 2.478999e-38 | 4.455851e-24 | 0 | 0 | 0 | 4.455851e-24 | 12.82904 | 164.5842
847.2 | 243 | 256.165 | 406.4 | -13.16504 | 1.127514e-38 | 2.395574e-24 | 0 | 0 | 0 | 2.395574e-24 | -13.16504 | 173.3183
847.25 | 246 | 256.1591 | 406.35 | -10.15912 | 5.110802e-39 | 1.283542e-24 | 0 | 0 | 0 | 1.283542e-24 | -10.15912 | 103.2077
847.3 | 282 | 256.1532 | 406.3 | 25.8468 | 2.308755e-39 | 6.853812e-25 | 0 | 0 | 0 | 6.853812e-25 | 25.8468 | 668.0571
847.35 | 248 | 256.1473 | 406.25 | -8.147278 | 1.039413e-39 | 3.647337e-25 | 0 | 0 | 0 | 3.647337e-25 | -8.147278 | 66.37814
847.4 | 254 | 256.1414 | 406.2 | -2.141357 | 4.663588e-40 | 1.934378e-25 | 0 | 0 | 0 | 1.934378e-25 | -2.141357 | 4.585412
847.45 | 251 | 256.1354 | 406.15 | -5.135437 | 2.085325e-40 | 1.022417e-25 | 0 | 0 | 0 | 1.022417e-25 | -5.135437 | 26.37271
847.5 | 277 | 256.1295 | 406.1 | 20.87048 | 9.29285e-41 | 5.385632e-26 | 0 | 0 | 0 | 5.385632e-26 | 20.87048 | 435.5771
847.55 | 273 | 256.1236 | 406.05 | 16.8764 | 4.127107e-41 | 2.827267e-26 | 0 | 0 | 0 | 2.827267e-26 | 16.8764 | 284.813
847.6 | 231 | 256.1177 | 406 | -25.11767 | 1.826687e-41 | 1.479172e-26 | 0 | 0 | 0 | 1.479172e-26 | -25.11767 | 630.8976
847.65 | 242 | 256.1118 | 405.95 | -14.11175 | 8.057569e-42 | 7.712442e-27 | 0 | 0 | 0 | 7.712442e-27 | -14.11175 | 199.1416
847.7 | 274 | 256.1058 | 405.9 | 17.89417 | 3.542139e-42 | 4.007623e-27 | 0 | 0 | 0 | 4.007623e-27 | 17.89417 | 320.2012
847.75 | 274 | 256.0999 | 405.85 | 17.90009 | 1.551847e-42 | 2.075407e-27 | 0 | 0 | 0 | 2.075407e-27 | 17.90009 | 320.4131
847.8 | 240 | 256.094 | 405.8 | -16.09399 | 6.775692e-43 | 1.071128e-27 | 0 | 0 | 0 | 1.071128e-27 | -16.09399 | 259.0166
847.85 | 266 | 256.0881 | 405.75 | 9.911929 | 2.948357e-43 | 5.509361e-28 | 0 | 0 | 0 | 5.509361e-28 | 9.911929 | 98.24633
847.9 | 277 | 256.0822 | 405.7 | 20.91785 | 1.27858e-43 | 2.824116e-28 | 0 | 0 | 0 | 2.824116e-28 | 20.91785 | 437.5564
847.95 | 225 | 256.0762 | 405.65 | -31.07623 | 5.525831e-44 | 1.442732e-28 | 0 | 0 | 0 | 1.442732e-28 | -31.07623 | 965.7321
848 | 244 | 256.0703 | 405.6 | -12.07031 | 2.380065e-44 | 7.345309e-29 | 0 | 0 | 0 | 7.345309e-29 | -12.07031 | 145.6924
848.05 | 224 | 256.0644 | 405.55 | -32.06439 | 1.021649e-44 | 3.726973e-29 | 0 | 0 | 0 | 3.726973e-29 | -32.06439 | 1028.125
848.1 | 270 | 256.0585 | 405.5 | 13.94153 | 4.370549e-45 | 1.884621e-29 | 0 | 0 | 0 | 1.884621e-29 | 13.94153 | 194.3663
848.15 | 271 | 256.0525 | 405.45 | 14.94745 | 1.86334e-45 | 9.497587e-30 | 0 | 0 | 0 | 9.497587e-30 | 14.94745 | 223.4264
848.2 | 267 | 256.0466 | 405.4 | 10.95337 | 7.917164e-46 | 4.770065e-30 | 0 | 0 | 0 | 4.770065e-30 | 10.95337 | 119.9764
848.25 | 273 | 256.0407 | 405.35 | 16.95929 | 3.3525e-46 | 2.387574e-30 | 0 | 0 | 0 | 2.387574e-30 | 16.95929 | 287.6177
848.3 | 264 | 256.0348 | 405.3 | 7.965215 | 1.414782e-46 | 1.190998e-30 | 0 | 0 | 0 | 1.190998e-30 | 7.965215 | 63.44465
848.35 | 252 | 256.0289 | 405.25 | -4.028864 | 5.950207e-47 | 5.920886e-31 | 0 | 0 | 0 | 5.920886e-31 | -4.028864 | 16.23175
848.4 | 254 | 256.0229 | 405.2 | -2.022943 | 2.493998e-47 | 2.933486e-31 | 0 | 0 | 0 | 2.933486e-31 | -2.022943 | 4.0923
848.45 | 239 | 256.017 | 405.15 | -17.01702 | 1.041794e-47 | 1.448448e-31 | 0 | 0 | 0 | 1.448448e-31 | -17.01702 | 289.5791
848.5 | 251 | 256.0111 | 405.1 | -5.011102 | 4.336995e-48 | 7.127605e-32 | 0 | 0 | 0 | 7.127605e-32 | -5.011102 | 25.11114
848.55 | 245 | 256.0052 | 405.05 | -11.00518 | 1.799359e-48 | 3.495471e-32 | 0 | 0 | 0 | 3.495471e-32 | -11.00518 | 121.114
848.6 | 254 | 255.9993 | 405 | -1.999261 | 7.439918e-49 | 1.7084e-32 | 0 | 0 | 0 | 1.7084e-32 | -1.999261 | 3.997043
848.65 | 265 | 255.9933 | 404.95 | 9.00666 | 3.065774e-49 | 8.321371e-33 | 0 | 0 | 0 | 8.321371e-33 | 9.00666 | 81.11993
848.7 | 244 | 255.9874 | 404.9 | -11.98742 | 1.259023e-49 | 4.039446e-33 | 0 | 0 | 0 | 4.039446e-33 | -11.98742 | 143.6982
848.75 | 234 | 255.9815 | 404.85 | -21.9815 | 5.152868e-50 | 1.954206e-33 | 0 | 0 | 0 | 1.954206e-33 | -21.9815 | 483.1863
848.8 | 255 | 255.9756 | 404.8 | -0.9755778 | 2.101773e-50 | 9.421946e-34 | 0 | 0 | 0 | 9.421946e-34 | -0.9755778 | 0.9517521
848.85 | 274 | 255.9697 | 404.75 | 18.03034 | 8.543666e-51 | 4.527228e-34 | 0 | 0 | 0 | 4.527228e-34 | 18.03034 | 325.0933
848.9 | 253 | 255.9637 | 404.7 | -2.963736 | 3.461181e-51 | 2.167932e-34 | 0 | 0 | 0 | 2.167932e-34 | -2.963736 | 8.783734
848.95 | 252 | 255.9578 | 404.65 | -3.957816 | 1.397417e-51 | 1.03462e-34 | 0 | 0 | 0 | 1.03462e-34 | -3.957816 | 15.66431
849 | 237 | 255.9519 | 404.6 | -18.9519 | 5.622755e-52 | 4.920818e-35 | 0 | 0 | 0 | 4.920818e-35 | -18.9519 | 359.1743
849.05 | 292 | 255.946 | 404.55 | 36.05403 | 2.254727e-52 | 2.332467e-35 | 0 | 0 | 0 | 2.332467e-35 | 36.05403 | 1299.893
849.1 | 244 | 255.9401 | 404.5 | -11.94005 | 9.01074e-53 | 1.101832e-35 | 0 | 0 | 0 | 1.101832e-35 | -11.94005 | 142.5649
849.15 | 247 | 255.9341 | 404.45 | -8.934133 | 3.588794e-53 | 5.187244e-36 | 0 | 0 | 0 | 5.187244e-36 | -8.934133 | 79.81873
849.2 | 273 | 255.9282 | 404.4 | 17.07179 | 1.424486e-53 | 2.433771e-36 | 0 | 0 | 0 | 2.433771e-36 | 17.07179 | 291.4459
849.25 | 263 | 255.9223 | 404.35 | 7.077708 | 5.634941e-54 | 1.138005e-36 | 0 | 0 | 0 | 1.138005e-36 | 7.077708 | 50.09396
849.3 | 236 | 255.9164 | 404.3 | -19.91637 | 2.221479e-54 | 5.303107e-37 | 0 | 0 | 0 | 5.303107e-37 | -19.91637 | 396.6618
849.35 | 273 | 255.9105 | 404.25 | 17.08955 | 8.728039e-55 | 2.462851e-37 | 0 | 0 | 0 | 2.462851e-37 | 17.08955 | 292.0527
849.4 | 230 | 255.9045 | 404.2 | -25.90453 | 3.417533e-55 | 1.139902e-37 | 0 | 0 | 0 | 1.139902e-37 | -25.90453 | 671.0446
849.45 | 287 | 255.8986 | 404.15 | 31.10139 | 1.333615e-55 | 5.257976e-38 | 0 | 0 | 0 | 5.257976e-38 | 31.10139 | 967.2965
849.5 | 233 | 255.8927 | 404.1 | -22.89269 | 5.186443e-56 | 2.417081e-38 | 0 | 0 | 0 | 2.417081e-38 | -22.89269 | 524.0752
849.55 | 255 | 255.8868 | 404.05 | -0.8867673 | 2.010159e-56 | 1.107351e-38 | 0 | 0 | 0 | 1.107351e-38 | -0.8867673 | 0.7863563
849.6 | 261 | 255.8808 | 404 | 5.119153 | 7.76449e-57 | 5.055932e-39 | 0 | 0 | 0 | 5.055932e-39 | 5.119153 | 26.20573
849.65 | 243 | 255.8749 | 403.95 | -12.87493 | 2.988938e-57 | 2.300587e-39 | 0 | 0 | 0 | 2.300587e-39 | -12.87493 | 165.7637
849.7 | 278 | 255.869 | 403.9 | 22.13099 | 1.146681e-57 | 1.043272e-39 | 0 | 0 | 0 | 1.043272e-39 | 22.13099 | 489.7809
849.75 | 270 | 255.8631 | 403.85 | 14.13692 | 4.384195e-58 | 4.714962e-40 | 0 | 0 | 0 | 4.714962e-40 | 14.13692 | 199.8524
849.8 | 290 | 255.8572 | 403.8 | 34.14284 | 1.670547e-58 | 2.123638e-40 | 0 | 0 | 0 | 2.123638e-40 | 34.14284 | 1165.733
849.85 | 283 | 255.8512 | 403.75 | 27.14876 | 6.343796e-59 | 9.532443e-41 | 0 | 0 | 0 | 9.532443e-41 | 27.14876 | 737.055
849.9 | 246 | 255.8453 | 403.7 | -9.845322 | 2.400829e-59 | 4.264319e-41 | 0 | 0 | 0 | 4.264319e-41 | -9.845322 | 96.93037
849.95 | 204 | 255.8394 | 403.65 | -51.8394 | 9.055136e-60 | 1.901151e-41 | 0 | 0 | 0 | 1.901151e-41 | -51.8394 | 2687.324
850 | 258 | 255.8335 | 403.6 | 2.166519 | 3.403692e-60 | 8.447054e-42 | 0 | 0 | 0 | 8.447054e-42 | 2.166519 | 4.693804
850.05 | 245 | 255.8276 | 403.55 | -10.82756 | 1.27505e-60 | 3.740378e-42 | 0 | 0 | 0 | 3.740378e-42 | -10.82756 | 117.2361
850.1 | 252 | 255.8216 | 403.5 | -3.82164 | 4.760204e-61 | 1.650621e-42 | 0 | 0 | 0 | 1.650621e-42 | -3.82164 | 14.60493
850.15 | 249 | 255.8157 | 403.45 | -6.815719 | 1.77111e-61 | 7.2594e-43 | 0 | 0 | 0 | 7.2594e-43 | -6.815719 | 46.45402
850.2 | 270 | 255.8098 | 403.4 | 14.1902 | 6.567307e-62 | 3.181821e-43 | 0 | 0 | 0 | 3.181821e-43 | 14.1902 | 201.3618
850.25 | 242 | 255.8039 | 403.35 | -13.80388 | 2.426893e-62 | 1.389864e-43 | 0 | 0 | 0 | 1.389864e-43 | -13.80388 | 190.547
850.3 | 256 | 255.798 | 403.3 | 0.2020432 | 8.9379e-63 | 6.050491e-44 | 0 | 0 | 0 | 6.050491e-44 | 0.2020432 | 0.04082145
850.35 | 273 | 255.792 | 403.25 | 17.20796 | 3.280515e-63 | 2.625007e-44 | 0 | 0 | 0 | 2.625007e-44 | 17.20796 | 296.114
850.4 | 251 | 255.7861 | 403.2 | -4.786115 | 1.199969e-63 | 1.13499e-44 | 0 | 0 | 0 | 1.13499e-44 | -4.786115 | 22.9069
850.45 | 250 | 255.7802 | 403.15 | -5.780195 | 4.374413e-64 | 4.890744e-45 | 0 | 0 | 0 | 4.890744e-45 | -5.780195 | 33.41065
850.5 | 239 | 255.7743 | 403.1 | -16.77427 | 1.589246e-64 | 2.100291e-45 | 0 | 0 | 0 | 2.100291e-45 | -16.77427 | 281.3763
850.55 | 242 | 255.7684 | 403.05 | -13.76835 | 5.754186e-65 | 8.988884e-46 | 0 | 0 | 0 | 8.988884e-46 | -13.76835 | 189.5676
850.6 | 275 | 255.7624 | 403 | 19.23757 | 2.07634e-65 | 3.834013e-46 | 0 | 0 | 0 | 3.834013e-46 | 19.23757 | 370.084
850.65 | 268 | 255.7565 | 402.95 | 12.24349 | 7.4668e-66 | 1.629758e-46 | 0 | 0 | 0 | 1.629758e-46 | 12.24349 | 149.903
850.7 | 268 | 255.7506 | 402.9 | 12.24941 | 2.676038e-66 | 6.904211e-47 | 0 | 0 | 0 | 6.904211e-47 | 12.24941 | 150.048
850.75 | 268 | 255.7447 | 402.85 | 12.25533 | 9.558099e-67 | 2.914921e-47 | 0 | 0 | 0 | 2.914921e-47 | 12.25533 | 150.1931
850.8 | 253 | 255.7387 | 402.8 | -2.73875 | 3.402298e-67 | 1.226481e-47 | 0 | 0 | 0 | 1.226481e-47 | -2.73875 | 7.500751
850.85 | 227 | 255.7328 | 402.75 | -28.73283 | 1.206966e-67 | 5.143003e-48 | 0 | 0 | 0 | 5.143003e-48 | -28.73283 | 825.5755
850.9 | 258 | 255.7269 | 402.7 | 2.273092 | 4.267161e-68 | 2.149286e-48 | 0 | 0 | 0 | 2.149286e-48 | 2.273092 | 5.166945
850.95 | 242 | 255.721 | 402.65 | -13.72099 | 1.503504e-68 | 8.951448e-49 | 0 | 0 | 0 | 8.951448e-49 | -13.72099 | 188.2655
851 | 267 | 255.7151 | 402.6 | 11.28493 | 5.279491e-69 | 3.715472e-49 | 0 | 0 | 0 | 3.715472e-49 | 11.28493 | 127.3497
851.05 | 261 | 255.7091 | 402.55 | 5.290854 | 1.84757e-69 | 1.536938e-49 | 0 | 0 | 0 | 1.536938e-49 | 5.290854 | 27.99313
851.1 | 260 | 255.7032 | 402.5 | 4.296774 | 6.443642e-70 | 6.336072e-50 | 0 | 0 | 0 | 6.336072e-50 | 4.296774 | 18.46227
851.15 | 239 | 255.6973 | 402.45 | -16.6973 | 2.239667e-70 | 2.603188e-50 | 0 | 0 | 0 | 2.603188e-50 | -16.6973 | 278.8
851.2 | 263 | 255.6914 | 402.4 | 7.308616 | 7.758134e-71 | 1.06589e-50 | 0 | 0 | 0 | 1.06589e-50 | 7.308616 | 53.41586
851.25 | 275 | 255.6855 | 402.35 | 19.31454 | 2.678259e-71 | 4.349519e-51 | 0 | 0 | 0 | 4.349519e-51 | 19.31454 | 373.0513
851.3 | 253 | 255.6795 | 402.3 | -2.679543 | 9.214452e-72 | 1.768852e-51 | 0 | 0 | 0 | 1.768852e-51 | -2.679543 | 7.17995
851.35 | 249 | 255.6736 | 402.25 | -6.673622 | 3.159425e-72 | 7.169079e-52 | 0 | 0 | 0 | 7.169079e-52 | -6.673622 | 44.53723
851.4 | 278 | 255.6677 | 402.2 | 22.3323 | 1.079613e-72 | 2.895722e-52 | 0 | 0 | 0 | 2.895722e-52 | 22.3323 | 498.7316
851.45 | 224 | 255.6618 | 402.15 | -31.66178 | 3.676629e-73 | 1.16566e-52 | 0 | 0 | 0 | 1.16566e-52 | -31.66178 | 1002.468
851.5 | 254 | 255.6559 | 402.1 | -1.65586 | 1.247824e-73 | 4.676367e-53 | 0 | 0 | 0 | 4.676367e-53 | -1.65586 | 2.741872
851.55 | 269 | 255.6499 | 402.05 | 13.35006 | 4.220638e-74 | 1.869678e-53 | 0 | 0 | 0 | 1.869678e-53 | 13.35006 | 178.2241
851.6 | 241 | 255.644 | 402 | -14.64402 | 1.422737e-74 | 7.449836e-54 | 0 | 0 | 0 | 7.449836e-54 | -14.64402 | 214.4473
851.65 | 277 | 255.6381 | 401.95 | 21.3619 | 4.779613e-75 | 2.958341e-54 | 0 | 0 | 0 | 2.958341e-54 | 21.3619 | 456.3309
851.7 | 235 | 255.6322 | 401.9 | -20.63218 | 1.60023e-75 | 1.170769e-54 | 0 | 0 | 0 | 1.170769e-54 | -20.63218 | 425.6867
851.75 | 257 | 255.6263 | 401.85 | 1.373743 | 5.339417e-76 | 4.617596e-55 | 0 | 0 | 0 | 4.617596e-55 | 1.373743 | 1.887171
851.8 | 274 | 255.6203 | 401.8 | 18.37966 | 1.775525e-76 | 1.815023e-55 | 0 | 0 | 0 | 1.815023e-55 | 18.37966 | 337.8121
851.85 | 243 | 255.6144 | 401.75 | -12.61442 | 5.884117e-77 | 7.110008e-56 | 0 | 0 | 0 | 7.110008e-56 | -12.61442 | 159.1235
851.9 | 263 | 255.6085 | 401.7 | 7.391506 | 1.943379e-77 | 2.775745e-56 | 0 | 0 | 0 | 2.775745e-56 | 7.391506 | 54.63435
851.95 | 272 | 255.6026 | 401.65 | 16.39743 | 6.396688e-78 | 1.079967e-56 | 0 | 0 | 0 | 1.079967e-56 | 16.39743 | 268.8756
852 | 274 | 255.5967 | 401.6 | 18.40335 | 2.098334e-78 | 4.187582e-57 | 0 | 0 | 0 | 4.187582e-57 | 18.40335 | 338.6832
852.05 | 280 | 255.5907 | 401.55 | 24.40927 | 6.859863e-79 | 1.61822e-57 | 0 | 0 | 0 | 1.61822e-57 | 24.40927 | 595.8123
852.1 | 262 | 255.5848 | 401.5 | 6.415188 | 2.235002e-79 | 6.232088e-58 | 0 | 0 | 0 | 6.232088e-58 | 6.415188 | 41.15464
852.15 | 276 | 255.5789 | 401.45 | 20.42111 | 7.257084e-80 | 2.391944e-58 | 0 | 0 | 0 | 2.391944e-58 | 20.42111 | 417.0217
852.2 | 233 | 255.573 | 401.4 | -22.57297 | 2.348377e-80 | 9.149348e-59 | 0 | 0 | 0 | 9.149348e-59 | -22.57297 | 509.539
852.25 | 246 | 255.567 | 401.35 | -9.56705 | 7.573476e-81 | 3.487794e-59 | 0 | 0 | 0 | 3.487794e-59 | -9.56705 | 91.52844
852.3 | 272 | 255.5611 | 401.3 | 16.43887 | 2.434132e-81 | 1.325053e-59 | 0 | 0 | 0 | 1.325053e-59 | 16.43887 | 270.2365
852.35 | 263 | 255.5552 | 401.25 | 7.444792 | 7.796771e-82 | 5.016918e-60 | 0 | 0 | 0 | 5.016918e-60 | 7.444792 | 55.42493
852.4 | 236 | 255.5493 | 401.2 | -19.54929 | 2.488897e-82 | 1.893052e-60 | 0 | 0 | 0 | 1.893052e-60 | -19.54929 | 382.1746
852.45 | 275 | 255.5434 | 401.15 | 19.45663 | 7.918094e-83 | 7.118847e-61 | 0 | 0 | 0 | 7.118847e-61 | 19.45663 | 378.5606
852.5 | 243 | 255.5374 | 401.1 | -12.53745 | 2.510476e-83 | 2.667954e-61 | 0 | 0 | 0 | 2.667954e-61 | -12.53745 | 157.1876
852.55 | 271 | 255.5315 | 401.05 | 15.46847 | 7.932553e-84 | 9.964801e-62 | 0 | 0 | 0 | 9.964801e-62 | 15.46847 | 239.2737
852.6 | 246 | 255.5256 | 401 | -9.525605 | 2.497995e-84 | 3.709203e-62 | 0 | 0 | 0 | 3.709203e-62 | -9.525605 | 90.73714
852.65 | 274 | 255.5197 | 400.95 | 18.48032 | 7.839561e-85 | 1.375986e-62 | 0 | 0 | 0 | 1.375986e-62 | 18.48032 | 341.5221
852.7 | 271 | 255.5138 | 400.9 | 15.48624 | 2.451961e-85 | 5.087087e-63 | 0 | 0 | 0 | 5.087087e-63 | 15.48624 | 239.8235
852.75 | 265 | 255.5078 | 400.85 | 9.492157 | 7.642877e-86 | 1.874329e-63 | 0 | 0 | 0 | 1.874329e-63 | 9.492157 | 90.10105
852.8 | 280 | 255.5019 | 400.8 | 24.49808 | 2.374225e-86 | 6.882468e-64 | 0 | 0 | 0 | 6.882468e-64 | 24.49808 | 600.1558
852.85 | 243 | 255.496 | 400.75 | -12.496 | 7.350357e-87 | 2.518629e-64 | 0 | 0 | 0 | 2.518629e-64 | -12.496 | 156.15
852.9 | 265 | 255.4901 | 400.7 | 9.50992 | 2.267862e-87 | 9.18556e-65 | 0 | 0 | 0 | 9.18556e-65 | 9.50992 | 90.43857
852.95 | 285 | 255.4842 | 400.65 | 29.51584 | 6.973429e-88 | 3.338634e-65 | 0 | 0 | 0 | 3.338634e-65 | 29.51584 | 871.1848
853 | 244 | 255.4782 | 400.6 | -11.47824 | 2.136967e-88 | 1.209354e-65 | 0 | 0 | 0 | 1.209354e-65 | -11.47824 | 131.75
853.05 | 266 | 255.4723 | 400.55 | 10.52768 | 6.526355e-89 | 4.36576e-66 | 0 | 0 | 0 | 4.36576e-66 | 10.52768 | 110.8321
853.1 | 228 | 255.4664 | 400.5 | -27.4664 | 1.986394e-89 | 1.57068e-66 | 0 | 0 | 0 | 1.57068e-66 | -27.4664 | 754.403
853.15 | 268 | 255.4605 | 400.45 | 12.53952 | 6.025339e-90 | 5.631671e-67 | 0 | 0 | 0 | 5.631671e-67 | 12.53952 | 157.2396
853.2 | 251 | 255.4546 | 400.4 | -4.454556 | 1.821458e-90 | 2.012373e-67 | 0 | 0 | 0 | 2.012373e-67 | -4.454556 | 19.84307
853.25 | 262 | 255.4486 | 400.35 | 6.551364 | 5.487552e-91 | 7.166401e-68 | 0 | 0 | 0 | 7.166401e-68 | 6.551364 | 42.92038
853.3 | 263 | 255.4427 | 400.3 | 7.557285 | 1.64763e-91 | 2.543405e-68 | 0 | 0 | 0 | 2.543405e-68 | 7.557285 | 57.11256
853.35 | 253 | 255.4368 | 400.25 | -2.436794 | 4.930174e-92 | 8.996041e-69 | 0 | 0 | 0 | 8.996041e-69 | -2.436794 | 5.937966
853.4 | 255 | 255.4309 | 400.2 | -0.4308734 | 1.470234e-92 | 3.171093e-69 | 0 | 0 | 0 | 3.171093e-69 | -0.4308734 | 0.1856519
853.45 | 271 | 255.425 | 400.15 | 15.57505 | 4.369505e-93 | 1.114007e-69 | 0 | 0 | 0 | 1.114007e-69 | 15.57505 | 242.5821
853.5 | 246 | 255.419 | 400.1 | -9.419032 | 1.294195e-93 | 3.900217e-70 | 0 | 0 | 0 | 3.900217e-70 | -9.419032 | 88.71816
853.55 | 270 | 255.4131 | 400.05 | 14.58689 | 3.820222e-94 | 1.360853e-70 | 0 | 0 | 0 | 1.360853e-70 | 14.58689 | 212.7773
853.6 | 250 | 255.4072 | 400 | -5.407191 | 1.123826e-94 | 4.732113e-71 | 0 | 0 | 0 | 4.732113e-71 | -5.407191 | 29.23771
853.65 | 248 | 255.4013 | 399.95 | -7.40127 | 3.294818e-95 | 1.639912e-71 | 0 | 0 | 0 | 1.639912e-71 | -7.40127 | 54.7788
853.7 | 241 | 255.3953 | 399.9 | -14.39535 | 9.626873e-96 | 5.663799e-72 | 0 | 0 | 0 | 5.663799e-72 | -14.39535 | 207.2261
853.75 | 277 | 255.3894 | 399.85 | 21.61057 | 2.803242e-96 | 1.94947e-72 | 0 | 0 | 0 | 1.94947e-72 | 21.61057 | 467.0168
853.8 | 236 | 255.3835 | 399.8 | -19.38351 | 8.135001e-97 | 6.68724e-73 | 0 | 0 | 0 | 6.68724e-73 | -19.38351 | 375.7204
853.85 | 261 | 255.3776 | 399.75 | 5.622413 | 2.352752e-97 | 2.286119e-73 | 0 | 0 | 0 | 2.286119e-73 | 5.622413 | 31.61153
853.9 | 257 | 255.3717 | 399.7 | 1.628334 | 6.781355e-98 | 7.788833e-74 | 0 | 0 | 0 | 7.788833e-74 | 1.628334 | 2.65147
853.95 | 232 | 255.3657 | 399.65 | -23.36575 | 1.947952e-98 | 2.644646e-74 | 0 | 0 | 0 | 2.644646e-74 | -23.36575 | 545.9581
854 | 234 | 255.3598 | 399.6 | -21.35983 | 5.5765e-99 | 8.949202e-75 | 0 | 0 | 0 | 8.949202e-75 | -21.35983 | 456.2421