## Oxygen
|  |  | X-ray energy | 1253.6 | eV
[11 empty] | Carbon peak | peak diff | Offset
|  | starting ke |  | a (Intensity) | 34.82309 | 213.6153 | 0 | 0 | 0 |  | 285 | 261.5245 | 0
|  | finishing ke |  | b (Position) | 546.5245 | 548.3795 | 0 | 0 | 0
|  | step size |  | c (Width) | 1.075352 | 1.075352 | 1.075352 | 1.075352 | 1.075352
|  | no. of points |  | FWHM | 2.532259 | 2.532259 | 2.532259 | 2.532259 | 2.532259
|  | ignore |  | Area | 93.86586 | 575.8016 | 0 | 0 | 0 |  |  | total
|  | ignore |  | Total area |  |  |  |  | 669.6675 |  |  | 174492.3
KE | Intensity | BG | BE | minus BG | Gauss1 | Gauss2 | Gauss 3 | Gauss 4 | Gauss 5 | sum | diff | diff sq | Baseline data |  | Baseline fit
697 | 277 | 280.3944 | 556.6 | -3.394366 | 3.012733e-18 | 4.363417e-11 | 0 | 0 | 0 | 4.363417e-11 | -3.394366 | 11.52172 | 697 | 277 | -0.3115493 | 497.5442
697.05 | 273 | 280.3788 | 556.55 | -7.378789 | 4.652552e-18 | 6.219052e-11 | 0 | 0 | 0 | 6.219052e-11 | -7.378789 | 54.44653 | 697.05 | 273 | 0.1857302 | 131.7941
697.1 | 269 | 280.3632 | 556.5 | -11.36321 | 7.169401e-18 | 8.844692e-11 | 0 | 0 | 0 | 8.844692e-11 | -11.36321 | 129.1226 | 697.1 | 269 | 0.05537414 | 15.63557
697.15 | 262 | 280.3476 | 556.45 | -18.34763 | 1.102391e-17 | 1.255169e-10 | 0 | 0 | 0 | 1.255169e-10 | -18.34763 | 336.6357 | 697.15 | 262
697.2 | 301 | 280.3321 | 556.4 | 20.66794 | 1.691412e-17 | 1.777391e-10 | 0 | 0 | 0 | 1.777391e-10 | 20.66794 | 427.1639 | 697.2 | 301
697.25 | 304 | 280.3165 | 556.35 | 23.68352 | 2.589551e-17 | 2.511452e-10 | 0 | 0 | 0 | 2.511452e-10 | 23.68352 | 560.9092 | 697.25 | 304
697.3 | 292 | 280.3009 | 556.3 | 11.6991 | 3.956039e-17 | 3.541015e-10 | 0 | 0 | 0 | 3.541015e-10 | 11.6991 | 136.8689 | 697.3 | 292
697.35 | 276 | 280.2853 | 556.25 | -4.285324 | 6.03056e-17 | 4.981862e-10 | 0 | 0 | 0 | 4.981863e-10 | -4.285324 | 18.364 | 697.35 | 276
697.4 | 281 | 280.2697 | 556.2 | 0.7302533 | 9.173095e-17 | 6.993858e-10 | 0 | 0 | 0 | 6.993859e-10 | 0.7302533 | 0.5332699 | 697.4 | 281
697.45 | 290 | 280.2542 | 556.15 | 9.745831 | 1.392308e-16 | 9.797222e-10 | 0 | 0 | 0 | 9.797224e-10 | 9.745831 | 94.98122 | 697.45 | 290
697.5 | 273 | 280.2386 | 556.1 | -7.238592 | 2.108704e-16 | 1.369463e-09 | 0 | 0 | 0 | 1.369463e-09 | -7.238592 | 52.39721 | 697.5 | 273
697.55 | 261 | 280.223 | 556.05 | -19.22301 | 3.186817e-16 | 1.910111e-09 | 0 | 0 | 0 | 1.910111e-09 | -19.22301 | 369.5243 | 697.55 | 261
697.6 | 290 | 280.2074 | 556 | 9.792563 | 4.805734e-16 | 2.658447e-09 | 0 | 0 | 0 | 2.658448e-09 | 9.792563 | 95.89429 | 697.6 | 290
697.65 | 266 | 280.1919 | 555.95 | -14.19186 | 7.231417e-16 | 3.691973e-09 | 0 | 0 | 0 | 3.691974e-09 | -14.19186 | 201.4089 | 697.65 | 266
697.7 | 254 | 280.1763 | 555.9 | -26.17628 | 1.085796e-15 | 5.116231e-09 | 0 | 0 | 0 | 5.116232e-09 | -26.17628 | 685.1977 | 697.7 | 254
697.75 | 294 | 280.1607 | 555.85 | 13.8393 | 1.6268e-15 | 7.074616e-09 | 0 | 0 | 0 | 7.074618e-09 | 13.8393 | 191.5261 | 697.75 | 294
697.8 | 286 | 280.1451 | 555.8 | 5.854873 | 2.432098e-15 | 9.761503e-09 | 0 | 0 | 0 | 9.761506e-09 | 5.854873 | 34.27954 | 697.8 | 286
697.85 | 297 | 280.1295 | 555.75 | 16.87045 | 3.628182e-15 | 1.343976e-08 | 0 | 0 | 0 | 1.343977e-08 | 16.87045 | 284.6121 | 697.85 | 297
697.9 | 273 | 280.114 | 555.7 | -7.113972 | 5.400802e-15 | 1.846408e-08 | 0 | 0 | 0 | 1.846408e-08 | -7.113972 | 50.6086 | 697.9 | 273
697.95 | 272 | 280.0984 | 555.65 | -8.098395 | 8.022107e-15 | 2.53119e-08 | 0 | 0 | 0 | 2.53119e-08 | -8.098395 | 65.584 | 697.95 | 272
698 | 296 | 280.0828 | 555.6 | 15.91718 | 1.188994e-14 | 3.462445e-08 | 0 | 0 | 0 | 3.462446e-08 | 15.91718 | 253.3567 | 698 | 296
698.05 | 271 | 280.0672 | 555.55 | -9.06724 | 1.758459e-14 | 4.726091e-08 | 0 | 0 | 0 | 4.726093e-08 | -9.06724 | 82.21484 | 698.05 | 271
698.1 | 269 | 280.0517 | 555.5 | -11.05166 | 2.59505e-14 | 6.436985e-08 | 0 | 0 | 0 | 6.436987e-08 | -11.05166 | 122.1392 | 698.1 | 269
698.15 | 305 | 280.0361 | 555.45 | 24.96392 | 3.821381e-14 | 8.748305e-08 | 0 | 0 | 0 | 8.748309e-08 | 24.96392 | 623.1971 | 698.15 | 305
698.2 | 274 | 280.0205 | 555.4 | -6.020507 | 5.615081e-14 | 1.186387e-07 | 0 | 0 | 0 | 1.186388e-07 | -6.020507 | 36.24651 | 698.2 | 274
698.25 | 276 | 280.0049 | 555.35 | -4.00493 | 8.232899e-14 | 1.605425e-07 | 0 | 0 | 0 | 1.605426e-07 | -4.00493 | 16.03946 | 720.8 | 270
698.3 | 279 | 279.9894 | 555.3 | -0.9893523 | 1.204511e-13 | 2.167778e-07 | 0 | 0 | 0 | 2.167779e-07 | -0.9893526 | 0.9788185 | 720.85 | 274
698.35 | 257 | 279.9738 | 555.25 | -22.97377 | 1.758448e-13 | 2.920792e-07 | 0 | 0 | 0 | 2.920794e-07 | -22.97378 | 527.7943 | 720.9 | 252
698.4 | 297 | 279.9582 | 555.2 | 17.0418 | 2.56159e-13 | 3.926879e-07 | 0 | 0 | 0 | 3.926882e-07 | 17.0418 | 290.423 | 720.95 | 261
698.45 | 256 | 279.9426 | 555.15 | -23.94262 | 3.723495e-13 | 5.268118e-07 | 0 | 0 | 0 | 5.268122e-07 | -23.94262 | 573.2491 | 721 | 289
698.5 | 281 | 279.927 | 555.1 | 1.072958 | 5.400737e-13 | 7.0522e-07 | 0 | 0 | 0 | 7.052205e-07 | 1.072957 | 1.151236 | 721.05 | 259
698.55 | 302 | 279.9115 | 555.05 | 22.08853 | 7.816573e-13 | 9.420084e-07 | 0 | 0 | 0 | 9.420092e-07 | 22.08853 | 487.9033 | 721.1 | 283
698.6 | 254 | 279.8959 | 555 | -25.89589 | 1.128862e-12 | 1.255585e-06 | 0 | 0 | 0 | 1.255586e-06 | -25.89589 | 670.5971 | 721.15 | 253
698.65 | 315 | 279.8803 | 554.95 | 35.11969 | 1.626771e-12 | 1.669931e-06 | 0 | 0 | 0 | 1.669932e-06 | 35.11969 | 1233.393 | 721.2 | 288
698.7 | 273 | 279.8647 | 554.9 | -6.864733 | 2.33923e-12 | 2.216215e-06 | 0 | 0 | 0 | 2.216217e-06 | -6.864735 | 47.12458 | 721.25 | 277
698.75 | 263 | 279.8492 | 554.85 | -16.84916 | 3.356453e-12 | 2.934853e-06 | 0 | 0 | 0 | 2.934857e-06 | -16.84916 | 283.8941 | 721.3 | 271
698.8 | 273 | 279.8336 | 554.8 | -6.833578 | 4.80562e-12 | 3.878127e-06 | 0 | 0 | 0 | 3.878132e-06 | -6.833582 | 46.69784 | 721.35 | 272
698.85 | 302 | 279.818 | 554.75 | 22.182 | 6.865613e-12 | 5.113506e-06 | 0 | 0 | 0 | 5.113513e-06 | 22.18199 | 492.0409 | 721.4 | 269
698.9 | 275 | 279.8024 | 554.7 | -4.802423 | 9.787466e-12 | 6.727854e-06 | 0 | 0 | 0 | 6.727864e-06 | -4.802429 | 23.06333 | 721.45 | 266
698.95 | 276 | 279.7868 | 554.65 | -3.786845 | 1.392266e-11 | 8.832741e-06 | 0 | 0 | 0 | 8.832755e-06 | -3.786854 | 14.34026 | 721.5 | 315
699 | 263 | 279.7713 | 554.6 | -16.77127 | 1.976221e-11 | 1.157112e-05 | 0 | 0 | 0 | 1.157114e-05 | -16.77128 | 281.2758 | 721.55 | 281
699.05 | 302 | 279.7557 | 554.55 | 22.24431 | 2.799044e-11 | 1.512574e-05 | 0 | 0 | 0 | 1.512577e-05 | 22.24429 | 494.8086 | 721.6 | 255
699.1 | 259 | 279.7401 | 554.5 | -20.74011 | 3.955898e-11 | 1.972962e-05 | 0 | 0 | 0 | 1.972966e-05 | -20.74013 | 430.1531 | 721.65 | 301
699.15 | 269 | 279.7245 | 554.45 | -10.72454 | 5.578809e-11 | 2.567923e-05 | 0 | 0 | 0 | 2.567929e-05 | -10.72456 | 115.0162 | 721.7 | 268
699.2 | 273 | 279.709 | 554.4 | -6.708958 | 7.85053e-11 | 3.335081e-05 | 0 | 0 | 0 | 3.335089e-05 | -6.708991 | 45.01056 | 721.75 | 253
699.25 | 308 | 279.6934 | 554.35 | 28.30662 | 1.102345e-10 | 4.322071e-05 | 0 | 0 | 0 | 4.322082e-05 | 28.30658 | 801.2623 | 721.8 | 300
699.3 | 306 | 279.6778 | 554.3 | 26.3222 | 1.544533e-10 | 5.589055e-05 | 0 | 0 | 0 | 5.589071e-05 | 26.32214 | 692.8551 | 721.85 | 244
699.35 | 267 | 279.6622 | 554.25 | -12.66223 | 2.159425e-10 | 7.211839e-05 | 0 | 0 | 0 | 7.211861e-05 | -12.6623 | 160.3338 | 721.9 | 274
699.4 | 248 | 279.6466 | 554.2 | -31.64665 | 3.01259e-10 | 9.285703e-05 | 0 | 0 | 0 | 9.285733e-05 | -31.64674 | 1001.516 | 721.95 | 275
699.45 | 294 | 279.6311 | 554.15 | 14.36893 | 4.193754e-10 | 0.0001193011 | 0 | 0 | 0 | 0.0001193016 | 14.36881 | 206.4627 | 722 | 269
699.5 | 269 | 279.6155 | 554.1 | -10.61549 | 5.825417e-10 | 0.0001529451 | 0 | 0 | 0 | 0.0001529457 | -10.61565 | 112.6919
699.55 | 281 | 279.5999 | 554.05 | 1.400084 | 8.074436e-10 | 0.0001956534 | 0 | 0 | 0 | 0.0001956543 | 1.399889 | 1.959688
699.6 | 304 | 279.5843 | 554 | 24.41566 | 1.116756e-09 | 0.0002497472 | 0 | 0 | 0 | 0.0002497483 | 24.41541 | 596.1123
699.65 | 283 | 279.5688 | 553.95 | 3.431239 | 1.541224e-09 | 0.0003181081 | 0 | 0 | 0 | 0.0003181097 | 3.430921 | 11.77122
699.7 | 286 | 279.5532 | 553.9 | 6.446817 | 2.122434e-09 | 0.0004043059 | 0 | 0 | 0 | 0.000404308 | 6.446412 | 41.55623
699.75 | 282 | 279.5376 | 553.85 | 2.462394 | 2.916512e-09 | 0.0005127509 | 0 | 0 | 0 | 0.0005127538 | 2.461881 | 6.06086
699.8 | 293 | 279.522 | 553.8 | 13.47797 | 3.999027e-09 | 0.0006488793 | 0 | 0 | 0 | 0.0006488833 | 13.47732 | 181.6382
699.85 | 262 | 279.5065 | 553.75 | -17.50645 | 5.471495e-09 | 0.0008193745 | 0 | 0 | 0 | 0.00081938 | -17.50727 | 306.5045
699.9 | 288 | 279.4909 | 553.7 | 8.509127 | 7.46997e-09 | 0.001032434 | 0 | 0 | 0 | 0.001032441 | 8.508094 | 72.38767
699.95 | 307 | 279.4753 | 553.65 | 27.5247 | 1.017637e-08 | 0.001298084 | 0 | 0 | 0 | 0.001298094 | 27.52341 | 757.5379
700 | 289 | 279.4597 | 553.6 | 9.540282 | 1.383336e-08 | 0.001628563 | 0 | 0 | 0 | 0.001628577 | 9.538653 | 90.9859
700.05 | 276 | 279.4441 | 553.55 | -3.444141 | 1.876393e-08 | 0.002038767 | 0 | 0 | 0 | 0.002038786 | -3.44618 | 11.87616
700.1 | 285 | 279.4286 | 553.5 | 5.571436 | 2.539691e-08 | 0.002546781 | 0 | 0 | 0 | 0.002546806 | 5.56889 | 31.01253
700.15 | 261 | 279.413 | 553.45 | -18.41299 | 3.43004e-08 | 0.00317451 | 0 | 0 | 0 | 0.003174544 | -18.41616 | 339.155
700.2 | 263 | 279.3974 | 553.4 | -16.39741 | 4.622517e-08 | 0.003948416 | 0 | 0 | 0 | 0.003948462 | -16.40136 | 269.0045
700.25 | 262 | 279.3818 | 553.35 | -17.38183 | 6.216114e-08 | 0.004900384 | 0 | 0 | 0 | 0.004900447 | -17.38673 | 302.2984
700.3 | 277 | 279.3663 | 553.3 | -2.366254 | 8.341045e-08 | 0.00606874 | 0 | 0 | 0 | 0.006068823 | -2.372323 | 5.627914
700.35 | 252 | 279.3507 | 553.25 | -27.35068 | 1.11682e-07 | 0.007499425 | 0 | 0 | 0 | 0.007499537 | -27.35818 | 748.4698
700.4 | 284 | 279.3351 | 553.2 | 4.664901 | 1.492131e-07 | 0.009247377 | 0 | 0 | 0 | 0.009247526 | 4.655654 | 21.67511
700.45 | 284 | 279.3195 | 553.15 | 4.680479 | 1.98926e-07 | 0.01137811 | 0 | 0 | 0 | 0.01137831 | 4.6691 | 21.8005
700.5 | 296 | 279.3039 | 553.1 | 16.69606 | 2.64629e-07 | 0.01396957 | 0 | 0 | 0 | 0.01396983 | 16.68209 | 278.292
700.55 | 289 | 279.2884 | 553.05 | 9.711634 | 3.512728e-07 | 0.01711421 | 0 | 0 | 0 | 0.01711456 | 9.694519 | 93.9837
700.6 | 288 | 279.2728 | 553 | 8.727211 | 4.652781e-07 | 0.02092145 | 0 | 0 | 0 | 0.02092191 | 8.706289 | 75.79947
700.65 | 294 | 279.2572 | 552.95 | 14.74279 | 6.149527e-07 | 0.02552041 | 0 | 0 | 0 | 0.02552103 | 14.71727 | 216.598
700.7 | 293 | 279.2416 | 552.9 | 13.75837 | 8.110208e-07 | 0.0310631 | 0 | 0 | 0 | 0.03106391 | 13.7273 | 188.4388
700.75 | 267 | 279.2261 | 552.85 | -12.22606 | 1.067292e-06 | 0.03772793 | 0 | 0 | 0 | 0.037729 | -12.26379 | 150.4004
700.8 | 300 | 279.2105 | 552.8 | 20.78952 | 1.401509e-06 | 0.0457238 | 0 | 0 | 0 | 0.0457252 | 20.7438 | 430.3051
700.85 | 284 | 279.1949 | 552.75 | 4.805098 | 1.836409e-06 | 0.05529459 | 0 | 0 | 0 | 0.05529643 | 4.749802 | 22.56062
700.9 | 264 | 279.1793 | 552.7 | -15.17932 | 2.401065e-06 | 0.06672432 | 0 | 0 | 0 | 0.06672672 | -15.24605 | 232.4421
700.95 | 239 | 279.1637 | 552.65 | -40.16375 | 3.132562e-06 | 0.08034275 | 0 | 0 | 0 | 0.08034588 | -40.24409 | 1619.587
701 | 298 | 279.1482 | 552.6 | 18.85183 | 4.078087e-06 | 0.09653179 | 0 | 0 | 0 | 0.09653587 | 18.75529 | 351.7611
701.05 | 304 | 279.1326 | 552.55 | 24.86741 | 5.297541e-06 | 0.1157324 | 0 | 0 | 0 | 0.1157377 | 24.75167 | 612.6452
701.1 | 277 | 279.117 | 552.5 | -2.117014 | 6.866783e-06 | 0.1384525 | 0 | 0 | 0 | 0.1384594 | -2.255474 | 5.087161
701.15 | 269 | 279.1014 | 552.45 | -10.10144 | 8.881645e-06 | 0.1652753 | 0 | 0 | 0 | 0.1652841 | -10.26672 | 105.4056
701.2 | 272 | 279.0859 | 552.4 | -7.085859 | 1.14629e-05 | 0.1968683 | 0 | 0 | 0 | 0.1968798 | -7.282739 | 53.03829
701.25 | 269 | 279.0703 | 552.35 | -10.07028 | 1.47624e-05 | 0.2339941 | 0 | 0 | 0 | 0.2340089 | -10.30429 | 106.1784
701.3 | 276 | 279.0547 | 552.3 | -3.054704 | 1.897056e-05 | 0.2775206 | 0 | 0 | 0 | 0.2775395 | -3.332244 | 11.10385
701.35 | 267 | 279.0391 | 552.25 | -12.03913 | 2.432566e-05 | 0.3284328 | 0 | 0 | 0 | 0.3284571 | -12.36758 | 152.9571
701.4 | 285 | 279.0235 | 552.2 | 5.976451 | 3.112506e-05 | 0.3878456 | 0 | 0 | 0 | 0.3878767 | 5.588574 | 31.23216
701.45 | 279 | 279.008 | 552.15 | -0.007971991 | 3.973899e-05 | 0.457017 | 0 | 0 | 0 | 0.4570567 | -0.4650287 | 0.2162517
701.5 | 265 | 278.9924 | 552.1 | -13.99239 | 5.062727e-05 | 0.5373619 | 0 | 0 | 0 | 0.5374126 | -14.52981 | 211.1153
701.55 | 278 | 278.9768 | 552.05 | -0.9768171 | 6.43596e-05 | 0.6304673 | 0 | 0 | 0 | 0.6305316 | -1.607349 | 2.58357
701.6 | 253 | 278.9612 | 552 | -25.96124 | 8.164004e-05 | 0.738107 | 0 | 0 | 0 | 0.7381886 | -26.69943 | 712.8595
701.65 | 284 | 278.9457 | 551.95 | 5.054338 | 0.0001033366 | 0.8622578 | 0 | 0 | 0 | 0.8623612 | 4.191977 | 17.57267
701.7 | 272 | 278.9301 | 551.9 | -6.930085 | 0.0001305168 | 1.005116 | 0 | 0 | 0 | 1.005246 | -7.935331 | 62.96948
701.75 | 292 | 278.9145 | 551.85 | 13.08549 | 0.00016449 | 1.169112 | 0 | 0 | 0 | 1.169276 | 11.91622 | 141.9962
701.8 | 287 | 278.8989 | 551.8 | 8.10107 | 0.0002068587 | 1.356929 | 0 | 0 | 0 | 1.357136 | 6.743934 | 45.48065
701.85 | 298 | 278.8834 | 551.75 | 19.11665 | 0.0002595787 | 1.571518 | 0 | 0 | 0 | 1.571778 | 17.54487 | 307.8225
701.9 | 246 | 278.8678 | 551.7 | -32.86777 | 0.0003250316 | 1.816112 | 0 | 0 | 0 | 1.816437 | -34.68421 | 1202.995
701.95 | 273 | 278.8522 | 551.65 | -5.852197 | 0.0004061094 | 2.094243 | 0 | 0 | 0 | 2.094649 | -7.946847 | 63.15237
702 | 308 | 278.8366 | 551.6 | 29.16338 | 0.0005063161 | 2.409753 | 0 | 0 | 0 | 2.41026 | 26.75312 | 715.7295
702.05 | 270 | 278.821 | 551.55 | -8.821042 | 0.0006298853 | 2.766809 | 0 | 0 | 0 | 2.767439 | -11.58848 | 134.2929
702.1 | 310 | 278.8055 | 551.5 | 31.19454 | 0.0007819199 | 3.169909 | 0 | 0 | 0 | 3.170691 | 28.02384 | 785.3358
702.15 | 262 | 278.7899 | 551.45 | -16.78989 | 0.0009685547 | 3.623895 | 0 | 0 | 0 | 3.624863 | -20.41475 | 416.762
702.2 | 279 | 278.7743 | 551.4 | 0.22569 | 0.001197146 | 4.133952 | 0 | 0 | 0 | 4.135149 | -3.909459 | 15.28387
702.25 | 270 | 278.7587 | 551.35 | -8.758733 | 0.001476493 | 4.705614 | 0 | 0 | 0 | 4.707091 | -13.46582 | 181.3284
702.3 | 283 | 278.7432 | 551.3 | 4.256845 | 0.00181709 | 5.344762 | 0 | 0 | 0 | 5.346579 | -1.089734 | 1.18752
702.35 | 248 | 278.7276 | 551.25 | -30.72758 | 0.002231427 | 6.057612 | 0 | 0 | 0 | 6.059844 | -36.78742 | 1353.314
702.4 | 304 | 278.712 | 551.2 | 25.288 | 0.002734325 | 6.850712 | 0 | 0 | 0 | 6.853446 | 18.43455 | 339.8328
702.45 | 288 | 278.6964 | 551.15 | 9.303577 | 0.003343324 | 7.730917 | 0 | 0 | 0 | 7.73426 | 1.569317 | 2.462757
702.5 | 270 | 278.6808 | 551.1 | -8.680845 | 0.004079135 | 8.705373 | 0 | 0 | 0 | 8.709452 | -17.3903 | 302.4224
702.55 | 282 | 278.6653 | 551.05 | 3.334732 | 0.004966137 | 9.781487 | 0 | 0 | 0 | 9.786453 | -6.451721 | 41.6247
702.6 | 318 | 278.6497 | 551 | 39.35031 | 0.00603296 | 10.96689 | 0 | 0 | 0 | 10.97292 | 28.37739 | 805.2761
702.65 | 296 | 278.6341 | 550.95 | 17.36589 | 0.007313129 | 12.26939 | 0 | 0 | 0 | 12.27671 | 5.08918 | 25.89976
702.7 | 290 | 278.6185 | 550.9 | 11.38146 | 0.008845801 | 13.69695 | 0 | 0 | 0 | 13.7058 | -2.324331 | 5.402514
702.75 | 305 | 278.603 | 550.85 | 26.39704 | 0.01067658 | 15.25758 | 0 | 0 | 0 | 15.26826 | 11.12878 | 123.8498
702.8 | 282 | 278.5874 | 550.8 | 3.41262 | 0.01285844 | 16.95933 | 0 | 0 | 0 | 16.97219 | -13.55957 | 183.8619
702.85 | 282 | 278.5718 | 550.75 | 3.428197 | 0.01545274 | 18.81017 | 0 | 0 | 0 | 18.82562 | -15.39742 | 237.0807
702.9 | 308 | 278.5562 | 550.7 | 29.44377 | 0.01853035 | 20.81794 | 0 | 0 | 0 | 20.83647 | 8.607302 | 74.08564
702.95 | 319 | 278.5406 | 550.65 | 40.45935 | 0.02217293 | 22.99027 | 0 | 0 | 0 | 23.01244 | 17.44691 | 304.3947
703 | 290 | 278.5251 | 550.6 | 11.47493 | 0.02647424 | 25.33444 | 0 | 0 | 0 | 25.36092 | -13.88599 | 192.8206
703.05 | 300 | 278.5095 | 550.55 | 21.49051 | 0.0315417 | 27.85734 | 0 | 0 | 0 | 27.88889 | -6.39838 | 40.93926
703.1 | 291 | 278.4939 | 550.5 | 12.50608 | 0.03749797 | 30.56534 | 0 | 0 | 0 | 30.60284 | -18.09675 | 327.4924
703.15 | 319 | 278.4783 | 550.45 | 40.52166 | 0.04448273 | 33.46415 | 0 | 0 | 0 | 33.50863 | 7.01303 | 49.18259
703.2 | 332 | 278.4628 | 550.4 | 53.53724 | 0.05265459 | 36.55876 | 0 | 0 | 0 | 36.61141 | 16.92582 | 286.4835
703.25 | 339 | 278.4472 | 550.35 | 60.55282 | 0.0621931 | 39.85329 | 0 | 0 | 0 | 39.91549 | 20.63733 | 425.8994
703.3 | 354 | 278.4316 | 550.3 | 75.56839 | 0.07330088 | 43.3509 | 0 | 0 | 0 | 43.4242 | 32.1442 | 1033.249
703.35 | 300 | 278.416 | 550.25 | 21.58397 | 0.08620596 | 47.05362 | 0 | 0 | 0 | 47.13982 | -25.55585 | 653.1016
703.4 | 360 | 278.4005 | 550.2 | 81.59955 | 0.1011641 | 50.9623 | 0 | 0 | 0 | 51.06347 | 30.53608 | 932.4523
703.45 | 305 | 278.3849 | 550.15 | 26.61513 | 0.1184614 | 55.07648 | 0 | 0 | 0 | 55.19494 | -28.57982 | 816.8058
703.5 | 344 | 278.3693 | 550.1 | 65.6307 | 0.1384166 | 59.39425 | 0 | 0 | 0 | 59.53267 | 6.098038 | 37.18607
703.55 | 363 | 278.3537 | 550.05 | 84.64628 | 0.161384 | 63.91219 | 0 | 0 | 0 | 64.07358 | 20.57271 | 423.2362
703.6 | 365 | 278.3381 | 550 | 86.66186 | 0.1877561 | 68.62528 | 0 | 0 | 0 | 68.81303 | 17.84883 | 318.5806
703.65 | 348 | 278.3226 | 549.95 | 69.67744 | 0.217966 | 73.52679 | 0 | 0 | 0 | 73.74476 | -4.067319 | 16.54308
703.7 | 336 | 278.307 | 549.9 | 57.69301 | 0.2524902 | 78.60826 | 0 | 0 | 0 | 78.86075 | -21.16774 | 448.0731
703.75 | 362 | 278.2914 | 549.85 | 83.70859 | 0.2918511 | 83.85942 | 0 | 0 | 0 | 84.15127 | -0.4426805 | 0.1959661
703.8 | 373 | 278.2758 | 549.8 | 94.72417 | 0.3366195 | 89.26817 | 0 | 0 | 0 | 89.60479 | 5.119381 | 26.20806
703.85 | 358 | 278.2603 | 549.75 | 79.73975 | 0.3874166 | 94.82055 | 0 | 0 | 0 | 95.20797 | -15.46822 | 239.2659
703.9 | 378 | 278.2447 | 549.7 | 99.75532 | 0.4449164 | 100.5008 | 0 | 0 | 0 | 100.9457 | -1.190372 | 1.416986
703.95 | 371 | 278.2291 | 549.65 | 92.7709 | 0.5098467 | 106.2912 | 0 | 0 | 0 | 106.8011 | -14.03018 | 196.8461
704 | 412 | 278.2135 | 549.6 | 133.7865 | 0.582991 | 112.1726 | 0 | 0 | 0 | 112.7555 | 21.03094 | 442.3002
704.05 | 361 | 278.1979 | 549.55 | 82.80206 | 0.6651893 | 118.1236 | 0 | 0 | 0 | 118.7888 | -35.98677 | 1295.048
704.1 | 398 | 278.1824 | 549.5 | 119.8176 | 0.7573379 | 124.1218 | 0 | 0 | 0 | 124.8792 | -5.061526 | 25.61904
704.15 | 413 | 278.1668 | 549.45 | 134.8332 | 0.8603898 | 130.1429 | 0 | 0 | 0 | 131.0033 | 3.829902 | 14.66815
704.2 | 439 | 278.1512 | 549.4 | 160.8488 | 0.9753532 | 136.1614 | 0 | 0 | 0 | 137.1368 | 23.71202 | 562.2601
704.25 | 421 | 278.1356 | 549.35 | 142.8644 | 1.10329 | 142.1506 | 0 | 0 | 0 | 143.2539 | -0.389502 | 0.1517118
704.3 | 460 | 278.1201 | 549.3 | 181.8799 | 1.245313 | 148.0827 | 0 | 0 | 0 | 149.328 | 32.55194 | 1059.629
704.35 | 418 | 278.1045 | 549.25 | 139.8955 | 1.402582 | 153.9292 | 0 | 0 | 0 | 155.3318 | -15.43629 | 238.2789
704.4 | 415 | 278.0889 | 549.2 | 136.9111 | 1.576302 | 159.661 | 0 | 0 | 0 | 161.2373 | -24.32624 | 591.7659
704.45 | 398 | 278.0733 | 549.15 | 119.9267 | 1.767712 | 165.2486 | 0 | 0 | 0 | 167.0164 | -47.08968 | 2217.438
704.5 | 438 | 278.0577 | 549.1 | 159.9423 | 1.978084 | 170.6624 | 0 | 0 | 0 | 172.6405 | -12.69827 | 161.246
704.55 | 496 | 278.0422 | 549.05 | 217.9578 | 2.208712 | 175.873 | 0 | 0 | 0 | 178.0817 | 39.87616 | 1590.108
704.6 | 460 | 278.0266 | 549 | 181.9734 | 2.460902 | 180.8512 | 0 | 0 | 0 | 183.3121 | -1.338656 | 1.792001
704.65 | 440 | 278.011 | 548.95 | 161.989 | 2.735967 | 185.5687 | 0 | 0 | 0 | 188.3046 | -26.31564 | 692.5128
704.7 | 456 | 277.9954 | 548.9 | 178.0046 | 3.035208 | 189.998 | 0 | 0 | 0 | 193.0332 | -15.02865 | 225.8602
704.75 | 493 | 277.9799 | 548.85 | 215.0201 | 3.359906 | 194.113 | 0 | 0 | 0 | 197.4729 | 17.54727 | 307.9068
704.8 | 525 | 277.9643 | 548.8 | 247.0357 | 3.711307 | 197.8888 | 0 | 0 | 0 | 201.6001 | 45.43565 | 2064.398
704.85 | 507 | 277.9487 | 548.75 | 229.0513 | 4.090606 | 201.3023 | 0 | 0 | 0 | 205.3929 | 23.65836 | 559.7178
704.9 | 470 | 277.9331 | 548.7 | 192.0669 | 4.498934 | 204.3326 | 0 | 0 | 0 | 208.8315 | -16.76463 | 281.0527
704.95 | 504 | 277.9175 | 548.65 | 226.0825 | 4.937335 | 206.9605 | 0 | 0 | 0 | 211.8978 | 14.18462 | 201.2035
705 | 526 | 277.902 | 548.6 | 248.098 | 5.406755 | 209.1695 | 0 | 0 | 0 | 214.5763 | 33.52175 | 1123.708
705.05 | 483 | 277.8864 | 548.55 | 205.1136 | 5.908019 | 210.9456 | 0 | 0 | 0 | 216.8536 | -11.74001 | 137.8278
705.1 | 531 | 277.8708 | 548.5 | 253.1292 | 6.441814 | 212.2773 | 0 | 0 | 0 | 218.7191 | 34.41005 | 1184.051
705.15 | 489 | 277.8552 | 548.45 | 211.1448 | 7.00867 | 213.1561 | 0 | 0 | 0 | 220.1648 | -9.020042 | 81.36116
705.2 | 469 | 277.8397 | 548.4 | 191.1603 | 7.608938 | 213.5763 | 0 | 0 | 0 | 221.1853 | -30.02495 | 901.4975
705.25 | 417 | 277.8241 | 548.35 | 139.1759 | 8.242779 | 213.5352 | 0 | 0 | 0 | 221.778 | -82.60211 | 6823.108
705.3 | 496 | 277.8085 | 548.3 | 218.1915 | 8.910135 | 213.0331 | 0 | 0 | 0 | 221.9432 | -3.751737 | 14.07553
705.35 | 490 | 277.7929 | 548.25 | 212.2071 | 9.610723 | 212.0731 | 0 | 0 | 0 | 221.6839 | -9.476795 | 89.80965
705.4 | 504 | 277.7774 | 548.2 | 226.2226 | 10.34401 | 210.6616 | 0 | 0 | 0 | 221.0056 | 5.217047 | 27.21758
705.45 | 521 | 277.7618 | 548.15 | 243.2382 | 11.1092 | 208.8075 | 0 | 0 | 0 | 219.9167 | 23.3215 | 543.8924
705.5 | 516 | 277.7462 | 548.1 | 238.2538 | 11.90523 | 206.5228 | 0 | 0 | 0 | 218.428 | 19.82577 | 393.0611
705.55 | 467 | 277.7306 | 548.05 | 189.2694 | 12.73075 | 203.822 | 0 | 0 | 0 | 216.5527 | -27.28333 | 744.3801
705.6 | 525 | 277.715 | 548 | 247.285 | 13.58411 | 200.722 | 0 | 0 | 0 | 214.3061 | 32.97882 | 1087.603
705.65 | 523 | 277.6995 | 547.95 | 245.3005 | 14.46337 | 197.2424 | 0 | 0 | 0 | 211.7057 | 33.59481 | 1128.612
705.7 | 507 | 277.6839 | 547.9 | 229.3161 | 15.36628 | 193.4044 | 0 | 0 | 0 | 208.7707 | 20.5454 | 422.1136
705.75 | 463 | 277.6683 | 547.85 | 185.3317 | 16.29031 | 189.2316 | 0 | 0 | 0 | 205.5219 | -20.19025 | 407.6463
705.8 | 457 | 277.6527 | 547.8 | 179.3473 | 17.2326 | 184.749 | 0 | 0 | 0 | 201.9816 | -22.63436 | 512.3143
705.85 | 507 | 277.6372 | 547.75 | 229.3628 | 18.19004 | 179.9831 | 0 | 0 | 0 | 198.1731 | 31.18973 | 972.7995
705.9 | 441 | 277.6216 | 547.7 | 163.3784 | 19.1592 | 174.9614 | 0 | 0 | 0 | 194.1206 | -30.74218 | 945.0819
705.95 | 431 | 277.606 | 547.65 | 153.394 | 20.13642 | 169.7126 | 0 | 0 | 0 | 189.849 | -36.45497 | 1328.965
706 | 453 | 277.5904 | 547.6 | 175.4096 | 21.11777 | 164.2656 | 0 | 0 | 0 | 185.3834 | -9.973841 | 99.4775
706.05 | 451 | 277.5748 | 547.55 | 173.4252 | 22.09913 | 158.6502 | 0 | 0 | 0 | 180.7493 | -7.324172 | 53.64349
706.1 | 465 | 277.5593 | 547.5 | 187.4407 | 23.07614 | 152.8958 | 0 | 0 | 0 | 175.972 | 11.46878 | 131.5328
706.15 | 505 | 277.5437 | 547.45 | 227.4563 | 24.04432 | 147.0319 | 0 | 0 | 0 | 171.0762 | 56.38007 | 3178.712
706.2 | 459 | 277.5281 | 547.4 | 181.4719 | 24.99901 | 141.0876 | 0 | 0 | 0 | 166.0866 | 15.3853 | 236.7073
706.25 | 445 | 277.5125 | 547.35 | 167.4875 | 25.93547 | 135.0912 | 0 | 0 | 0 | 161.0267 | 6.4608 | 41.74193
706.3 | 427 | 277.497 | 547.3 | 149.503 | 26.84891 | 129.0703 | 0 | 0 | 0 | 155.9192 | -6.416182 | 41.16739
706.35 | 432 | 277.4814 | 547.25 | 154.5186 | 27.73449 | 123.0515 | 0 | 0 | 0 | 150.786 | 3.732661 | 13.93276
706.4 | 418 | 277.4658 | 547.2 | 140.5342 | 28.58742 | 117.0599 | 0 | 0 | 0 | 145.6474 | -5.113161 | 26.14441
706.45 | 400 | 277.4502 | 547.15 | 122.5498 | 29.40293 | 111.1197 | 0 | 0 | 0 | 140.5226 | -17.97282 | 323.0223
706.5 | 403 | 277.4346 | 547.1 | 125.5654 | 30.1764 | 105.253 | 0 | 0 | 0 | 135.4294 | -9.864084 | 97.30015
706.55 | 365 | 277.4191 | 547.05 | 87.58093 | 30.90334 | 99.48083 | 0 | 0 | 0 | 130.3842 | -42.80324 | 1832.118
706.6 | 391 | 277.4035 | 547 | 113.5965 | 31.57944 | 93.82213 | 0 | 0 | 0 | 125.4016 | -11.80506 | 139.3596
706.65 | 429 | 277.3879 | 546.95 | 151.6121 | 32.20065 | 88.29422 | 0 | 0 | 0 | 120.4949 | 31.11722 | 968.2815
706.7 | 363 | 277.3723 | 546.9 | 85.62766 | 32.76316 | 82.91256 | 0 | 0 | 0 | 115.6757 | -30.04806 | 902.8858
706.75 | 402 | 277.3568 | 546.85 | 124.6432 | 33.26351 | 77.69078 | 0 | 0 | 0 | 110.9543 | 13.68895 | 187.3873
706.8 | 397 | 277.3412 | 546.8 | 119.6588 | 33.69857 | 72.64065 | 0 | 0 | 0 | 106.3392 | 13.31959 | 177.4116
706.85 | 382 | 277.3256 | 546.75 | 104.6744 | 34.0656 | 67.77212 | 0 | 0 | 0 | 101.8377 | 2.836681 | 8.046756
706.9 | 359 | 277.31 | 546.7 | 81.68997 | 34.36225 | 63.09333 | 0 | 0 | 0 | 97.45558 | -15.76561 | 248.5545
706.95 | 417 | 277.2945 | 546.65 | 139.7055 | 34.58663 | 58.61071 | 0 | 0 | 0 | 93.19734 | 46.50821 | 2163.013
707 | 355 | 277.2789 | 546.6 | 77.72113 | 34.7373 | 54.32899 | 0 | 0 | 0 | 89.06628 | -11.34516 | 128.7126
707.05 | 359 | 277.2633 | 546.55 | 81.7367 | 34.81327 | 50.2513 | 0 | 0 | 0 | 85.06458 | -3.327871 | 11.07473
707.1 | 345 | 277.2477 | 546.5 | 67.75228 | 34.81407 | 46.37929 | 0 | 0 | 0 | 81.19336 | -13.44108 | 180.6627
707.15 | 362 | 277.2321 | 546.45 | 84.76786 | 34.73968 | 42.71319 | 0 | 0 | 0 | 77.45287 | 7.314987 | 53.50904
707.2 | 357 | 277.2166 | 546.4 | 79.78344 | 34.59059 | 39.25193 | 0 | 0 | 0 | 73.84252 | 5.94092 | 35.29453
707.25 | 362 | 277.201 | 546.35 | 84.79901 | 34.36776 | 35.99325 | 0 | 0 | 0 | 70.36101 | 14.43801 | 208.4561
707.3 | 335 | 277.1854 | 546.3 | 57.81459 | 34.07262 | 32.93383 | 0 | 0 | 0 | 67.00645 | -9.191854 | 84.49018
707.35 | 347 | 277.1698 | 546.25 | 69.83017 | 33.70706 | 30.06938 | 0 | 0 | 0 | 63.77644 | 6.053728 | 36.64762
707.4 | 342 | 277.1543 | 546.2 | 64.84575 | 33.27342 | 27.39478 | 0 | 0 | 0 | 60.6682 | 4.177551 | 17.45193
707.45 | 314 | 277.1387 | 546.15 | 36.86132 | 32.77442 | 24.90418 | 0 | 0 | 0 | 57.6786 | -20.81727 | 433.3589
707.5 | 321 | 277.1231 | 546.1 | 43.8769 | 32.21319 | 22.59112 | 0 | 0 | 0 | 54.8043 | -10.9274 | 119.4081
707.55 | 325 | 277.1075 | 546.05 | 47.89248 | 31.59319 | 20.44864 | 0 | 0 | 0 | 52.04182 | -4.149345 | 17.21706
707.6 | 354 | 277.0919 | 546 | 76.90806 | 30.91821 | 18.46937 | 0 | 0 | 0 | 49.38758 | 27.52048 | 757.3768
707.65 | 312 | 277.0764 | 545.95 | 34.92363 | 30.1923 | 16.64565 | 0 | 0 | 0 | 46.83796 | -11.91432 | 141.9511
707.7 | 354 | 277.0608 | 545.9 | 76.93921 | 29.41977 | 14.96962 | 0 | 0 | 0 | 44.38939 | 32.54982 | 1059.491
707.75 | 291 | 277.0452 | 545.85 | 13.95479 | 28.6051 | 13.43327 | 0 | 0 | 0 | 42.03837 | -28.08358 | 788.6874
707.8 | 322 | 277.0296 | 545.8 | 44.97037 | 27.75292 | 12.02856 | 0 | 0 | 0 | 39.78148 | 5.188884 | 26.92451
707.85 | 289 | 277.0141 | 545.75 | 11.98594 | 26.86798 | 10.74749 | 0 | 0 | 0 | 37.61546 | -25.62952 | 656.8724
707.9 | 334 | 276.9985 | 545.7 | 57.00152 | 25.95508 | 9.582111 | 0 | 0 | 0 | 35.53719 | 21.46433 | 460.7174
707.95 | 312 | 276.9829 | 545.65 | 35.0171 | 25.01905 | 8.52465 | 0 | 0 | 0 | 33.5437 | 1.473395 | 2.170893
708 | 305 | 276.9673 | 545.6 | 28.03268 | 24.0647 | 7.56751 | 0 | 0 | 0 | 31.63221 | -3.599535 | 12.95665
708.05 | 323 | 276.9517 | 545.55 | 46.04825 | 23.09676 | 6.703329 | 0 | 0 | 0 | 29.80009 | 16.24816 | 264.0027
708.1 | 298 | 276.9362 | 545.5 | 21.06383 | 22.11989 | 5.925011 | 0 | 0 | 0 | 28.0449 | -6.981068 | 48.7353
708.15 | 300 | 276.9206 | 545.45 | 23.07941 | 21.13858 | 5.225753 | 0 | 0 | 0 | 26.36433 | -3.284923 | 10.79072
708.2 | 317 | 276.905 | 545.4 | 40.09499 | 20.15718 | 4.599066 | 0 | 0 | 0 | 24.75624 | 15.33874 | 235.277
708.25 | 316 | 276.8894 | 545.35 | 39.11056 | 19.17983 | 4.038793 | 0 | 0 | 0 | 23.21862 | 15.89194 | 252.5537
708.3 | 271 | 276.8739 | 545.3 | -5.873859 | 18.21046 | 3.539114 | 0 | 0 | 0 | 21.74957 | -27.62343 | 763.0541
708.35 | 288 | 276.8583 | 545.25 | 11.14172 | 17.25274 | 3.094558 | 0 | 0 | 0 | 20.3473 | -9.205582 | 84.74275
708.4 | 300 | 276.8427 | 545.2 | 23.1573 | 16.31009 | 2.7 | 0 | 0 | 0 | 19.01009 | 4.147201 | 17.19928
708.45 | 301 | 276.8271 | 545.15 | 24.17287 | 15.38565 | 2.350661 | 0 | 0 | 0 | 17.73631 | 6.436561 | 41.42932
708.5 | 308 | 276.8115 | 545.1 | 31.18845 | 14.48226 | 2.042102 | 0 | 0 | 0 | 16.52436 | 14.66409 | 215.0355
708.55 | 254 | 276.796 | 545.05 | -22.79597 | 13.60248 | 1.770214 | 0 | 0 | 0 | 15.37269 | -38.16866 | 1456.847
708.6 | 280 | 276.7804 | 545 | 3.219606 | 12.74855 | 1.531212 | 0 | 0 | 0 | 14.27976 | -11.06015 | 122.327
708.65 | 290 | 276.7648 | 544.95 | 13.23518 | 11.92242 | 1.321618 | 0 | 0 | 0 | 13.24404 | -0.008855704 | 7.842349e-05
708.7 | 293 | 276.7492 | 544.9 | 16.25076 | 11.12575 | 1.13825 | 0 | 0 | 0 | 12.264 | 3.98676 | 15.89426
708.75 | 283 | 276.7337 | 544.85 | 6.266338 | 10.35989 | 0.9782064 | 0 | 0 | 0 | 11.3381 | -5.071761 | 25.72276
708.8 | 321 | 276.7181 | 544.8 | 44.28192 | 9.625922 | 0.8388502 | 0 | 0 | 0 | 10.46477 | 33.81714 | 1143.599
708.85 | 271 | 276.7025 | 544.75 | -5.702507 | 8.924635 | 0.7177933 | 0 | 0 | 0 | 9.642428 | -15.34494 | 235.467
708.9 | 259 | 276.6869 | 544.7 | -17.68693 | 8.256571 | 0.61288 | 0 | 0 | 0 | 8.869451 | -26.55638 | 705.2413
708.95 | 308 | 276.6714 | 544.65 | 31.32865 | 7.622019 | 0.5221709 | 0 | 0 | 0 | 8.14419 | 23.18446 | 537.5191
709 | 285 | 276.6558 | 544.6 | 8.344225 | 7.02104 | 0.4439263 | 0 | 0 | 0 | 7.464966 | 0.8792592 | 0.7730967
709.05 | 279 | 276.6402 | 544.55 | 2.359803 | 6.45348 | 0.3765913 | 0 | 0 | 0 | 6.830071 | -4.470268 | 19.9833
709.1 | 278 | 276.6246 | 544.5 | 1.37538 | 5.918989 | 0.3187797 | 0 | 0 | 0 | 6.237769 | -4.862389 | 23.64282
709.15 | 288 | 276.609 | 544.45 | 11.39096 | 5.417042 | 0.2692603 | 0 | 0 | 0 | 5.686303 | 5.704655 | 32.54309
709.2 | 316 | 276.5935 | 544.4 | 39.40654 | 4.946956 | 0.226942 | 0 | 0 | 0 | 5.173898 | 34.23264 | 1171.873
709.25 | 301 | 276.5779 | 544.35 | 24.42211 | 4.507906 | 0.1908616 | 0 | 0 | 0 | 4.698768 | 19.72334 | 389.0103
709.3 | 273 | 276.5623 | 544.3 | -3.56231 | 4.098952 | 0.1601708 | 0 | 0 | 0 | 4.259123 | -7.821433 | 61.17481
709.35 | 254 | 276.5467 | 544.25 | -22.54673 | 3.719049 | 0.1341249 | 0 | 0 | 0 | 3.853174 | -26.39991 | 696.9551
709.4 | 254 | 276.5312 | 544.2 | -22.53115 | 3.367069 | 0.1120718 | 0 | 0 | 0 | 3.479141 | -26.0103 | 676.5355
709.45 | 278 | 276.5156 | 544.15 | 1.484423 | 3.041818 | 0.09344249 | 0 | 0 | 0 | 3.135261 | -1.650838 | 2.725267
709.5 | 263 | 276.5 | 544.1 | -13.5 | 2.742052 | 0.07774162 | 0 | 0 | 0 | 2.819793 | -16.31979 | 266.3356
709.55 | 265 | 276.4844 | 544.05 | -11.48442 | 2.466488 | 0.06453924 | 0 | 0 | 0 | 2.531027 | -14.01545 | 196.4328
709.6 | 312 | 276.4688 | 544 | 35.53115 | 2.213826 | 0.05346323 | 0 | 0 | 0 | 2.26729 | 33.26387 | 1106.485
709.65 | 263 | 276.4533 | 543.95 | -13.45327 | 1.982755 | 0.04419241 | 0 | 0 | 0 | 2.026948 | -15.48022 | 239.6371
709.7 | 282 | 276.4377 | 543.9 | 5.56231 | 1.771968 | 0.03645031 | 0 | 0 | 0 | 1.808418 | 3.753892 | 14.0917
709.75 | 302 | 276.4221 | 543.85 | 25.57789 | 1.580169 | 0.02999963 | 0 | 0 | 0 | 1.610169 | 23.96772 | 574.4515
709.8 | 303 | 276.4065 | 543.8 | 26.59346 | 1.406088 | 0.02463721 | 0 | 0 | 0 | 1.430725 | 25.16274 | 633.1635
709.85 | 303 | 276.391 | 543.75 | 26.60904 | 1.248483 | 0.02018963 | 0 | 0 | 0 | 1.268672 | 25.34037 | 642.1344
709.9 | 288 | 276.3754 | 543.7 | 11.62462 | 1.106149 | 0.01650921 | 0 | 0 | 0 | 1.122658 | 10.50196 | 110.2912
709.95 | 258 | 276.3598 | 543.65 | -18.3598 | 0.9779253 | 0.01347055 | 0 | 0 | 0 | 0.9913959 | -19.3512 | 374.4689
710 | 280 | 276.3442 | 543.6 | 3.655775 | 0.8626983 | 0.01096744 | 0 | 0 | 0 | 0.8736657 | 2.782109 | 7.74013
710.05 | 269 | 276.3286 | 543.55 | -7.328648 | 0.7594047 | 0.008910181 | 0 | 0 | 0 | 0.7683149 | -8.096963 | 65.56081
710.1 | 267 | 276.3131 | 543.5 | -9.31307 | 0.6670351 | 0.007223186 | 0 | 0 | 0 | 0.6742583 | -9.987329 | 99.74673
710.15 | 259 | 276.2975 | 543.45 | -17.29749 | 0.5846355 | 0.00584295 | 0 | 0 | 0 | 0.5904785 | -17.88797 | 319.9795
710.2 | 277 | 276.2819 | 543.4 | 0.7180845 | 0.5113083 | 0.004716248 | 0 | 0 | 0 | 0.5160245 | 0.20206 | 0.04082824
710.25 | 298 | 276.2663 | 543.35 | 21.73366 | 0.4462123 | 0.003798588 | 0 | 0 | 0 | 0.4500109 | 21.28365 | 452.9938
710.3 | 277 | 276.2508 | 543.3 | 0.7492395 | 0.3885629 | 0.003052874 | 0 | 0 | 0 | 0.3916158 | 0.3576237 | 0.1278947
710.35 | 276 | 276.2352 | 543.25 | -0.2351831 | 0.3376309 | 0.002448254 | 0 | 0 | 0 | 0.3400792 | -0.5752622 | 0.3309266
710.4 | 272 | 276.2196 | 543.2 | -4.219606 | 0.2927414 | 0.00195914 | 0 | 0 | 0 | 0.2947006 | -4.514306 | 20.37896
710.45 | 246 | 276.204 | 543.15 | -30.20403 | 0.253272 | 0.001564355 | 0 | 0 | 0 | 0.2548364 | -30.45886 | 927.7424
710.5 | 257 | 276.1885 | 543.1 | -19.18845 | 0.218651 | 0.001246425 | 0 | 0 | 0 | 0.2198974 | -19.40835 | 376.684
710.55 | 261 | 276.1729 | 543.05 | -15.17287 | 0.1883548 | 0.0009909651 | 0 | 0 | 0 | 0.1893457 | -15.36222 | 235.9978
710.6 | 296 | 276.1573 | 543 | 19.8427 | 0.161906 | 0.0007861611 | 0 | 0 | 0 | 0.1626922 | 19.68001 | 387.3029
710.65 | 273 | 276.1417 | 542.95 | -3.141718 | 0.1388706 | 0.0006223373 | 0 | 0 | 0 | 0.139493 | -3.281211 | 10.76635
710.7 | 259 | 276.1261 | 542.9 | -17.12614 | 0.1188554 | 0.0004915879 | 0 | 0 | 0 | 0.119347 | -17.24549 | 297.4068
710.75 | 283 | 276.1106 | 542.85 | 6.889437 | 0.1015053 | 0.0003874696 | 0 | 0 | 0 | 0.1018927 | 6.787544 | 46.07075
710.8 | 257 | 276.095 | 542.8 | -19.09499 | 0.08650062 | 0.000304744 | 0 | 0 | 0 | 0.08680537 | -19.18179 | 367.9411
710.85 | 268 | 276.0794 | 542.75 | -8.079408 | 0.0735548 | 0.0002391629 | 0 | 0 | 0 | 0.07379396 | -8.153202 | 66.47471
710.9 | 268 | 276.0638 | 542.7 | -8.063831 | 0.0624114 | 0.0001872896 | 0 | 0 | 0 | 0.06259869 | -8.12643 | 66.03886
710.95 | 281 | 276.0483 | 542.65 | 4.951747 | 0.05284184 | 0.0001463506 | 0 | 0 | 0 | 0.05298819 | 4.898758 | 23.99783
711 | 262 | 276.0327 | 542.6 | -14.03268 | 0.04464296 | 0.0001141133 | 0 | 0 | 0 | 0.04475707 | -14.07743 | 198.1741
711.05 | 283 | 276.0171 | 542.55 | 6.982901 | 0.03763476 | 8.878495e-05 | 0 | 0 | 0 | 0.03772354 | 6.945178 | 48.2355
711.1 | 283 | 276.0015 | 542.5 | 6.998479 | 0.03165821 | 6.892923e-05 | 0 | 0 | 0 | 0.03172714 | 6.966752 | 48.53563
711.15 | 305 | 275.9859 | 542.45 | 29.01406 | 0.02657325 | 5.339845e-05 | 0 | 0 | 0 | 0.02662665 | 28.98743 | 840.2711
711.2 | 262 | 275.9704 | 542.4 | -13.97037 | 0.02225687 | 4.127765e-05 | 0 | 0 | 0 | 0.02229815 | -13.99266 | 195.7947
711.25 | 288 | 275.9548 | 542.35 | 12.04521 | 0.01860136 | 3.183921e-05 | 0 | 0 | 0 | 0.0186332 | 12.02658 | 144.6386
711.3 | 275 | 275.9392 | 542.3 | -0.9392112 | 0.01551266 | 2.450591e-05 | 0 | 0 | 0 | 0.01553717 | -0.9547484 | 0.9115445
711.35 | 253 | 275.9236 | 542.25 | -22.92363 | 0.01290889 | 1.88209e-05 | 0 | 0 | 0 | 0.01292771 | -22.93656 | 526.0859
711.4 | 284 | 275.9081 | 542.2 | 8.091944 | 0.01071896 | 1.442351e-05 | 0 | 0 | 0 | 0.01073339 | 8.08121 | 65.30596
711.45 | 280 | 275.8925 | 542.15 | 4.107521 | 0.008881324 | 1.102967e-05 | 0 | 0 | 0 | 0.008892353 | 4.098629 | 16.79876
711.5 | 272 | 275.8769 | 542.1 | -3.876901 | 0.007342833 | 8.41619e-06 | 0 | 0 | 0 | 0.00735125 | -3.884253 | 15.08742
711.55 | 247 | 275.8613 | 542.05 | -28.86132 | 0.006057742 | 6.408102e-06 | 0 | 0 | 0 | 0.00606415 | -28.86739 | 833.3261
711.6 | 284 | 275.8457 | 542 | 8.154254 | 0.004986765 | 4.868604e-06 | 0 | 0 | 0 | 0.004991634 | 8.149262 | 66.41047
711.65 | 260 | 275.8302 | 541.95 | -15.83017 | 0.004096266 | 3.69097e-06 | 0 | 0 | 0 | 0.004099957 | -15.83427 | 250.7241
711.7 | 277 | 275.8146 | 541.9 | 1.185408 | 0.003357519 | 2.792144e-06 | 0 | 0 | 0 | 0.003360311 | 1.182048 | 1.397238
711.75 | 262 | 275.799 | 541.85 | -13.79901 | 0.00274606 | 2.107638e-06 | 0 | 0 | 0 | 0.002748167 | -13.80176 | 190.4886
711.8 | 226 | 275.7834 | 541.8 | -49.78344 | 0.002241106 | 1.587506e-06 | 0 | 0 | 0 | 0.002242694 | -49.78568 | 2478.614
711.85 | 280 | 275.7679 | 541.75 | 4.232141 | 0.001825056 | 1.193152e-06 | 0 | 0 | 0 | 0.001826249 | 4.230315 | 17.89556
711.9 | 264 | 275.7523 | 541.7 | -11.75228 | 0.001483033 | 8.948236e-07 | 0 | 0 | 0 | 0.001483928 | -11.75377 | 138.151
711.95 | 282 | 275.7367 | 541.65 | 6.263296 | 0.001202504 | 6.69638e-07 | 0 | 0 | 0 | 0.001203174 | 6.262093 | 39.2138
712 | 283 | 275.7211 | 541.6 | 7.278873 | 0.0009729343 | 5.00039e-07 | 0 | 0 | 0 | 0.0009734343 | 7.2779 | 52.96783
712.05 | 270 | 275.7055 | 541.55 | -5.705549 | 0.0007854915 | 3.725878e-07 | 0 | 0 | 0 | 0.0007858641 | -5.706335 | 32.56226
712.1 | 258 | 275.69 | 541.5 | -17.68997 | 0.0006327914 | 2.770222e-07 | 0 | 0 | 0 | 0.0006330684 | -17.6906 | 312.9575
712.15 | 280 | 275.6744 | 541.45 | 4.325606 | 0.0005086754 | 2.055236e-07 | 0 | 0 | 0 | 0.0005088809 | 4.325097 | 18.70646
712.2 | 289 | 275.6588 | 541.4 | 13.34118 | 0.0004080205 | 1.521492e-07 | 0 | 0 | 0 | 0.0004081727 | 13.34077 | 177.9763
712.25 | 271 | 275.6432 | 541.35 | -4.643239 | 0.0003265761 | 1.123929e-07 | 0 | 0 | 0 | 0.0003266885 | -4.643566 | 21.56271
712.3 | 282 | 275.6277 | 541.3 | 6.372338 | 0.0002608242 | 8.284556e-08 | 0 | 0 | 0 | 0.000260907 | 6.372077 | 40.60337
712.35 | 256 | 275.6121 | 541.25 | -19.61208 | 0.0002078607 | 6.093413e-08 | 0 | 0 | 0 | 0.0002079216 | -19.61229 | 384.642
712.4 | 279 | 275.5965 | 541.2 | 3.403493 | 0.0001652943 | 4.472116e-08 | 0 | 0 | 0 | 0.0001653391 | 3.403328 | 11.58264
712.45 | 329 | 275.5809 | 541.15 | 53.41907 | 0.000131161 | 3.275116e-08 | 0 | 0 | 0 | 0.0001311937 | 53.41894 | 2853.583
712.5 | 264 | 275.5654 | 541.1 | -11.56535 | 0.0001038514 | 2.393323e-08 | 0 | 0 | 0 | 0.0001038754 | -11.56546 | 133.7598
712.55 | 277 | 275.5498 | 541.05 | 1.450225 | 8.205053e-05 | 1.745167e-08 | 0 | 0 | 0 | 8.206798e-05 | 1.450143 | 2.102916
712.6 | 273 | 275.5342 | 541 | -2.534197 | 6.468616e-05 | 1.269796e-08 | 0 | 0 | 0 | 6.469886e-05 | -2.534262 | 6.422483
712.65 | 288 | 275.5186 | 540.95 | 12.48138 | 5.088649e-05 | 9.21917e-09 | 0 | 0 | 0 | 5.089571e-05 | 12.48133 | 155.7836
712.7 | 282 | 275.503 | 540.9 | 6.496958 | 3.994428e-05 | 6.678991e-09 | 0 | 0 | 0 | 3.995096e-05 | 6.496918 | 42.20994
712.75 | 296 | 275.4875 | 540.85 | 20.51254 | 3.128729e-05 | 4.828263e-09 | 0 | 0 | 0 | 3.129212e-05 | 20.5125 | 420.7628
712.8 | 308 | 275.4719 | 540.8 | 32.52811 | 2.445357e-05 | 3.482829e-09 | 0 | 0 | 0 | 2.445705e-05 | 32.52809 | 1058.077
712.85 | 319 | 275.4563 | 540.75 | 43.54369 | 1.907119e-05 | 2.506885e-09 | 0 | 0 | 0 | 1.907369e-05 | 43.54367 | 1896.051
712.9 | 267 | 275.4407 | 540.7 | -8.440732 | 1.484138e-05 | 1.800519e-09 | 0 | 0 | 0 | 1.484318e-05 | -8.440747 | 71.24621
712.95 | 288 | 275.4252 | 540.65 | 12.57485 | 1.152476e-05 | 1.290394e-09 | 0 | 0 | 0 | 1.152605e-05 | 12.57483 | 158.1264
713 | 291 | 275.4096 | 540.6 | 15.59042 | 8.929982e-06 | 9.228006e-10 | 0 | 0 | 0 | 8.930905e-06 | 15.59041 | 243.061
713.05 | 293 | 275.394 | 540.55 | 17.606 | 6.904471e-06 | 6.584981e-10 | 0 | 0 | 0 | 6.90513e-06 | 17.60599 | 309.971
713.1 | 274 | 275.3784 | 540.5 | -1.378422 | 5.32686e-06 | 4.688806e-10 | 0 | 0 | 0 | 5.327329e-06 | -1.378428 | 1.900063
713.15 | 306 | 275.3628 | 540.45 | 30.63716 | 4.100845e-06 | 3.331433e-10 | 0 | 0 | 0 | 4.101178e-06 | 30.63715 | 938.635
713.2 | 263 | 275.3473 | 540.4 | -12.34727 | 3.150187e-06 | 2.361898e-10 | 0 | 0 | 0 | 3.150424e-06 | -12.34727 | 152.4551
713.25 | 303 | 275.3317 | 540.35 | 27.66831 | 2.414686e-06 | 1.670906e-10 | 0 | 0 | 0 | 2.414853e-06 | 27.66831 | 765.5352
713.3 | 289 | 275.3161 | 540.3 | 13.68389 | 1.84691e-06 | 1.179517e-10 | 0 | 0 | 0 | 1.847028e-06 | 13.68389 | 187.2487
713.35 | 279 | 275.3005 | 540.25 | 3.699465 | 1.409588e-06 | 8.3084e-11 | 0 | 0 | 0 | 1.409671e-06 | 3.699463 | 13.68603
713.4 | 301 | 275.285 | 540.2 | 25.71504 | 1.073494e-06 | 5.839716e-11 | 0 | 0 | 0 | 1.073552e-06 | 25.71504 | 661.2633
713.45 | 296 | 275.2694 | 540.15 | 20.73062 | 8.157709e-07 | 4.09569e-11 | 0 | 0 | 0 | 8.158118e-07 | 20.73062 | 429.7586
713.5 | 255 | 275.2538 | 540.1 | -20.2538 | 6.185828e-07 | 2.866313e-11 | 0 | 0 | 0 | 6.186115e-07 | -20.2538 | 410.2166
713.55 | 282 | 275.2382 | 540.05 | 6.761775 | 4.68046e-07 | 2.001618e-11 | 0 | 0 | 0 | 4.68066e-07 | 6.761774 | 45.72159
713.6 | 252 | 275.2226 | 540 | -23.22265 | 3.533787e-07 | 1.394761e-11 | 0 | 0 | 0 | 3.533927e-07 | -23.22265 | 539.2914
713.65 | 292 | 275.2071 | 539.95 | 16.79293 | 2.662277e-07 | 9.697942e-12 | 0 | 0 | 0 | 2.662374e-07 | 16.79293 | 282.0025
713.7 | 281 | 275.1915 | 539.9 | 5.808507 | 2.00137e-07 | 6.728534e-12 | 0 | 0 | 0 | 2.001437e-07 | 5.808507 | 33.73875
713.75 | 289 | 275.1759 | 539.85 | 13.82408 | 1.501282e-07 | 4.658245e-12 | 0 | 0 | 0 | 1.501329e-07 | 13.82408 | 191.1053
713.8 | 299 | 275.1603 | 539.8 | 23.83966 | 1.123721e-07 | 3.217995e-12 | 0 | 0 | 0 | 1.123753e-07 | 23.83966 | 568.3295
713.85 | 281 | 275.1448 | 539.75 | 5.85524 | 8.392973e-08 | 2.218245e-12 | 0 | 0 | 0 | 8.393195e-08 | 5.855239 | 34.28383
713.9 | 290 | 275.1292 | 539.7 | 14.87082 | 6.255099e-08 | 1.52579e-12 | 0 | 0 | 0 | 6.255252e-08 | 14.87082 | 221.1412
713.95 | 281 | 275.1136 | 539.65 | 5.886394 | 4.651721e-08 | 1.047227e-12 | 0 | 0 | 0 | 4.651826e-08 | 5.886394 | 34.64964
714 | 292 | 275.098 | 539.6 | 16.90197 | 3.451868e-08 | 7.172135e-13 | 0 | 0 | 0 | 3.45194e-08 | 16.90197 | 285.6767
714.05 | 272 | 275.0825 | 539.55 | -3.082451 | 2.555971e-08 | 4.901364e-13 | 0 | 0 | 0 | 2.55602e-08 | -3.082451 | 9.501502
714.1 | 328 | 275.0669 | 539.5 | 52.93313 | 1.888507e-08 | 3.342308e-13 | 0 | 0 | 0 | 1.88854e-08 | 52.93313 | 2801.916
714.15 | 300 | 275.0513 | 539.45 | 24.9487 | 1.392331e-08 | 2.274245e-13 | 0 | 0 | 0 | 1.392353e-08 | 24.9487 | 622.4378
714.2 | 304 | 275.0357 | 539.4 | 28.96428 | 1.0243e-08 | 1.544148e-13 | 0 | 0 | 0 | 1.024316e-08 | 28.96428 | 838.9296
714.25 | 270 | 275.0201 | 539.35 | -5.020141 | 7.519229e-09 | 1.046169e-13 | 0 | 0 | 0 | 7.519334e-09 | -5.020141 | 25.20181
714.3 | 313 | 275.0046 | 539.3 | 37.99544 | 5.507829e-09 | 7.072545e-14 | 0 | 0 | 0 | 5.507899e-09 | 37.99544 | 1443.653
714.35 | 283 | 274.989 | 539.25 | 8.011014 | 4.025767e-09 | 4.771015e-14 | 0 | 0 | 0 | 4.025814e-09 | 8.011014 | 64.17635
714.4 | 294 | 274.9734 | 539.2 | 19.02659 | 2.936148e-09 | 3.211492e-14 | 0 | 0 | 0 | 2.93618e-09 | 19.02659 | 362.0112
714.45 | 258 | 274.9578 | 539.15 | -16.95783 | 2.136822e-09 | 2.157069e-14 | 0 | 0 | 0 | 2.136843e-09 | -16.95783 | 287.568
714.5 | 310 | 274.9423 | 539.1 | 35.05775 | 1.551743e-09 | 1.445714e-14 | 0 | 0 | 0 | 1.551757e-09 | 35.05775 | 1229.046
714.55 | 277 | 274.9267 | 539.05 | 2.073324 | 1.12443e-09 | 9.66856e-15 | 0 | 0 | 0 | 1.124439e-09 | 2.073324 | 4.298673
714.6 | 301 | 274.9111 | 539 | 26.0889 | 8.130288e-10 | 6.452118e-15 | 0 | 0 | 0 | 8.130352e-10 | 26.0889 | 680.6308
714.65 | 262 | 274.8955 | 538.95 | -12.89552 | 5.865981e-10 | 4.296392e-15 | 0 | 0 | 0 | 5.866024e-10 | -12.89552 | 166.2945
714.7 | 284 | 274.8799 | 538.9 | 9.120056 | 4.22315e-10 | 2.85474e-15 | 0 | 0 | 0 | 4.223178e-10 | 9.120056 | 83.17543
714.75 | 279 | 274.8644 | 538.85 | 4.135634 | 3.033845e-10 | 1.892737e-15 | 0 | 0 | 0 | 3.033864e-10 | 4.135634 | 17.10347
714.8 | 282 | 274.8488 | 538.8 | 7.151211 | 2.17476e-10 | 1.252204e-15 | 0 | 0 | 0 | 2.174773e-10 | 7.151211 | 51.13982
714.85 | 314 | 274.8332 | 538.75 | 39.16679 | 1.555573e-10 | 8.26649e-16 | 0 | 0 | 0 | 1.555582e-10 | 39.16679 | 1534.037
714.9 | 284 | 274.8176 | 538.7 | 9.182366 | 1.110275e-10 | 5.44538e-16 | 0 | 0 | 0 | 1.110281e-10 | 9.182366 | 84.31585
714.95 | 295 | 274.8021 | 538.65 | 20.19794 | 7.907368e-11 | 3.579285e-16 | 0 | 0 | 0 | 7.907404e-11 | 20.19794 | 407.9569
715 | 306 | 274.7865 | 538.6 | 31.21352 | 5.619457e-11 | 2.347608e-16 | 0 | 0 | 0 | 5.61948e-11 | 31.21352 | 974.2839
715.05 | 300 | 274.7709 | 538.55 | 25.2291 | 3.984904e-11 | 1.536441e-16 | 0 | 0 | 0 | 3.984919e-11 | 25.2291 | 636.5074
715.1 | 295 | 274.7553 | 538.5 | 20.24468 | 2.819697e-11 | 1.003384e-16 | 0 | 0 | 0 | 2.819707e-11 | 20.24468 | 409.8469
715.15 | 279 | 274.7397 | 538.45 | 4.260254 | 1.990893e-11 | 6.538524e-17 | 0 | 0 | 0 | 1.9909e-11 | 4.260254 | 18.14976
715.2 | 308 | 274.7242 | 538.4 | 33.27583 | 1.402668e-11 | 4.251609e-17 | 0 | 0 | 0 | 1.402672e-11 | 33.27583 | 1107.281
715.25 | 268 | 274.7086 | 538.35 | -6.708591 | 9.861037e-12 | 2.758595e-17 | 0 | 0 | 0 | 9.861065e-12 | -6.708591 | 45.0052
715.3 | 262 | 274.693 | 538.3 | -12.69301 | 6.917537e-12 | 1.78601e-17 | 0 | 0 | 0 | 6.917555e-12 | -12.69301 | 161.1126
715.35 | 291 | 274.6774 | 538.25 | 16.32256 | 4.842187e-12 | 1.153827e-17 | 0 | 0 | 0 | 4.842198e-12 | 16.32256 | 266.4261
715.4 | 269 | 274.6619 | 538.2 | -5.661859 | 3.382148e-12 | 7.438041e-18 | 0 | 0 | 0 | 3.382156e-12 | -5.661859 | 32.05665
715.45 | 291 | 274.6463 | 538.15 | 16.35372 | 2.357246e-12 | 4.784512e-18 | 0 | 0 | 0 | 2.35725e-12 | 16.35372 | 267.4441
715.5 | 286 | 274.6307 | 538.1 | 11.3693 | 1.639374e-12 | 3.070985e-18 | 0 | 0 | 0 | 1.639377e-12 | 11.3693 | 129.2609
715.55 | 285 | 274.6151 | 538.05 | 10.38487 | 1.13766e-12 | 1.966885e-18 | 0 | 0 | 0 | 1.137662e-12 | 10.38487 | 107.8456
715.6 | 258 | 274.5995 | 538 | -16.59955 | 7.877855e-13 | 1.257017e-18 | 0 | 0 | 0 | 7.877867e-13 | -16.59955 | 275.545
715.65 | 304 | 274.584 | 537.95 | 29.41603 | 5.443328e-13 | 8.016129e-19 | 0 | 0 | 0 | 5.443336e-13 | 29.41603 | 865.3027
715.7 | 300 | 274.5684 | 537.9 | 25.43161 | 3.753031e-13 | 5.100928e-19 | 0 | 0 | 0 | 3.753036e-13 | 25.43161 | 646.7666
715.75 | 296 | 274.5528 | 537.85 | 21.44718 | 2.582028e-13 | 3.23888e-19 | 0 | 0 | 0 | 2.582031e-13 | 21.44718 | 459.9817
715.8 | 308 | 274.5372 | 537.8 | 33.46276 | 1.772559e-13 | 2.052114e-19 | 0 | 0 | 0 | 1.772561e-13 | 33.46276 | 1119.756
715.85 | 275 | 274.5217 | 537.75 | 0.4783382 | 1.214232e-13 | 1.297386e-19 | 0 | 0 | 0 | 1.214233e-13 | 0.4783382 | 0.2288074
715.9 | 289 | 274.5061 | 537.7 | 14.49392 | 8.299725e-14 | 8.184613e-20 | 0 | 0 | 0 | 8.299733e-14 | 14.49392 | 210.0736
715.95 | 294 | 274.4905 | 537.65 | 19.50949 | 5.660917e-14 | 5.152145e-20 | 0 | 0 | 0 | 5.660923e-14 | 19.50949 | 380.6203
716 | 276 | 274.4749 | 537.6 | 1.525071 | 3.852752e-14 | 3.236228e-20 | 0 | 0 | 0 | 3.852755e-14 | 1.525071 | 2.32584
716.05 | 270 | 274.4594 | 537.55 | -4.459352 | 2.616473e-14 | 2.028389e-20 | 0 | 0 | 0 | 2.616475e-14 | -4.459352 | 19.88582
716.1 | 309 | 274.4438 | 537.5 | 34.55623 | 1.773057e-14 | 1.268599e-20 | 0 | 0 | 0 | 1.773058e-14 | 34.55623 | 1194.133
716.15 | 292 | 274.4282 | 537.45 | 17.5718 | 1.19892e-14 | 7.916967e-21 | 0 | 0 | 0 | 1.198921e-14 | 17.5718 | 308.7683
716.2 | 311 | 274.4126 | 537.4 | 36.58738 | 8.089445e-15 | 4.930083e-21 | 0 | 0 | 0 | 8.08945e-15 | 36.58738 | 1338.636
716.25 | 306 | 274.397 | 537.35 | 31.60296 | 5.446386e-15 | 3.06345e-21 | 0 | 0 | 0 | 5.446389e-15 | 31.60296 | 998.7469
716.3 | 292 | 274.3815 | 537.3 | 17.61854 | 3.658972e-15 | 1.899452e-21 | 0 | 0 | 0 | 3.658974e-15 | 17.61854 | 310.4128
716.35 | 272 | 274.3659 | 537.25 | -2.365887 | 2.45285e-15 | 1.175187e-21 | 0 | 0 | 0 | 2.452851e-15 | -2.365887 | 5.597422
716.4 | 267 | 274.3503 | 537.2 | -7.35031 | 1.640756e-15 | 7.255157e-22 | 0 | 0 | 0 | 1.640756e-15 | -7.35031 | 54.02705
716.45 | 273 | 274.3347 | 537.15 | -1.334732 | 1.095161e-15 | 4.469384e-22 | 0 | 0 | 0 | 1.095161e-15 | -1.334732 | 1.78151
716.5 | 262 | 274.3192 | 537.1 | -12.31915 | 7.294122e-16 | 2.747322e-22 | 0 | 0 | 0 | 7.294125e-16 | -12.31915 | 151.7616
716.55 | 288 | 274.3036 | 537.05 | 13.69642 | 4.847628e-16 | 1.685127e-22 | 0 | 0 | 0 | 4.847629e-16 | 13.69642 | 187.592
716.6 | 263 | 274.288 | 537 | -11.288 | 3.214745e-16 | 1.031376e-22 | 0 | 0 | 0 | 3.214746e-16 | -11.288 | 127.4189
716.65 | 266 | 274.2724 | 536.95 | -8.272422 | 2.127281e-16 | 6.298862e-23 | 0 | 0 | 0 | 2.127282e-16 | -8.272422 | 68.43297
716.7 | 304 | 274.2568 | 536.9 | 29.74316 | 1.404638e-16 | 3.838561e-23 | 0 | 0 | 0 | 1.404638e-16 | 29.74316 | 884.6553
716.75 | 274 | 274.2413 | 536.85 | -0.2412675 | 9.254756e-17 | 2.334188e-23 | 0 | 0 | 0 | 9.254759e-17 | -0.2412675 | 0.05820999
716.8 | 272 | 274.2257 | 536.8 | -2.22569 | 6.084525e-17 | 1.41633e-23 | 0 | 0 | 0 | 6.084526e-17 | -2.22569 | 4.953696
716.85 | 293 | 274.2101 | 536.75 | 18.78989 | 3.991622e-17 | 8.575391e-24 | 0 | 0 | 0 | 3.991623e-17 | 18.78989 | 353.0599
716.9 | 281 | 274.1945 | 536.7 | 6.805465 | 2.612963e-17 | 5.180893e-24 | 0 | 0 | 0 | 2.612963e-17 | 6.805465 | 46.31435
716.95 | 308 | 274.179 | 536.65 | 33.82104 | 1.706783e-17 | 3.123319e-24 | 0 | 0 | 0 | 1.706783e-17 | 33.82104 | 1143.863
717 | 251 | 274.1634 | 536.6 | -23.16338 | 1.11246e-17 | 1.878838e-24 | 0 | 0 | 0 | 1.11246e-17 | -23.16338 | 536.5422
717.05 | 255 | 274.1478 | 536.55 | -19.1478 | 7.235213e-18 | 1.127777e-24 | 0 | 0 | 0 | 7.235214e-18 | -19.1478 | 366.6383
717.1 | 275 | 274.1322 | 536.5 | 0.8677748 | 4.695475e-18 | 6.75489e-25 | 0 | 0 | 0 | 4.695476e-18 | 0.8677748 | 0.7530331
717.15 | 293 | 274.1166 | 536.45 | 18.88335 | 3.040667e-18 | 4.037146e-25 | 0 | 0 | 0 | 3.040667e-18 | 18.88335 | 356.581
717.2 | 290 | 274.1011 | 536.4 | 15.89893 | 1.964804e-18 | 2.407641e-25 | 0 | 0 | 0 | 1.964804e-18 | 15.89893 | 252.776
717.25 | 265 | 274.0855 | 536.35 | -9.085493 | 1.266866e-18 | 1.432749e-25 | 0 | 0 | 0 | 1.266866e-18 | -9.085493 | 82.54618
717.3 | 280 | 274.0699 | 536.3 | 5.930085 | 8.150857e-19 | 8.507647e-26 | 0 | 0 | 0 | 8.150858e-19 | 5.930085 | 35.1659
717.35 | 279 | 274.0543 | 536.25 | 4.945662 | 5.232834e-19 | 5.040922e-26 | 0 | 0 | 0 | 5.232835e-19 | 4.945662 | 24.45957
717.4 | 290 | 274.0388 | 536.2 | 15.96124 | 3.352214e-19 | 2.980379e-26 | 0 | 0 | 0 | 3.352214e-19 | 15.96124 | 254.7612
717.45 | 301 | 274.0232 | 536.15 | 26.97682 | 2.142829e-19 | 1.758305e-26 | 0 | 0 | 0 | 2.142829e-19 | 26.97682 | 727.7487
717.5 | 280 | 274.0076 | 536.1 | 5.992395 | 1.366799e-19 | 1.03509e-26 | 0 | 0 | 0 | 1.366799e-19 | 5.992395 | 35.90879
717.55 | 278 | 273.992 | 536.05 | 4.007972 | 8.699265e-20 | 6.080271e-27 | 0 | 0 | 0 | 8.699265e-20 | 4.007972 | 16.06384
717.6 | 304 | 273.9765 | 536 | 30.02355 | 5.524865e-20 | 3.563928e-27 | 0 | 0 | 0 | 5.524865e-20 | 30.02355 | 901.4135
717.65 | 282 | 273.9609 | 535.95 | 8.039127 | 3.50124e-20 | 2.084471e-27 | 0 | 0 | 0 | 3.50124e-20 | 8.039127 | 64.62756
717.7 | 294 | 273.9453 | 535.9 | 20.0547 | 2.214028e-20 | 1.216534e-27 | 0 | 0 | 0 | 2.214028e-20 | 20.0547 | 402.1912
717.75 | 281 | 273.9297 | 535.85 | 7.070282 | 1.39703e-20 | 7.084568e-28 | 0 | 0 | 0 | 1.39703e-20 | 7.070282 | 49.98889
717.8 | 281 | 273.9141 | 535.8 | 7.085859 | 8.796078e-21 | 4.116837e-28 | 0 | 0 | 0 | 8.796078e-21 | 7.085859 | 50.2094
717.85 | 307 | 273.8986 | 535.75 | 33.10144 | 5.52629e-21 | 2.387125e-28 | 0 | 0 | 0 | 5.52629e-21 | 33.10144 | 1095.705
717.9 | 293 | 273.883 | 535.7 | 19.11701 | 3.46449e-21 | 1.381172e-28 | 0 | 0 | 0 | 3.46449e-21 | 19.11701 | 365.4602
717.95 | 284 | 273.8674 | 535.65 | 10.13259 | 2.167235e-21 | 7.974092e-29 | 0 | 0 | 0 | 2.167235e-21 | 10.13259 | 102.6694
718 | 279 | 273.8518 | 535.6 | 5.148169 | 1.352801e-21 | 4.593841e-29 | 0 | 0 | 0 | 1.352801e-21 | 5.148169 | 26.50365
718.05 | 263 | 273.8363 | 535.55 | -10.83625 | 8.426028e-22 | 2.640777e-29 | 0 | 0 | 0 | 8.426028e-22 | -10.83625 | 117.4244
718.1 | 255 | 273.8207 | 535.5 | -18.82068 | 5.236884e-22 | 1.514777e-29 | 0 | 0 | 0 | 5.236884e-22 | -18.82068 | 354.2178
718.15 | 276 | 273.8051 | 535.45 | 2.194902 | 3.247761e-22 | 8.67015e-30 | 0 | 0 | 0 | 3.247761e-22 | 2.194902 | 4.817593
718.2 | 270 | 273.7895 | 535.4 | -3.789521 | 2.009816e-22 | 4.951829e-30 | 0 | 0 | 0 | 2.009816e-22 | -3.789521 | 14.36047
718.25 | 251 | 273.7739 | 535.35 | -22.77394 | 1.241051e-22 | 2.822057e-30 | 0 | 0 | 0 | 1.241051e-22 | -22.77394 | 518.6525
718.3 | 265 | 273.7584 | 535.3 | -8.758366 | 7.646875e-23 | 1.604823e-30 | 0 | 0 | 0 | 7.646875e-23 | -8.758366 | 76.70898
718.35 | 257 | 273.7428 | 535.25 | -16.74279 | 4.701533e-23 | 9.106456e-31 | 0 | 0 | 0 | 4.701533e-23 | -16.74279 | 280.321
718.4 | 296 | 273.7272 | 535.2 | 22.27279 | 2.884404e-23 | 5.156237e-31 | 0 | 0 | 0 | 2.884404e-23 | 22.27279 | 496.0771
718.45 | 256 | 273.7116 | 535.15 | -17.71163 | 1.765768e-23 | 2.913247e-31 | 0 | 0 | 0 | 1.765768e-23 | -17.71163 | 313.702
718.5 | 285 | 273.6961 | 535.1 | 11.30394 | 1.07863e-23 | 1.642415e-31 | 0 | 0 | 0 | 1.07863e-23 | 11.30394 | 127.7791
718.55 | 266 | 273.6805 | 535.05 | -7.680479 | 6.574646e-24 | 9.239526e-32 | 0 | 0 | 0 | 6.574646e-24 | -7.680479 | 58.98975
718.6 | 282 | 273.6649 | 535 | 8.335099 | 3.998833e-24 | 5.186537e-32 | 0 | 0 | 0 | 3.998833e-24 | 8.335099 | 69.47387
718.65 | 238 | 273.6493 | 534.95 | -35.64932 | 2.426919e-24 | 2.905135e-32 | 0 | 0 | 0 | 2.426919e-24 | -35.64932 | 1270.874
718.7 | 301 | 273.6337 | 534.9 | 27.36625 | 1.469733e-24 | 1.623739e-32 | 0 | 0 | 0 | 1.469733e-24 | 27.36625 | 748.9118
718.75 | 287 | 273.6182 | 534.85 | 13.38183 | 8.881426e-25 | 9.055812e-33 | 0 | 0 | 0 | 8.881426e-25 | 13.38183 | 179.0734
718.8 | 273 | 273.6026 | 534.8 | -0.6025914 | 5.355352e-25 | 5.039641e-33 | 0 | 0 | 0 | 5.355352e-25 | -0.6025914 | 0.3631164
718.85 | 266 | 273.587 | 534.75 | -7.587014 | 3.222214e-25 | 2.798548e-33 | 0 | 0 | 0 | 3.222214e-25 | -7.587014 | 57.56278
718.9 | 283 | 273.5714 | 534.7 | 9.428564 | 1.934559e-25 | 1.550698e-33 | 0 | 0 | 0 | 1.934559e-25 | 9.428564 | 88.89781
718.95 | 275 | 273.5559 | 534.65 | 1.444141 | 1.158965e-25 | 8.573983e-34 | 0 | 0 | 0 | 1.158965e-25 | 1.444141 | 2.085543
719 | 255 | 273.5403 | 534.6 | -18.54028 | 6.928196e-26 | 4.730414e-34 | 0 | 0 | 0 | 6.928196e-26 | -18.54028 | 343.742
719.05 | 297 | 273.5247 | 534.55 | 23.4753 | 4.132672e-26 | 2.604215e-34 | 0 | 0 | 0 | 4.132672e-26 | 23.4753 | 551.0895
719.1 | 246 | 273.5091 | 534.5 | -27.50913 | 2.459817e-26 | 1.430591e-34 | 0 | 0 | 0 | 2.459817e-26 | -27.50913 | 756.752
719.15 | 291 | 273.4935 | 534.45 | 17.50645 | 1.460951e-26 | 7.841791e-35 | 0 | 0 | 0 | 1.460951e-26 | 17.50645 | 306.4758
719.2 | 252 | 273.478 | 534.4 | -21.47797 | 8.658244e-27 | 4.289199e-35 | 0 | 0 | 0 | 8.658244e-27 | -21.47797 | 461.3033
719.25 | 277 | 273.4624 | 534.35 | 3.537606 | 5.120177e-27 | 2.340982e-35 | 0 | 0 | 0 | 5.120177e-27 | 3.537606 | 12.51465
719.3 | 280 | 273.4468 | 534.3 | 6.553183 | 3.021351e-27 | 1.274915e-35 | 0 | 0 | 0 | 3.021351e-27 | 6.553183 | 42.94421
719.35 | 244 | 273.4312 | 534.25 | -29.43124 | 1.77901e-27 | 6.928279e-36 | 0 | 0 | 0 | 1.77901e-27 | -29.43124 | 866.1978
719.4 | 273 | 273.4157 | 534.2 | -0.4156618 | 1.045242e-27 | 3.756909e-36 | 0 | 0 | 0 | 1.045242e-27 | -0.4156618 | 0.1727747
719.45 | 276 | 273.4001 | 534.15 | 2.599916 | 6.127967e-28 | 2.032811e-36 | 0 | 0 | 0 | 6.127967e-28 | 2.599916 | 6.759562
719.5 | 266 | 273.3845 | 534.1 | -7.384507 | 3.5849e-28 | 1.09755e-36 | 0 | 0 | 0 | 3.5849e-28 | -7.384507 | 54.53094
719.55 | 279 | 273.3689 | 534.05 | 5.631071 | 2.09266e-28 | 5.913069e-37 | 0 | 0 | 0 | 2.09266e-28 | 5.631071 | 31.70896
719.6 | 269 | 273.3534 | 534 | -4.353352 | 1.218938e-28 | 3.178796e-37 | 0 | 0 | 0 | 1.218938e-28 | -4.353352 | 18.95167
719.65 | 265 | 273.3378 | 533.95 | -8.337774 | 7.084763e-29 | 1.705192e-37 | 0 | 0 | 0 | 7.084763e-29 | -8.337774 | 69.51848
719.7 | 295 | 273.3222 | 533.9 | 21.6778 | 4.108945e-29 | 9.127359e-38 | 0 | 0 | 0 | 4.108945e-29 | 21.6778 | 469.9271
719.75 | 277 | 273.3066 | 533.85 | 3.69338 | 2.377915e-29 | 4.875038e-38 | 0 | 0 | 0 | 2.377915e-29 | 3.69338 | 13.64106
719.8 | 256 | 273.291 | 533.8 | -17.29104 | 1.373167e-29 | 2.598197e-38 | 0 | 0 | 0 | 1.373167e-29 | -17.29104 | 298.9801
719.85 | 260 | 273.2755 | 533.75 | -13.27546 | 7.912463e-30 | 1.381742e-38 | 0 | 0 | 0 | 7.912463e-30 | -13.27546 | 176.238
719.9 | 262 | 273.2599 | 533.7 | -11.25989 | 4.549472e-30 | 7.332351e-39 | 0 | 0 | 0 | 4.549472e-30 | -11.25989 | 126.7851
719.95 | 253 | 273.2443 | 533.65 | -20.24431 | 2.610186e-30 | 3.882581e-39 | 0 | 0 | 0 | 2.610186e-30 | -20.24431 | 409.8321
720 | 272 | 273.2287 | 533.6 | -1.228732 | 1.494318e-30 | 2.05144e-39 | 0 | 0 | 0 | 1.494318e-30 | -1.228732 | 1.509783
720.05 | 277 | 273.2132 | 533.55 | 3.786845 | 8.536416e-31 | 1.081579e-39 | 0 | 0 | 0 | 8.536416e-31 | 3.786845 | 14.3402
720.1 | 283 | 273.1976 | 533.5 | 9.802423 | 4.865968e-31 | 5.690086e-40 | 0 | 0 | 0 | 4.865968e-31 | 9.802423 | 96.08749
720.15 | 260 | 273.182 | 533.45 | -13.182 | 2.767732e-31 | 2.987036e-40 | 0 | 0 | 0 | 2.767732e-31 | -13.182 | 173.7651
720.2 | 287 | 273.1664 | 533.4 | 13.83358 | 1.570869e-31 | 1.564672e-40 | 0 | 0 | 0 | 1.570869e-31 | 13.83358 | 191.3679
720.25 | 269 | 273.1508 | 533.35 | -4.150845 | 8.896453e-32 | 8.178375e-41 | 0 | 0 | 0 | 8.896453e-32 | -4.150845 | 17.22951
720.3 | 263 | 273.1353 | 533.3 | -10.13527 | 5.027533e-32 | 4.265519e-41 | 0 | 0 | 0 | 5.027533e-32 | -10.13527 | 102.7236
720.35 | 257 | 273.1197 | 533.25 | -16.11969 | 2.835007e-32 | 2.219923e-41 | 0 | 0 | 0 | 2.835007e-32 | -16.11969 | 259.8444
720.4 | 259 | 273.1041 | 533.2 | -14.10411 | 1.595197e-32 | 1.152829e-41 | 0 | 0 | 0 | 1.595197e-32 | -14.10411 | 198.926
720.45 | 258 | 273.0885 | 533.15 | -15.08853 | 8.956444e-33 | 5.973834e-42 | 0 | 0 | 0 | 8.956444e-33 | -15.08853 | 227.6639
720.5 | 272 | 273.073 | 533.1 | -1.072958 | 5.017854e-33 | 3.08889e-42 | 0 | 0 | 0 | 5.017854e-33 | -1.072958 | 1.151238
720.55 | 258 | 273.0574 | 533.05 | -15.05738 | 2.805185e-33 | 1.593723e-42 | 0 | 0 | 0 | 2.805185e-33 | -15.05738 | 226.7247
720.6 | 258 | 273.0418 | 533 | -15.0418 | 1.564826e-33 | 8.205107e-43 | 0 | 0 | 0 | 1.564826e-33 | -15.0418 | 226.2558
720.65 | 263 | 273.0262 | 532.95 | -10.02623 | 8.710275e-34 | 4.215186e-43 | 0 | 0 | 0 | 8.710275e-34 | -10.02623 | 100.5252
720.7 | 235 | 273.0106 | 532.9 | -38.01065 | 4.83792e-34 | 2.160779e-43 | 0 | 0 | 0 | 4.83792e-34 | -38.01065 | 1444.809
720.75 | 275 | 272.9951 | 532.85 | 2.00493 | 2.681307e-34 | 1.105262e-43 | 0 | 0 | 0 | 2.681307e-34 | 2.00493 | 4.019744
720.8 | 270 | 272.9795 | 532.8 | -2.979493 | 1.482844e-34 | 5.641323e-44 | 0 | 0 | 0 | 1.482844e-34 | -2.979493 | 8.877377
720.85 | 274 | 272.9639 | 532.75 | 1.036085 | 8.182868e-35 | 2.873147e-44 | 0 | 0 | 0 | 8.182868e-35 | 1.036085 | 1.073472
720.9 | 252 | 272.9483 | 532.7 | -20.94834 | 4.50585e-35 | 1.460145e-44 | 0 | 0 | 0 | 4.50585e-35 | -20.94834 | 438.8329
720.95 | 261 | 272.9328 | 532.65 | -11.93276 | 2.475762e-35 | 7.404486e-45 | 0 | 0 | 0 | 2.475762e-35 | -11.93276 | 142.3908
721 | 289 | 272.9172 | 532.6 | 16.08282 | 1.357383e-35 | 3.746754e-45 | 0 | 0 | 0 | 1.357383e-35 | 16.08282 | 258.657
721.05 | 259 | 272.9016 | 532.55 | -13.90161 | 7.42603e-36 | 1.891805e-45 | 0 | 0 | 0 | 7.42603e-36 | -13.90161 | 193.2546
721.1 | 283 | 272.886 | 532.5 | 10.11397 | 4.053892e-36 | 9.531445e-46 | 0 | 0 | 0 | 4.053892e-36 | 10.11397 | 102.2924
721.15 | 253 | 272.8705 | 532.45 | -19.87045 | 2.208253e-36 | 4.791839e-46 | 0 | 0 | 0 | 2.208253e-36 | -19.87045 | 394.8348
721.2 | 288 | 272.8549 | 532.4 | 15.14513 | 1.200291e-36 | 2.403847e-46 | 0 | 0 | 0 | 1.200291e-36 | 15.14513 | 229.3749
721.25 | 277 | 272.8393 | 532.35 | 4.160704 | 6.510065e-37 | 1.203296e-46 | 0 | 0 | 0 | 6.510065e-37 | 4.160704 | 17.31146
721.3 | 271 | 272.8237 | 532.3 | -1.823718 | 3.523264e-37 | 6.010341e-47 | 0 | 0 | 0 | 3.523264e-37 | -1.823718 | 3.325948
721.35 | 272 | 272.8081 | 532.25 | -0.8081406 | 1.902682e-37 | 2.995622e-47 | 0 | 0 | 0 | 1.902682e-37 | -0.8081406 | 0.6530912
721.4 | 269 | 272.7926 | 532.2 | -3.792563 | 1.025294e-37 | 1.489827e-47 | 0 | 0 | 0 | 1.025294e-37 | -3.792563 | 14.38354
721.45 | 266 | 272.777 | 532.15 | -6.776986 | 5.513043e-38 | 7.393428e-48 | 0 | 0 | 0 | 5.513043e-38 | -6.776986 | 45.92753
721.5 | 315 | 272.7614 | 532.1 | 42.23859 | 2.957983e-38 | 3.661145e-48 | 0 | 0 | 0 | 2.957983e-38 | 42.23859 | 1784.099
721.55 | 281 | 272.7458 | 532.05 | 8.254169 | 1.583656e-38 | 1.809044e-48 | 0 | 0 | 0 | 1.583656e-38 | 8.254169 | 68.13131
721.6 | 255 | 272.7303 | 532 | -17.73025 | 8.460332e-39 | 8.919539e-49 | 0 | 0 | 0 | 8.460332e-39 | -17.73025 | 314.3619
721.65 | 301 | 272.7147 | 531.95 | 28.28532 | 4.509983e-39 | 4.388305e-49 | 0 | 0 | 0 | 4.509983e-39 | 28.28532 | 800.0596
721.7 | 268 | 272.6991 | 531.9 | -4.699098 | 2.398963e-39 | 2.15433e-49 | 0 | 0 | 0 | 2.398963e-39 | -4.699098 | 22.08153
721.75 | 253 | 272.6835 | 531.85 | -19.68352 | 1.273307e-39 | 1.055331e-49 | 0 | 0 | 0 | 1.273307e-39 | -19.68352 | 387.441
721.8 | 300 | 272.6679 | 531.8 | 27.33206 | 6.74379e-40 | 5.158536e-50 | 0 | 0 | 0 | 6.74379e-40 | 27.33206 | 747.0413
721.85 | 244 | 272.6524 | 531.75 | -28.65237 | 3.563985e-40 | 2.516084e-50 | 0 | 0 | 0 | 3.563985e-40 | -28.65237 | 820.9581
721.9 | 274 | 272.6368 | 531.7 | 1.363212 | 1.879442e-40 | 1.224574e-50 | 0 | 0 | 0 | 1.879442e-40 | 1.363212 | 1.858346
721.95 | 275 | 272.6212 | 531.65 | 2.378789 | 9.889696e-41 | 5.947109e-51 | 0 | 0 | 0 | 9.889696e-41 | 2.378789 | 5.658637
722 | 269 | 272.6056 | 531.6 | -3.605634 | 5.192758e-41 | 2.88196e-51 | 0 | 0 | 0 | 5.192758e-41 | -3.605634 | 13.00059